## Results
Test | Feature Height | Horizontal Line Y Position | Poisson's Ratio of Sample | Slope X | SlopeY | Target Load | Target Decrement | Vertical Line X Position | X Length | X Points | Y Length | Y Points
| nm | Âµm | None | None | None | mN | None | Âµm | Âµm | Integer | Âµm | Integer
1 | 0 | 0 | 0.29 | 0 | 0 | 5 | 1 | 0 | 250 | 100 | 250 | 100
Average | 0 | 0 | 0.29 | 0 | 0 | 5 | 1 | 0 | 250 | 100 | 250 | 100
Standard Deviation | 0 | 0 | 0 | 0 | 0 | 0 | 0 | 0 | 0 | 0 | 0 | 0
Coefficient of Variation | 0 | 0 | 0 | 0 | 0 | 0 | 0 | 0 | 0 | 0 | 0 | 0

## Sample Information
No Variables

## Pre-Test Inputs
Test | Target Load | Poisson's Ratio of Sample | X Length | X Points | Y Length | Y Points | Feature Height | Target Decrement
| mN | None | Âµm | Integer | Âµm | Integer | nm | None
1 | 5 | 0.29 | 250 | 100 | 250 | 100 | 0 | 1

## Post-Test Inputs
Test | Horizontal Line Y Position | Poisson's Ratio of Sample | Slope X | SlopeY | Vertical Line X Position
| Âµm | None | None | None | Âµm
1 | 0 | 0.29 | 0 | 0 | 0

## Cycles-GroupedByCycle
Cycle Statistics
Sample Statistics
Avg
StdDev
CoV

## Cycles-GroupedByTest
Test Statistics
Sample Statistics
Avg
StdDev
CoV

## Test 1
Markers | X Position | Y Position | Z Position | Depth | Load | Stiffness | HARDNESS | MODULUS
| Âµm | Âµm | Âµm | nm | mN | N/m | GPa | GPa
| 0 | 247.4595 | -2.479112 | 170.6451 | 4.999639 | 156458.1 | 10.47549 | 222.8692
| 0 | 244.983 | -2.442084 | 176.1642 | 4.999643 | 155511.9 | 9.790984 | 212.3989
| 0 | 242.458875 | -2.40536 | 167.7814 | 4.999711 | 150078.3 | 11.01638 | 218.4718
| 0 | 239.982375 | -2.367952 | 168.8543 | 4.999726 | 152531.2 | 10.80619 | 220.2162
| 0 | 237.45825 | -2.330565 | 176.5317 | 4.99958 | 152949.4 | 9.795248 | 208.2604
| 0 | 234.98175 | -2.302539 | 170.2561 | 4.999688 | 156449.2 | 10.52816 | 223.5313
| 0 | 232.457625 | -2.261389 | 168.3853 | 4.999785 | 151961.7 | 10.88563 | 220.1939
| 0 | 229.981125 | -2.223099 | 175.1533 | 4.999715 | 155951.2 | 9.90632 | 214.6264
| 0 | 227.457 | -2.185238 | 175.408 | 4.999611 | 154556.4 | 9.901403 | 212.2578
| 0 | 224.9805 | -2.156048 | 177.5584 | 4.999609 | 163427.6 | 9.488077 | 221.2772
| 0 | 222.456375 | -2.11183 | 177.6117 | 4.999682 | 163916.7 | 9.474216 | 221.8812
| 0 | 219.979875 | -2.066222 | 176.6406 | 4.999593 | 149895.6 | 9.842746 | 203.8844
| 0 | 217.45575 | -2.035372 | 182.2704 | 4.999697 | 168783 | 8.890463 | 221.1987
| 0 | 214.97925 | -1.999456 | 177.2516 | 4.999612 | 156214.1 | 9.647784 | 211.6704
| 0 | 212.455125 | -1.962867 | 175.4477 | 4.99972 | 159035.2 | 9.813288 | 218.5099
| 0 | 209.978625 | -1.921162 | 193.9737 | 4.999675 | 187976.6 | 7.592225 | 229.0669
| 0 | 207.4545 | -1.883357 | 175.9101 | 4.99944 | 163006.1 | 9.687893 | 223.3938
| 0 | 204.978 | -1.840876 | 193.4614 | 4.999635 | 178330.9 | 7.725008 | 217.1648
| 0 | 202.453875 | -1.810865 | 186.6255 | 4.999581 | 183610.1 | 8.280518 | 234.6998
| 0 | 199.977375 | -1.764771 | 187.043 | 4.999571 | 175605.5 | 8.328938 | 223.0875
| 0 | 197.45325 | -1.734733 | 183.7195 | 4.999629 | 171089.6 | 8.710204 | 222.095
| 0 | 194.97675 | -1.699706 | 194.828 | 4.999695 | 183674.8 | 7.56046 | 222.1464
| 0 | 192.452625 | -1.662812 | 187.9962 | 4.999647 | 177753 | 8.215477 | 224.5237
| 0 | 189.9761 | -1.607784 | 185.3215 | 4.999636 | 167208.4 | 8.600394 | 214.3741
| 0 | 187.499625 | -1.58689 | 169.5745 | 4.999733 | 153640.4 | 10.68119 | 220.597
| 0 | 184.9755 | -1.544403 | 174.2574 | 4.999698 | 153771.8 | 10.06041 | 212.991
| 0 | 182.499 | -1.523916 | 176.3941 | 4.999695 | 164768.5 | 9.60214 | 225.1038
| 0 | 179.974875 | -1.47976 | 175.6108 | 4.999595 | 153184.3 | 9.903148 | 210.0189
| 0 | 177.4984 | -1.455755 | 182.7814 | 4.999621 | 174723.4 | 8.759301 | 228.6175
| 0 | 174.97425 | -1.414994 | 192.8319 | 4.999643 | 181062.1 | 7.75151 | 221.6508
| 0 | 172.49775 | -1.377035 | 188.2668 | 4.999645 | 186023.2 | 8.104425 | 235.3624
| 0 | 169.973625 | -1.335142 | 177.1187 | 4.999613 | 165813.1 | 9.500755 | 225.383
| 0 | 167.497125 | -1.297412 | 168.6416 | 4.999654 | 152062.2 | 10.84663 | 219.8957
| 0 | 164.973 | -1.254556 | 175.1025 | 4.999633 | 158658.2 | 9.861983 | 218.5391
| 0 | 162.4965 | -1.202427 | 176.4111 | 4.999699 | 160939.9 | 9.664083 | 219.6345
| 0 | 159.972375 | -1.178195 | 195.0618 | 4.999731 | 173264.3 | 7.642499 | 208.4126
| 0 | 157.495875 | -1.177764 | 196.0487 | 4.999598 | 185194 | 7.447891 | 222.3473
| 0 | 154.97175 | -1.130411 | 196.8021 | 4.999574 | 189188 | 7.354223 | 226.436
| 0 | 152.49525 | -1.092357 | 199.9858 | 4.999805 | 191974.9 | 7.089441 | 225.4109
| 0 | 149.971125 | -1.056029 | 195.6735 | 4.999654 | 193038.1 | 7.4123 | 233.1788
| 0 | 147.494625 | -1.022089 | 192.3038 | 4.999626 | 190889.6 | 7.705928 | 235.5397
| 0 | 144.9705 | -0.9804445 | 166.0407 | 4.999712 | 152036.9 | 11.22454 | 224.4592
| 0 | 142.494 | -0.9491903 | 195.3296 | 4.999689 | 190713.5 | 7.458726 | 230.6313
| 0 | 139.969875 | -0.9115801 | 192.737 | 4.999495 | 190160 | 7.675612 | 233.8776
| 0 | 137.493375 | -0.8584418 | 193.1196 | 4.999748 | 182282.7 | 7.715582 | 222.8318
| 0 | 134.96925 | -0.839529 | 175.3977 | 4.999654 | 177501.4 | 9.527723 | 245.4073
| 0 | 132.49275 | -0.8050314 | 166.9146 | 4.999695 | 152961.6 | 11.07381 | 224.2701
| 0 | 129.968625 | -0.7548148 | 193.9985 | 4.999674 | 175579.2 | 7.707553 | 212.8423
| 0 | 127.492125 | -0.744773 | 194.1882 | 4.999528 | 187283.6 | 7.580369 | 227.8262
| 0 | 124.968 | -0.700337 | 202.4043 | 4.999678 | 186799.3 | 6.951787 | 215.5097
| 0 | 122.4915 | -0.6633242 | 196.0819 | 4.999735 | 183663.3 | 7.459005 | 220.319
| 0 | 119.967375 | -0.6249553 | 187.6888 | 4.999485 | 180082.7 | 8.218354 | 228.1593
| 0 | 117.490875 | -0.5906991 | 185.0225 | 4.999605 | 166765.7 | 8.636109 | 214.2255
| 0 | 114.96675 | -0.561521 | 196.123 | 4.999571 | 185101 | 7.442714 | 222.1192
| 0 | 112.49025 | -0.5274179 | 170.9996 | 4.999631 | 154633.8 | 10.46586 | 219.6045
| 0 | 109.966125 | -0.4686518 | 183.99 | 4.999621 | 174683.6 | 8.637479 | 226.6147
| 0 | 107.489625 | -0.4358977 | 196.4306 | 4.99967 | 178288.7 | 7.480334 | 212.9326
| 0 | 104.9655 | -0.4216434 | 201.0954 | 4.999705 | 181949.1 | 7.086796 | 211.2238
| 0 | 102.489 | -0.3915946 | 185.4138 | 4.999642 | 182774.9 | 8.404641 | 235.527
| 0 | 99.96487 | -0.3399919 | 175.3761 | 4.999796 | 154822 | 9.900683 | 212.6824
| 0 | 97.488375 | -0.3076278 | 173.0336 | 4.999666 | 155044.4 | 10.19067 | 216.7909
| 0 | 94.96425 | -0.2680612 | 184.7092 | 4.999634 | 175942.2 | 8.550778 | 227.2035
| 0 | 92.48775 | -0.2491295 | 189.3815 | 4.999565 | 185880.1 | 8.005225 | 233.3784
| 0 | 89.963625 | -0.2147664 | 189.8659 | 4.999618 | 180506.9 | 8.015707 | 225.3619
| 0 | 87.48712 | -0.1708906 | 196.8313 | 4.999562 | 189516.4 | 7.349209 | 226.8204
| 0 | 84.963 | -0.1411573 | 187.2624 | 4.999647 | 188687.8 | 8.170293 | 240.6972
| 0 | 82.4865 | -0.1005672 | 178.4614 | 4.999583 | 162120.9 | 9.40569 | 217.9877
| 0 | 79.962375 | -0.07240812 | 174.0514 | 4.999684 | 175049.2 | 9.721461 | 244.245
| 0 | 77.485875 | -0.02295316 | 188.4836 | 4.999489 | 185729.6 | 8.087331 | 234.6089
| 0 | 74.96175 | 0.002234516 | 188.3301 | 4.99958 | 183896.8 | 8.119766 | 232.347
| 0 | 72.48525 | 0.03081772 | 177.0364 | 4.999529 | 167658.4 | 9.481317 | 228.155
| 0 | 69.961125 | 0.0883885 | 193.9369 | 4.99971 | 175820.6 | 7.71034 | 213.2399
| 0 | 67.48462 | 0.1104338 | 197.082 | 4.999564 | 192524.8 | 7.305492 | 230.3744
| 0 | 64.9605 | 0.1350866 | 176.513 | 4.999707 | 167279.1 | 9.548285 | 228.4989
| 0 | 62.484 | 0.1673616 | 190.3347 | 4.999641 | 185765 | 7.922055 | 231.7169
| 0 | 59.959875 | 0.217932 | 186.3096 | 4.999551 | 186468.6 | 8.28072 | 239.1911
| 0 | 57.483375 | 0.2488503 | 188.3784 | 4.999679 | 177675.3 | 8.181027 | 223.8323
| 0 | 54.95925 | 0.2809767 | 169.4491 | 4.999632 | 157326.5 | 10.61956 | 226.24
| 0 | 52.48275 | 0.3169326 | 183.177 | 4.999707 | 162534.1 | 8.884998 | 211.2812
| 0 | 49.95862 | 0.3511896 | 191.6805 | 4.999736 | 183416.1 | 7.827556 | 226.4878
| 0 | 47.482125 | 0.389959 | 190.6657 | 4.999658 | 187080 | 7.880694 | 232.9754
| 0 | 44.958 | 0.4247916 | 191.6113 | 4.999612 | 186983.3 | 7.799707 | 231.3656
| 0 | 42.4815 | 0.4587489 | 192.6758 | 4.999699 | 184489.4 | 7.732217 | 226.4082
| 0 | 39.957375 | 0.4927991 | 191.8575 | 4.999666 | 183391.5 | 7.812402 | 226.1861
| 0 | 37.48087 | 0.5421763 | 191.3173 | 4.999557 | 181202.2 | 7.880375 | 224.0897
| 0 | 34.95675 | 0.5655627 | 172.0615 | 4.999664 | 161698 | 10.1877 | 228.0765
| 0 | 32.48025 | 0.5919708 | 162.5125 | 4.999749 | 153842.9 | 11.72269 | 233.8148
| 0 | 29.95612 | 0.6347201 | 192.2068 | 4.999617 | 185400.8 | 7.763422 | 228.3309
| 0 | 27.479625 | 0.6655686 | 181.0048 | 4.999615 | 162481.1 | 9.117086 | 214.5017
| 0 | 24.9555 | 0.7078834 | 184.9378 | 4.999552 | 172981.8 | 8.564041 | 222.7811
| 0 | 22.479 | 0.7381965 | 195.937 | 4.99962 | 182678.5 | 7.47929 | 219.2539
| 0 | 19.95488 | 0.7623129 | 185.7771 | 4.999596 | 183289.6 | 8.364248 | 235.6447
| 0 | 17.47837 | 0.7963757 | 183.0469 | 4.99967 | 185897.9 | 8.602461 | 243.9406
| 0 | 14.95425 | 0.8388054 | 184.592 | 4.999748 | 185460 | 8.455513 | 240.6654
| 0 | 12.47775 | 0.8733159 | 190.4446 | 4.999599 | 184045 | 7.928898 | 229.2246
| 0 | 9.953625 | 0.9060083 | 193.1291 | 4.999743 | 189109.4 | 7.652459 | 231.8644
| 0 | 7.477125 | 0.9476256 | 200.439 | 4.999674 | 183001.1 | 7.126857 | 213.4159
| 0 | 4.953 | 0.9744117 | 192.2331 | 4.999636 | 183243.7 | 7.781541 | 225.4227
| 0 | 2.4765 | 1.011767 | 189.7575 | 4.999609 | 187991.5 | 7.95179 | 235.6572
| 0 | 0 | 1.050042 | 173.5203 | 4.999697 | 161701 | 10.00282 | 225.5548
| 2.524125 | 247.4595 | -2.483871 | 169.3711 | 4.999591 | 158602.4 | 10.60388 | 228.2701
| 2.524125 | 244.983 | -2.434089 | 172.3218 | 4.999655 | 155691.1 | 10.26971 | 218.9025
| 2.524125 | 242.458875 | -2.406386 | 165.6997 | 4.99968 | 150756.2 | 11.30682 | 223.1545
| 2.524125 | 239.982375 | -2.371608 | 163.7651 | 4.999611 | 148652.1 | 11.65873 | 223.5003
| 2.524125 | 237.45825 | -2.333595 | 167.6786 | 4.999528 | 152562 | 10.97202 | 222.3158
| 2.524125 | 234.98175 | -2.299737 | 169.4219 | 4.999769 | 153264.4 | 10.71068 | 220.3102
| 2.524125 | 232.457625 | -2.261 | 179.5289 | 4.999545 | 157958.4 | 9.353642 | 210.562
| 2.524125 | 229.981125 | -2.222352 | 167.9808 | 4.999648 | 151482 | 10.95413 | 220.1907
| 2.524125 | 227.457 | -2.185264 | 176.7159 | 4.999603 | 160391.3 | 9.637183 | 218.3642
| 2.524125 | 224.9805 | -2.13149 | 180.8962 | 4.999687 | 149850.8 | 9.344628 | 197.6013
| 2.524125 | 222.456375 | -2.104934 | 167.2982 | 4.999731 | 149365.9 | 11.10409 | 218.262
| 2.524125 | 219.979875 | -2.063634 | 173.5976 | 4.999707 | 155254.8 | 10.11448 | 216.1641
| 2.524125 | 217.45575 | -2.032671 | 177.0949 | 4.999575 | 171412.2 | 9.41853 | 233.4528
| 2.524125 | 214.97925 | -1.994266 | 171.6161 | 4.99969 | 160212.8 | 10.27318 | 226.6789
| 2.524125 | 212.455125 | -1.962485 | 161.8216 | 4.999751 | 150532.5 | 11.92013 | 230.0197
| 2.524125 | 209.978625 | -1.916795 | 182.2406 | 4.999678 | 176731 | 8.789892 | 232.3171
| 2.524125 | 207.4545 | -1.869901 | 179.2664 | 4.99969 | 161521 | 9.324562 | 215.8804
| 2.524125 | 204.978 | -1.837946 | 179.8772 | 4.999762 | 161768.9 | 9.252495 | 215.2691
| 2.524125 | 202.453875 | -1.807211 | 189.8571 | 4.999645 | 184899.3 | 7.972576 | 231.2949
| 2.524125 | 199.977375 | -1.767342 | 168.0742 | 4.999681 | 156302.7 | 10.83237 | 227.1739
| 2.524125 | 197.45325 | -1.727245 | 184.7905 | 4.999592 | 183198.4 | 8.460148 | 237.1517
| 2.524125 | 194.97675 | -1.696039 | 192.4557 | 4.999588 | 187039.3 | 7.727183 | 230.1358
| 2.524125 | 192.452625 | -1.635013 | 199.7487 | 4.999591 | 187472 | 7.14184 | 220.0031
| 2.524125 | 189.9761 | -1.610401 | 189.0767 | 4.99968 | 181494.9 | 8.076651 | 227.9083
| 2.524125 | 187.499625 | -1.588856 | 168.5455 | 4.999567 | 158910.4 | 10.7111 | 230.2178
| 2.524125 | 184.9755 | -1.554368 | 170.2043 | 4.999738 | 166818 | 10.33674 | 239.0469
| 2.524125 | 182.499 | -1.50813 | 171.5856 | 4.999708 | 159869 | 10.28376 | 226.2285
| 2.524125 | 179.974875 | -1.478588 | 192.3332 | 4.99969 | 182740 | 7.777902 | 224.6051
| 2.524125 | 177.4984 | -1.43447 | 191.5148 | 4.999626 | 185025 | 7.826296 | 228.8886
| 2.524125 | 174.97425 | -1.384224 | 192.2663 | 4.999661 | 180400.8 | 7.806389 | 221.615
| 2.524125 | 172.49775 | -1.347669 | 188.925 | 4.999621 | 175287.5 | 8.157058 | 219.804
| 2.524125 | 169.973625 | -1.320574 | 170.4318 | 4.999619 | 156607.5 | 10.50101 | 223.4573
| 2.524125 | 167.497125 | -1.275548 | 188.2551 | 4.999601 | 166309.5 | 8.327239 | 208.9001
| 2.524125 | 164.973 | -1.252898 | 172.3749 | 4.999673 | 155751.2 | 10.26165 | 218.9003
| 2.524125 | 162.4965 | -1.201609 | 177.8258 | 4.999682 | 146440.4 | 9.770798 | 197.4317
| 2.524125 | 159.972375 | -1.148491 | 193.2136 | 4.999534 | 177954.8 | 7.749595 | 217.0304
| 2.524125 | 157.495875 | -1.163375 | 191.453 | 4.999739 | 180376.5 | 7.87716 | 222.7916
| 2.524125 | 154.97175 | -1.103182 | 206.5443 | 4.999623 | 176888.8 | 6.739228 | 198.1798
| 2.524125 | 152.49525 | -1.091716 | 189.0586 | 4.999525 | 190298.7 | 7.992172 | 239.9565
| 2.524125 | 149.971125 | -1.045901 | 188.6799 | 4.999698 | 177631.5 | 8.153795 | 223.3127
| 2.524125 | 147.494625 | -0.9998159 | 199.8411 | 4.999653 | 184662.7 | 7.157891 | 216.3186
| 2.524125 | 144.9705 | -0.9685614 | 198.9361 | 4.999572 | 189634.9 | 7.185922 | 223.9157
| 2.524125 | 142.494 | -0.9235518 | 204.9324 | 4.999654 | 190404.3 | 6.74666 | 216.5888
| 2.524125 | 139.969875 | -0.889589 | 195.1099 | 4.999559 | 184382.4 | 7.5308 | 222.6567
| 2.524125 | 137.493375 | -0.8660506 | 186.7526 | 4.999628 | 193709.5 | 8.169762 | 248.6115
| 2.524125 | 134.96925 | -0.8032918 | 196.7366 | 4.999606 | 185587.1 | 7.389756 | 221.8634
| 2.524125 | 132.49275 | -0.7715108 | 197.047 | 4.999604 | 180336.9 | 7.411774 | 214.6893
| 2.524125 | 129.968625 | -0.7474907 | 184.0874 | 4.999611 | 170558.3 | 8.679859 | 220.7933
| 2.524125 | 127.492125 | -0.7280132 | 191.1642 | 4.999641 | 183580.3 | 7.870521 | 227.4931
| 2.524125 | 124.968 | -0.6974198 | 189.1699 | 4.999648 | 187208.2 | 8.011507 | 235.5307
| 2.524125 | 122.4915 | -0.6440813 | 201.1336 | 4.999642 | 180665.3 | 7.09473 | 209.5783
| 2.524125 | 119.967375 | -0.6106003 | 197.6235 | 4.999773 | 186273.9 | 7.314584 | 221.4781
| 2.524125 | 117.490875 | -0.5744028 | 182.2156 | 4.999615 | 159495.3 | 9.033051 | 208.6102
| 2.524125 | 114.96675 | -0.5402365 | 194.3644 | 4.99966 | 183154.1 | 7.603289 | 222.1435
| 2.524125 | 112.49025 | -0.5091636 | 192.3943 | 4.999784 | 188208.7 | 7.722208 | 231.7959
| 2.524125 | 109.966125 | -0.4643245 | 170.5199 | 4.999795 | 169646.3 | 10.2468 | 242.7307
| 2.524125 | 107.489625 | -0.4081369 | 196.9334 | 4.999546 | 183816.5 | 7.389468 | 219.3007
| 2.524125 | 104.9655 | -0.3988317 | 193.0131 | 4.999601 | 179299.2 | 7.753343 | 219.0746
| 2.524125 | 102.489 | -0.372616 | 193.3096 | 4.999608 | 188080.3 | 7.646204 | 230.2147
| 2.524125 | 99.96487 | -0.3305797 | 176.9363 | 4.999666 | 168029 | 9.487502 | 228.8564
| 2.524125 | 97.488375 | -0.2960935 | 182.8376 | 4.999706 | 179476 | 8.695965 | 235.1862
| 2.524125 | 94.96425 | -0.2625386 | 190.3661 | 4.999617 | 182494.4 | 7.951118 | 227.2617
| 2.524125 | 92.48775 | -0.2253781 | 189.5675 | 4.999572 | 184541.7 | 8.001697 | 231.2652
| 2.524125 | 89.963625 | -0.1868797 | 191.9072 | 4.999637 | 190983.2 | 7.738665 | 236.2936
| 2.524125 | 87.48712 | -0.1580061 | 188.265 | 4.999569 | 181196.6 | 8.153496 | 228.7704
| 2.524125 | 84.963 | -0.1095188 | 184.9275 | 4.999628 | 179227 | 8.49102 | 231.3921
| 2.524125 | 82.4865 | -0.06634372 | 192.0825 | 4.99977 | 180066 | 7.825754 | 221.446
| 2.524125 | 79.962375 | -0.03966426 | 190.2103 | 4.999718 | 181226.8 | 7.977848 | 225.8013
| 2.524125 | 77.485875 | -0.01742837 | 180.7468 | 4.999575 | 182613.2 | 8.873587 | 243.2494
| 2.524125 | 74.96175 | 0.02951689 | 184.2348 | 4.999586 | 181680.2 | 8.531108 | 235.9502
| 2.524125 | 72.48525 | 0.06254741 | 191.091 | 4.999803 | 183833.7 | 7.874757 | 227.9455
| 2.524125 | 69.961125 | 0.1025106 | 193.1463 | 4.999564 | 180801.2 | 7.727224 | 220.8462
| 2.524125 | 67.48462 | 0.1507947 | 199.5989 | 4.999575 | 186582.8 | 7.160261 | 219.0833
| 2.524125 | 64.9605 | 0.1734052 | 181.3866 | 4.999656 | 178397.7 | 8.857665 | 236.1069
| 2.524125 | 62.484 | 0.2148785 | 179.9915 | 4.999651 | 161133.7 | 9.249679 | 214.2148
| 2.524125 | 59.959875 | 0.2461492 | 197.5479 | 4.999619 | 185793.8 | 7.324258 | 220.9679
| 2.524125 | 57.483375 | 0.2774827 | 191.9769 | 4.999648 | 184496.4 | 7.7916 | 227.476
| 2.524125 | 54.95925 | 0.321235 | 185.0496 | 4.999705 | 169836.4 | 8.593073 | 218.3308
| 2.524125 | 52.48275 | 0.3533819 | 185.5754 | 4.999624 | 173259.6 | 8.49811 | 222.1698
| 2.524125 | 49.95862 | 0.3816416 | 183.4792 | 4.999573 | 174864.5 | 8.686517 | 227.6842
| 2.524125 | 47.482125 | 0.4173461 | 174.8771 | 4.999725 | 156509.2 | 9.929854 | 215.8605
| 2.524125 | 44.958 | 0.4442829 | 168.6518 | 4.99968 | 169430.5 | 10.49686 | 245.9824
| 2.524125 | 42.4815 | 0.4881434 | 182.2459 | 4.999566 | 182252.3 | 8.723392 | 240.1234
| 2.524125 | 39.957375 | 0.5304318 | 194.8503 | 4.999697 | 187282.1 | 7.526559 | 226.8341
| 2.524125 | 37.48087 | 0.5741803 | 190.2986 | 4.999676 | 181973.8 | 7.962402 | 226.6673
| 2.524125 | 34.95675 | 0.5980388 | 166.7794 | 4.99959 | 153302.1 | 11.08528 | 225.0207
| 2.524125 | 32.48025 | 0.6359681 | 172.0016 | 4.999735 | 158541.2 | 10.25527 | 223.5712
| 2.524125 | 29.95612 | 0.661513 | 164.405 | 4.999677 | 152259.2 | 11.46635 | 227.7909
| 2.524125 | 27.479625 | 0.7166726 | 191.4744 | 4.999688 | 180850.4 | 7.870447 | 223.3875
| 2.524125 | 24.9555 | 0.7545259 | 197.6663 | 4.999674 | 188490.8 | 7.292679 | 224.2724
| 2.524125 | 22.479 | 0.7829387 | 193.8018 | 4.999556 | 172015.3 | 7.761497 | 208.5396
| 2.524125 | 19.95488 | 0.8205919 | 193.9902 | 4.999609 | 185754.9 | 7.610439 | 226.1077
| 2.524125 | 17.47837 | 0.8608063 | 190.8311 | 4.99952 | 190704 | 7.833024 | 237.6323
| 2.524125 | 14.95425 | 0.8968917 | 196.0398 | 4.999722 | 184070.7 | 7.458733 | 220.9062
| 2.524125 | 12.47775 | 0.9159341 | 184.0264 | 4.999691 | 169271.8 | 8.703085 | 219.1321
| 2.524125 | 9.953625 | 0.9545509 | 177.6118 | 4.99978 | 156844.9 | 9.594372 | 211.9853
| 2.524125 | 7.477125 | 0.9953436 | 175.6783 | 4.999766 | 150460.9 | 9.950014 | 206.1306
| 2.524125 | 4.953 | 1.025852 | 176.2834 | 4.999659 | 160646.3 | 9.684217 | 219.4271
| 2.524125 | 2.4765 | 1.060538 | 175.3653 | 4.999639 | 154721.1 | 9.903562 | 212.5568
| 2.524125 | 0 | 1.086423 | 192.9235 | 4.999766 | 188480.7 | 7.675217 | 231.3421
| 5.000625 | 247.4595 | -2.474703 | 172.2351 | 4.999563 | 155183.9 | 10.29102 | 218.3167
| 5.000625 | 244.983 | -2.44004 | 167.3729 | 4.999552 | 153022.5 | 11.00548 | 223.5413
| 5.000625 | 242.458875 | -2.395603 | 167.7436 | 4.999639 | 150944.9 | 11.00091 | 219.8127
| 5.000625 | 239.982375 | -2.353931 | 167.5879 | 4.999669 | 147685.6 | 11.10332 | 215.2954
| 5.000625 | 237.45825 | -2.324168 | 172.2689 | 4.999731 | 157649.1 | 10.23795 | 221.82
| 5.000625 | 234.98175 | -2.288315 | 177.4173 | 4.999564 | 161119.7 | 9.542426 | 218.2573
| 5.000625 | 232.457625 | -2.249993 | 175.802 | 4.999675 | 157160.3 | 9.804308 | 215.2873
| 5.000625 | 229.981125 | -2.209785 | 181.4582 | 4.999683 | 170282.5 | 8.955282 | 224.5708
| 5.000625 | 227.457 | -2.166505 | 178.7167 | 4.999694 | 152500 | 9.544611 | 204.3321
| 5.000625 | 224.9805 | -2.133137 | 173.1408 | 4.999776 | 163563.7 | 10.01747 | 228.9212
| 5.000625 | 222.456375 | -2.092656 | 180.5278 | 4.999587 | 161007 | 9.19227 | 213.2133
| 5.000625 | 219.979875 | -2.052909 | 182.8159 | 4.999664 | 162053.8 | 8.929967 | 211.1719
| 5.000625 | 217.45575 | -2.016268 | 182.1892 | 4.999627 | 166160.1 | 8.935656 | 217.7174
| 5.000625 | 214.97925 | -1.97923 | 172.2556 | 4.999718 | 153767 | 10.31786 | 216.2486
| 5.000625 | 212.455125 | -1.943132 | 169.5723 | 4.999761 | 151013.9 | 10.74042 | 216.7705
| 5.000625 | 209.978625 | -1.897955 | 182.6832 | 4.999611 | 161927.6 | 8.945739 | 211.1994
| 5.000625 | 207.4545 | -1.864712 | 182.2601 | 4.999568 | 172825.1 | 8.837136 | 226.8174
| 5.000625 | 204.978 | -1.83191 | 167.2981 | 4.999629 | 154638.6 | 10.97956 | 226.0852
| 5.000625 | 202.453875 | -1.795739 | 191.6566 | 4.999619 | 183378.1 | 7.82976 | 226.4727
| 5.000625 | 199.977375 | -1.756393 | 175.8542 | 4.999508 | 156696.9 | 9.806118 | 214.5509
| 5.000625 | 197.45325 | -1.715742 | 177.5936 | 4.999569 | 158970.4 | 9.558562 | 214.9685
| 5.000625 | 194.97675 | -1.676754 | 192.9925 | 4.999659 | 185973.3 | 7.691732 | 227.8976
| 5.000625 | 192.452625 | -1.632693 | 195.897 | 4.999591 | 187300.6 | 7.441796 | 225.3081
| 5.000625 | 189.9761 | -1.60009 | 190.8757 | 4.999603 | 189946.6 | 7.8361 | 236.5303
| 5.000625 | 187.499625 | -1.565559 | 190.2346 | 4.999674 | 187819.6 | 7.911522 | 234.6613
| 5.000625 | 184.9755 | -1.531623 | 179.3523 | 4.999766 | 165933.4 | 9.246187 | 221.8914
| 5.000625 | 182.499 | -1.499247 | 175.8085 | 4.999655 | 161019.6 | 9.734501 | 220.7346
| 5.000625 | 179.974875 | -1.461859 | 181.2829 | 4.999601 | 175405.5 | 8.90583 | 232.0424
| 5.000625 | 177.4984 | -1.402753 | 193.5338 | 4.999651 | 175663.6 | 7.745961 | 213.6039
| 5.000625 | 174.97425 | -1.380528 | 169.8509 | 4.999676 | 159824.7 | 10.51449 | 229.2273
| 5.000625 | 172.49775 | -1.344794 | 174.0309 | 4.999703 | 156178.1 | 10.04163 | 216.7687
| 5.000625 | 169.973625 | -1.312547 | 166.6072 | 4.999825 | 161785 | 10.9256 | 238.1855
| 5.000625 | 167.497125 | -1.273902 | 173.3633 | 4.99968 | 159257.6 | 10.0672 | 222.29
| 5.000625 | 164.973 | -1.237585 | 168.1841 | 4.999684 | 153365.1 | 10.88184 | 222.6146
| 5.000625 | 162.4965 | -1.204715 | 167.5383 | 4.999588 | 159046.4 | 10.84934 | 232.2679
| 5.000625 | 159.972375 | -1.155488 | 160.6212 | 4.999569 | 155973.7 | 11.97374 | 240.9066
| 5.000625 | 157.495875 | -1.093231 | 197.7474 | 4.999556 | 178944.9 | 7.369072 | 211.96
| 5.000625 | 154.97175 | -1.06307 | 191.5292 | 4.999782 | 176847.8 | 7.906828 | 218.0228
| 5.000625 | 152.49525 | -1.079183 | 195.3972 | 4.999564 | 187141.7 | 7.48324 | 225.8373
| 5.000625 | 149.971125 | -1.029837 | 191.0426 | 4.999752 | 182647.2 | 7.890437 | 226.4322
| 5.000625 | 147.494625 | -0.9925415 | 194.0898 | 4.999655 | 187275.7 | 7.588771 | 227.9645
| 5.000625 | 144.9705 | -0.9576006 | 177.895 | 4.999713 | 167048.9 | 9.392806 | 225.8495
| 5.000625 | 142.494 | -0.9171287 | 190.854 | 4.999704 | 182439.8 | 7.908888 | 226.4422
| 5.000625 | 139.969875 | -0.8761817 | 188.6089 | 4.999568 | 188741.5 | 8.047067 | 238.5469
| 5.000625 | 137.493375 | -0.8396218 | 196.0064 | 4.99966 | 187549.5 | 7.431062 | 225.4722
| 5.000625 | 134.96925 | -0.8018614 | 185.5573 | 4.99973 | 189210.8 | 8.324555 | 244.3133
| 5.000625 | 132.49275 | -0.7498619 | 192.9052 | 4.999654 | 181739.9 | 7.738746 | 222.434
| 5.000625 | 129.968625 | -0.7168784 | 192.3231 | 4.99971 | 180239.7 | 7.803203 | 221.3192
| 5.000625 | 127.492125 | -0.7053065 | 192.597 | 4.999647 | 187148.3 | 7.714364 | 230.0647
| 5.000625 | 124.968 | -0.6735074 | 190.5492 | 4.999659 | 187881.9 | 7.883393 | 234.2459
| 5.000625 | 122.4915 | -0.6334381 | 196.1094 | 4.999661 | 182365 | 7.468331 | 218.6043
| 5.000625 | 119.967375 | -0.590271 | 195.7234 | 4.999677 | 180998.9 | 7.512058 | 217.3926
| 5.000625 | 117.490875 | -0.5552303 | 194.7789 | 4.999556 | 187133.7 | 7.533402 | 226.7447
| 5.000625 | 114.96675 | -0.5192642 | 184.0648 | 4.999614 | 174415.4 | 8.633282 | 226.1251
| 5.000625 | 112.49025 | -0.4847035 | 171.4735 | 4.999682 | 166146.5 | 10.18352 | 235.7013
| 5.000625 | 109.966125 | -0.4448487 | 195.7008 | 4.999583 | 189304.4 | 7.440525 | 228.2194
| 5.000625 | 107.489625 | -0.3890381 | 199.4736 | 4.999724 | 178324 | 7.240859 | 208.8609
| 5.000625 | 104.9655 | -0.375638 | 194.9546 | 4.999554 | 186808.1 | 7.521948 | 226.0559
| 5.000625 | 102.489 | -0.3344288 | 180.2909 | 4.999548 | 170173.6 | 9.08125 | 226.312
| 5.000625 | 99.96487 | -0.3070043 | 191.4856 | 4.999688 | 184457.9 | 7.834322 | 228.1751
| 5.000625 | 97.488375 | -0.2775209 | 186.104 | 4.99962 | 180452.4 | 8.363789 | 231.1849
| 5.000625 | 94.96425 | -0.2408084 | 178.1686 | 4.999751 | 178519 | 9.200874 | 241.8807
| 5.000625 | 92.48775 | -0.1903228 | 184.9143 | 4.999669 | 161026.8 | 8.728051 | 206.7139
| 5.000625 | 89.963625 | -0.1582828 | 193.1872 | 4.999769 | 186990.2 | 7.666422 | 228.9531
| 5.000625 | 87.48712 | -0.1097271 | 195.0898 | 4.999672 | 181079.3 | 7.562942 | 218.3979
| 5.000625 | 84.963 | -0.06605718 | 191.0948 | 4.999655 | 182843.4 | 7.883773 | 226.6142
| 5.000625 | 82.4865 | -0.05009919 | 185.6676 | 4.999738 | 183016.7 | 8.377908 | 235.4461
| 5.000625 | 79.962375 | -0.02486205 | 166.7715 | 4.999638 | 157850.8 | 10.98435 | 231.8806
| 5.000625 | 77.485875 | 0.02582197 | 191.5057 | 4.999688 | 177033.7 | 7.906753 | 218.3008
| 5.000625 | 74.96175 | 0.05115081 | 189.1158 | 4.999584 | 187844.5 | 8.01015 | 236.489
| 5.000625 | 72.48525 | 0.09502626 | 193.8122 | 4.999674 | 186535.1 | 7.618301 | 227.4041
| 5.000625 | 69.961125 | 0.1276543 | 185.6968 | 4.999742 | 174250.6 | 8.474525 | 223.3315
| 5.000625 | 67.48462 | 0.186882 | 196.4193 | 4.999679 | 184245.4 | 7.426764 | 220.5869
| 5.000625 | 64.9605 | 0.1994747 | 180.5559 | 4.999661 | 176500.3 | 8.968632 | 234.8188
| 5.000625 | 62.484 | 0.2439642 | 194.1632 | 4.999727 | 183978.9 | 7.612463 | 223.5184
| 5.000625 | 59.959875 | 0.2764179 | 192.6236 | 4.999636 | 183799.3 | 7.74299 | 225.5718
| 5.000625 | 57.483375 | 0.3096914 | 196.5085 | 4.99971 | 191680.9 | 7.357278 | 230.1285
| 5.000625 | 54.95925 | 0.3436896 | 198.0665 | 4.999654 | 188542.1 | 7.261299 | 223.7607
| 5.000625 | 52.48275 | 0.3818427 | 198.7357 | 4.999672 | 197192.4 | 7.144013 | 233.9949
| 5.000625 | 49.95862 | 0.4203581 | 178.0547 | 4.9996 | 167573.5 | 9.366451 | 226.3282
| 5.000625 | 47.482125 | 0.4663597 | 183.4725 | 4.999669 | 164304.4 | 8.82833 | 213.2302
| 5.000625 | 44.958 | 0.4879146 | 169.7364 | 4.999601 | 155462.6 | 10.61925 | 222.987
| 5.000625 | 42.4815 | 0.525536 | 195.4099 | 4.999635 | 188119 | 7.473963 | 227.0987
| 5.000625 | 39.957375 | 0.5651589 | 194.2108 | 4.999542 | 182171.4 | 7.624927 | 221.0839
| 5.000625 | 37.48087 | 0.6083684 | 195.1946 | 4.999662 | 187442.9 | 7.497176 | 226.5325
| 5.000625 | 34.95675 | 0.6529825 | 181.897 | 4.999542 | 153869.7 | 9.160462 | 201.5268
| 5.000625 | 32.48025 | 0.6762415 | 168.4786 | 4.999686 | 150783.3 | 10.8995 | 218.3018
| 5.000625 | 29.95612 | 0.7152195 | 183.3882 | 4.999656 | 174416.7 | 8.70147 | 227.2102
| 5.000625 | 27.479625 | 0.7577161 | 194.7699 | 4.999665 | 181151.9 | 7.588522 | 218.9501
| 5.000625 | 24.9555 | 0.7811283 | 192.2534 | 4.999566 | 179370.8 | 7.817584 | 220.2777
| 5.000625 | 22.479 | 0.8136313 | 189.5737 | 4.99968 | 184829.8 | 7.998527 | 231.6468
| 5.000625 | 19.95488 | 0.8670262 | 194.925 | 4.999719 | 184866.9 | 7.541817 | 223.5601
| 5.000625 | 17.47837 | 0.9047979 | 189.5207 | 4.999625 | 181050.5 | 8.041076 | 226.6216
| 5.000625 | 14.95425 | 0.9394679 | 182.7899 | 4.999471 | 174704.4 | 8.758352 | 228.5762
| 5.000625 | 12.47775 | 0.9786753 | 193.9516 | 4.999664 | 181377.6 | 7.654214 | 220.426
| 5.000625 | 9.953625 | 1.013074 | 192.3345 | 4.99962 | 181535.3 | 7.789313 | 223.01
| 5.000625 | 7.477125 | 1.031589 | 183.5878 | 4.99968 | 157383.5 | 8.921027 | 203.781
| 5.000625 | 4.953 | 1.061313 | 180.9045 | 4.999707 | 183127.2 | 8.851465 | 243.7143
| 5.000625 | 2.4765 | 1.092491 | 172.883 | 4.999565 | 167613 | 9.979945 | 235.3272
| 5.000625 | 0 | 1.127207 | 165.6836 | 4.999713 | 157428.2 | 11.15236 | 233.2733
| 7.52475 | 247.4595 | -2.466799 | 172.5091 | 4.999612 | 158826.6 | 10.18392 | 223.1162
| 7.52475 | 244.983 | -2.420507 | 167.4493 | 4.999746 | 153026.3 | 10.99492 | 223.4126
| 7.52475 | 242.458875 | -2.374761 | 174.1285 | 4.999702 | 153544.7 | 10.08126 | 212.8776
| 7.52475 | 239.982375 | -2.359134 | 165.5087 | 4.999749 | 151409.6 | 11.31963 | 224.481
| 7.52475 | 237.45825 | -2.313225 | 181.1225 | 4.999789 | 158872.2 | 9.161834 | 209.3988
| 7.52475 | 234.98175 | -2.279644 | 172.7893 | 4.99966 | 157388.2 | 10.17578 | 220.5626
| 7.52475 | 232.457625 | -2.235415 | 173.7212 | 4.999751 | 152913 | 10.14598 | 212.6401
| 7.52475 | 229.981125 | -2.198073 | 172.1978 | 4.999785 | 157667.3 | 10.24697 | 221.9677
| 7.52475 | 227.457 | -2.1539 | 179.1299 | 4.999671 | 159081.2 | 9.380149 | 212.72
| 7.52475 | 224.9805 | -2.122939 | 172.4949 | 4.999758 | 159946 | 10.16494 | 224.7672
| 7.52475 | 222.456375 | -2.077554 | 172.406 | 4.999599 | 156585.5 | 10.24077 | 220.0497
| 7.52475 | 219.979875 | -2.036822 | 176.0325 | 4.99966 | 157949.5 | 9.762005 | 216.028
| 7.52475 | 217.45575 | -1.99254 | 176.3664 | 4.999626 | 153545.9 | 9.803848 | 209.3436
| 7.52475 | 214.97925 | -1.963696 | 167.5696 | 4.999828 | 150646.8 | 11.03374 | 219.6785
| 7.52475 | 212.455125 | -1.922072 | 179.9753 | 4.999702 | 167869.8 | 9.148734 | 223.5955
| 7.52475 | 209.978625 | -1.884422 | 169.7902 | 4.999701 | 164530 | 10.43278 | 236.3698
| 7.52475 | 207.4545 | -1.850881 | 186.9966 | 4.999751 | 178075.9 | 8.30568 | 226.5142
| 7.52475 | 204.978 | -1.809251 | 177.1707 | 4.999621 | 162129.6 | 9.55441 | 220.0775
| 7.52475 | 202.453875 | -1.773315 | 188.8995 | 4.999695 | 175690.6 | 8.155038 | 220.3807
| 7.52475 | 199.977375 | -1.742971 | 186.4483 | 4.999604 | 182189.2 | 8.312268 | 233.0247
| 7.52475 | 197.45325 | -1.693527 | 194.7825 | 4.999727 | 181872 | 7.58086 | 219.867
| 7.52475 | 194.97675 | -1.653798 | 185.4347 | 4.999604 | 170055.8 | 8.551909 | 218.0409
| 7.52475 | 192.452625 | -1.618563 | 191.3867 | 4.999534 | 188149.4 | 7.808173 | 233.2859
| 7.52475 | 189.9761 | -1.581924 | 188.6095 | 4.99967 | 184920.3 | 8.084286 | 233.3004
| 7.52475 | 187.499625 | -1.54166 | 195.9295 | 4.999711 | 185449.6 | 7.455416 | 222.8527
| 7.52475 | 184.9755 | -1.508971 | 183.5097 | 4.999871 | 178507.8 | 8.640066 | 232.7114
| 7.52475 | 182.499 | -1.479117 | 177.3987 | 4.999828 | 172762.5 | 9.365168 | 234.8793
| 7.52475 | 179.974875 | -1.424529 | 181.7268 | 4.99961 | 158144.2 | 9.107397 | 207.5112
| 7.52475 | 177.4984 | -1.404855 | 192.5465 | 4.999659 | 185192.8 | 7.736555 | 227.5374
| 7.52475 | 174.97425 | -1.361581 | 181.4433 | 4.999633 | 165047.8 | 9.031093 | 217.3482
| 7.52475 | 172.49775 | -1.323108 | 168.5863 | 4.999699 | 151364 | 10.8707 | 218.9674
| 7.52475 | 169.973625 | -1.286604 | 185.1224 | 4.999731 | 167964.6 | 8.610372 | 215.691
| 7.52475 | 167.497125 | -1.255728 | 172.1894 | 4.999692 | 157382 | 10.25339 | 221.5678
| 7.52475 | 164.973 | -1.222981 | 180.5859 | 4.999673 | 167794.8 | 9.08341 | 222.5064
| 7.52475 | 162.4965 | -1.180332 | 172.7712 | 4.999754 | 153158.4 | 10.26333 | 214.5303
| 7.52475 | 159.972375 | -1.144832 | 173.5797 | 4.999725 | 153667.7 | 10.14861 | 213.9375
| 7.52475 | 157.495875 | -1.074106 | 195.4032 | 4.999542 | 182638.4 | 7.52271 | 219.9663
| 7.52475 | 154.97175 | -1.074735 | 170.9285 | 4.999485 | 158035 | 10.40538 | 224.6845
| 7.52475 | 152.49525 | -0.9350434 | 299.5642 | 4.999519 | 177315.8 | 3.104526 | 127.1587
| 7.52475 | 149.971125 | -1.015934 | 190.1463 | 4.999691 | 186145 | 7.935104 | 232.5281
| 7.52475 | 147.494625 | -0.9663152 | 196.0083 | 4.99969 | 188599 | 7.422098 | 226.8395
| 7.52475 | 144.9705 | -0.9369487 | 173.3108 | 4.999556 | 167004.5 | 9.936921 | 233.6643
| 7.52475 | 142.494 | -0.8926058 | 192.9804 | 4.999634 | 186076.1 | 7.691763 | 228.0524
| 7.52475 | 139.969875 | -0.858711 | 180.3309 | 4.999698 | 175562.6 | 9.004704 | 233.8659
| 7.52475 | 137.493375 | -0.8217901 | 193.5243 | 4.999644 | 186162.2 | 7.645506 | 227.3444
| 7.52475 | 134.96925 | -0.7830927 | 192.7759 | 4.999631 | 189936.3 | 7.674553 | 233.5178
| 7.52475 | 132.49275 | -0.7444109 | 186.0597 | 4.999619 | 178375.3 | 8.391165 | 228.3997
| 7.52475 | 129.968625 | -0.7108463 | 178.683 | 4.999634 | 177155.7 | 9.161859 | 238.9908
| 7.52475 | 127.492125 | -0.6829435 | 191.883 | 4.999679 | 184705.1 | 7.797744 | 227.8976
| 7.52475 | 124.968 | -0.6390449 | 199.27 | 4.99959 | 186935.9 | 7.182287 | 219.9925
| 7.52475 | 122.4915 | -0.6130595 | 189.5205 | 4.999642 | 191131.5 | 7.943847 | 240.3468
| 7.52475 | 119.967375 | -0.5874805 | 179.8827 | 4.999566 | 181305.2 | 8.980105 | 242.8838
| 7.52475 | 117.490875 | -0.5170546 | 195.6429 | 4.999631 | 178685.2 | 7.540335 | 214.5329
| 7.52475 | 114.96675 | -0.5045548 | 167.9054 | 4.999791 | 158474.2 | 10.81016 | 230.7327
| 7.52475 | 112.49025 | -0.4350822 | 202.9277 | 4.999647 | 172859.9 | 7.031426 | 197.7515
| 7.52475 | 109.966125 | -0.4257112 | 173.6605 | 4.999657 | 162129.1 | 9.977584 | 225.9347
| 7.52475 | 107.489625 | -0.3901857 | 187.2031 | 4.999646 | 188194.9 | 8.180556 | 240.11
| 7.52475 | 104.9655 | -0.3577589 | 190.4607 | 4.999583 | 185603.1 | 7.912422 | 231.3001
| 7.52475 | 102.489 | -0.3144925 | 174.1411 | 4.999617 | 159020.9 | 9.973926 | 220.6443
| 7.52475 | 99.96487 | -0.2848041 | 182.5347 | 4.999711 | 180927.2 | 8.709684 | 237.7479
| 7.52475 | 97.488375 | -0.2323628 | 197.531 | 4.999712 | 189387.9 | 7.295935 | 225.6294
| 7.52475 | 94.96425 | -0.1865785 | 194.8251 | 4.999635 | 188581.4 | 7.51728 | 228.5808
| 7.52475 | 92.48775 | -0.1523285 | 197.7051 | 4.99969 | 182328.3 | 7.342086 | 216.313
| 7.52475 | 89.963625 | -0.1218338 | 190.7598 | 4.999591 | 179339 | 7.948226 | 222.4507
| 7.52475 | 87.48712 | -0.07652621 | 192.397 | 4.999672 | 184615.5 | 7.754658 | 226.9968
| 7.52475 | 84.963 | -0.06126996 | 192.4965 | 4.999662 | 193294.7 | 7.66929 | 238.4843
| 7.52475 | 82.4865 | -0.0168439 | 184.3929 | 4.999753 | 167548.4 | 8.6892 | 216.231
| 7.52475 | 79.962375 | 0.01815945 | 169.1488 | 4.99967 | 153061.4 | 10.75289 | 220.4837
| 7.52475 | 77.485875 | 0.04468651 | 181.2711 | 4.99967 | 171742.2 | 8.955244 | 226.9119
| 7.52475 | 74.96175 | 0.0853749 | 194.6438 | 4.999602 | 187705 | 7.539527 | 227.6982
| 7.52475 | 72.48525 | 0.1169991 | 192.3119 | 4.999629 | 186592.8 | 7.743513 | 229.7606
| 7.52475 | 69.961125 | 0.1623942 | 171.3135 | 4.99971 | 162342.8 | 10.27265 | 230.3462
| 7.52475 | 67.48462 | 0.223212 | 198.6626 | 4.999552 | 185498.5 | 7.240376 | 219.0138
| 7.52475 | 64.9605 | 0.2306282 | 187.1011 | 4.999714 | 188035.7 | 8.191672 | 240.0586
| 7.52475 | 62.484 | 0.2674379 | 191.6218 | 4.999673 | 187260.9 | 7.796365 | 231.7227
| 7.52475 | 59.959875 | 0.2997581 | 194.8583 | 4.999515 | 188675 | 7.513572 | 228.6536
| 7.52475 | 57.483375 | 0.3338401 | 197.0207 | 4.999616 | 191392.8 | 7.319322 | 228.9867
| 7.52475 | 54.95925 | 0.3735156 | 195.1959 | 4.99965 | 185897.6 | 7.510514 | 224.5082
| 7.52475 | 52.48275 | 0.4095041 | 185.8044 | 4.999433 | 169924.2 | 8.516867 | 217.3023
| 7.52475 | 49.95862 | 0.4684478 | 195.4658 | 4.999611 | 174822.8 | 7.592826 | 209.8438
| 7.52475 | 47.482125 | 0.4905603 | 174.8392 | 4.99971 | 154312.4 | 9.976841 | 212.8214
| 7.52475 | 44.958 | 0.5193433 | 175.4472 | 4.999674 | 159407.4 | 9.80655 | 219.0384
| 7.52475 | 42.4815 | 0.5567635 | 192.587 | 4.9997 | 186807.7 | 7.718393 | 229.6259
| 7.52475 | 39.957375 | 0.5972687 | 194.093 | 4.999664 | 189587.1 | 7.568463 | 231.0203
| 7.52475 | 37.48087 | 0.6392788 | 193.9047 | 4.999569 | 182496.5 | 7.647376 | 221.9559
| 7.52475 | 34.95675 | 0.670102 | 183.9689 | 4.999627 | 172825 | 8.662779 | 224.0867
| 7.52475 | 32.48025 | 0.7087544 | 179.976 | 4.999749 | 161982.1 | 9.238113 | 215.4094
| 7.52475 | 29.95612 | 0.7491631 | 179.2765 | 4.999625 | 168368.6 | 9.218062 | 225.435
| 7.52475 | 27.479625 | 0.7896861 | 196.5455 | 4.999633 | 189226.6 | 7.3742 | 226.8645
| 7.52475 | 24.9555 | 0.8068587 | 193.3801 | 4.999743 | 185325.5 | 7.665308 | 226.4555
| 7.52475 | 22.479 | 0.8662846 | 199.0606 | 4.999634 | 190661.4 | 7.168551 | 225.0553
| 7.52475 | 19.95488 | 0.8802951 | 193.3379 | 4.999565 | 193751.6 | 7.59542 | 237.7631
| 7.52475 | 17.47837 | 0.9433026 | 195.8102 | 4.999721 | 178012.3 | 7.53333 | 213.4388
| 7.52475 | 14.95425 | 0.9760511 | 188.5079 | 4.999684 | 172247.2 | 8.230667 | 216.3766
| 7.52475 | 12.47775 | 1.015372 | 188.9997 | 4.999597 | 181469.2 | 8.08372 | 227.9927
| 7.52475 | 9.953625 | 1.047617 | 189.0886 | 4.999598 | 178811.2 | 8.103537 | 224.2733
| 7.52475 | 7.477125 | 1.081992 | 180.6877 | 4.9998 | 167168.6 | 9.08175 | 221.4729
| 7.52475 | 4.953 | 1.107809 | 176.5157 | 4.999746 | 152147.9 | 9.813269 | 207.1776
| 7.52475 | 2.4765 | 1.12619 | 178.3353 | 4.99959 | 171997.8 | 9.270272 | 232.1659
| 7.52475 | 0 | 1.158531 | 170.5953 | 4.999583 | 164324.6 | 10.32978 | 234.5826
| 10.00125 | 247.4595 | -2.442799 | 181.1967 | 4.999584 | 156714.1 | 9.188861 | 206.3643
| 10.00125 | 244.983 | -2.422914 | 165.8105 | 4.999619 | 152111.9 | 11.25678 | 224.9876
| 10.00125 | 242.458875 | -2.382845 | 168.515 | 4.999685 | 153035.6 | 10.84245 | 221.548
| 10.00125 | 239.982375 | -2.343867 | 174.2108 | 4.999721 | 157630.4 | 9.99144 | 218.5424
| 10.00125 | 237.45825 | -2.299856 | 171.6445 | 4.999697 | 147794.3 | 10.53023 | 208.73
| 10.00125 | 234.98175 | -2.265051 | 169.7752 | 4.999524 | 151174.4 | 10.70791 | 216.658
| 10.00125 | 232.457625 | -2.221057 | 172.2564 | 4.99975 | 153915.5 | 10.31477 | 216.4605
| 10.00125 | 229.981125 | -2.180785 | 169.0199 | 4.999686 | 157547.2 | 10.67407 | 227.3313
| 10.00125 | 227.457 | -2.130206 | 181.1378 | 4.999624 | 170205.1 | 8.9902 | 224.9793
| 10.00125 | 224.9805 | -2.083865 | 206.3779 | 4.999683 | 184941.6 | 6.687551 | 208.0354
| 10.00125 | 222.456375 | -2.05406 | 190.2423 | 4.999571 | 177671.7 | 8.011594 | 221.009
| 10.00125 | 219.979875 | -2.012232 | 193.9183 | 4.999667 | 180778.8 | 7.66271 | 219.6933
| 10.00125 | 217.45575 | -1.971733 | 194.6959 | 4.999632 | 185631.1 | 7.553546 | 224.8967
| 10.00125 | 214.97925 | -1.934217 | 196.0479 | 4.999672 | 185333.7 | 7.446873 | 222.5303
| 10.00125 | 212.455125 | -1.892142 | 192.8613 | 4.999712 | 180654.6 | 7.753116 | 221.0727
| 10.00125 | 209.978625 | -1.868867 | 182.1383 | 4.999609 | 173213.5 | 8.844813 | 227.5567
| 10.00125 | 207.4545 | -1.826311 | 174.0718 | 4.999672 | 155716 | 10.04538 | 216.0448
| 10.00125 | 204.978 | -1.77516 | 192.7301 | 4.999536 | 182390.3 | 7.74714 | 223.5497
| 10.00125 | 202.453875 | -1.764476 | 174.8051 | 4.999686 | 163076.6 | 9.820285 | 225.3532
| 10.00125 | 199.977375 | -1.716211 | 177.7114 | 4.999701 | 164448.1 | 9.454306 | 222.4689
| 10.00125 | 197.45325 | -1.666456 | 195.3793 | 4.999737 | 175854.4 | 7.589821 | 211.278
| 10.00125 | 194.97675 | -1.636004 | 180.9632 | 4.999813 | 165959.6 | 9.069684 | 219.3592
| 10.00125 | 192.452625 | -1.596906 | 189.5065 | 4.99964 | 183715.3 | 8.015442 | 230.2414
| 10.00125 | 189.9761 | -1.559149 | 187.5202 | 4.999727 | 186739.5 | 8.16581 | 237.5668
| 10.00125 | 187.499625 | -1.525555 | 186.4241 | 4.999614 | 176530.5 | 8.377294 | 225.3035
| 10.00125 | 184.9755 | -1.48199 | 186.0139 | 4.999664 | 179081.6 | 8.3877 | 229.4429
| 10.00125 | 182.499 | -1.445688 | 164.9133 | 4.999703 | 151668.6 | 11.40332 | 225.9573
| 10.00125 | 179.974875 | -1.386881 | 195.253 | 4.999595 | 183779.6 | 7.52465 | 221.6642
| 10.00125 | 177.4984 | -1.379668 | 191.1037 | 4.999653 | 184167.1 | 7.870152 | 228.3716
| 10.00125 | 174.97425 | -1.337826 | 192.9362 | 4.999569 | 186859.9 | 7.688257 | 229.1609
| 10.00125 | 172.49775 | -1.299189 | 186.2955 | 4.999728 | 168101.6 | 8.492866 | 214.1233
| 10.00125 | 169.973625 | -1.260573 | 167.7104 | 4.999763 | 148924.8 | 11.0549 | 216.901
| 10.00125 | 167.497125 | -1.233057 | 172.5125 | 4.999665 | 169784.6 | 9.990714 | 239.2262
| 10.00125 | 164.973 | -1.197043 | 171.391 | 4.999785 | 153477.3 | 10.4384 | 217.2725
| 10.00125 | 162.4965 | -1.158181 | 189.4864 | 4.99974 | 179294.9 | 8.062654 | 224.3165
| 10.00125 | 159.972375 | -1.114932 | 173.2462 | 4.999648 | 150659 | 10.25411 | 210.2168
| 10.00125 | 157.495875 | -1.074712 | 168.8746 | 4.9998 | 153513.9 | 10.78147 | 221.6256
| 10.00125 | 154.97175 | -1.039198 | 187.2861 | 4.99968 | 171772 | 8.351339 | 217.5588
| 10.00125 | 152.49525 | -1.003032 | 180.8293 | 4.999619 | 157186.2 | 9.221528 | 207.5484
| 10.00125 | 149.971125 | -0.9867445 | 190.451 | 4.999741 | 186674.8 | 7.903417 | 232.7658
| 10.00125 | 147.494625 | -0.9415664 | 186.3768 | 4.999588 | 183844.7 | 8.301481 | 235.4309
| 10.00125 | 144.9705 | -0.9048233 | 187.4078 | 4.999736 | 186179.6 | 8.181747 | 236.9765
| 10.00125 | 142.494 | -0.866595 | 194.715 | 4.999508 | 189215.2 | 7.520582 | 229.582
| 10.00125 | 139.969875 | -0.8434588 | 180.4681 | 4.99956 | 183389 | 8.8936 | 244.864
| 10.00125 | 137.493375 | -0.7949282 | 190.2263 | 4.999542 | 185416.1 | 7.934739 | 231.4143
| 10.00125 | 134.96925 | -0.7499587 | 185.1639 | 4.999727 | 171056.2 | 8.566192 | 219.8104
| 10.00125 | 132.49275 | -0.7213057 | 194.2745 | 4.999557 | 187205.2 | 7.574023 | 227.5932
| 10.00125 | 129.968625 | -0.6852098 | 183.0497 | 4.99954 | 169876.9 | 8.794414 | 221.4787
| 10.00125 | 127.492125 | -0.6494382 | 199.5389 | 4.999577 | 190823.9 | 7.131193 | 224.5762
| 10.00125 | 124.968 | -0.6159899 | 175.0453 | 4.999659 | 175385.3 | 9.598665 | 242.9139
| 10.00125 | 122.4915 | -0.5578312 | 204.0391 | 4.999732 | 179941 | 6.889566 | 204.9377
| 10.00125 | 119.967375 | -0.5439247 | 188.8503 | 4.99954 | 180606.7 | 8.106134 | 227.0585
| 10.00125 | 117.490875 | -0.5103193 | 177.932 | 4.999519 | 168906 | 9.360165 | 228.4288
| 10.00125 | 114.96675 | -0.4459678 | 201.9317 | 4.999649 | 182049.3 | 7.024167 | 210.2415
| 10.00125 | 112.49025 | -0.4244236 | 171.5206 | 4.99972 | 144916.1 | 10.61564 | 204.861
| 10.00125 | 109.966125 | -0.3682323 | 192.1599 | 4.999669 | 176690.7 | 7.853266 | 216.9001
| 10.00125 | 107.489625 | -0.3659827 | 180.1738 | 4.999619 | 175420.2 | 9.023158 | 233.9289
| 10.00125 | 104.9655 | -0.3207833 | 176.9349 | 4.999687 | 159625.6 | 9.624772 | 216.9352
| 10.00125 | 102.489 | -0.2867096 | 180.3793 | 4.999601 | 178766.8 | 8.95868 | 238.359
| 10.00125 | 99.96487 | -0.2435441 | 172.8647 | 4.999684 | 154192.2 | 10.22974 | 215.8517
| 10.00125 | 97.488375 | -0.2103026 | 174.4552 | 4.99967 | 161121.4 | 9.897163 | 223.132
| 10.00125 | 94.96425 | -0.1649559 | 170.9429 | 4.999698 | 150728.4 | 10.55835 | 214.0612
| 10.00125 | 92.48775 | -0.1382765 | 172.2341 | 4.999697 | 157456.3 | 10.24615 | 221.5998
| 10.00125 | 89.963625 | -0.09664446 | 188.7206 | 4.999808 | 179959.6 | 8.125292 | 226.3869
| 10.00125 | 87.48712 | -0.05997974 | 169.9189 | 4.99969 | 155119.8 | 10.60184 | 222.1677
| 10.00125 | 84.963 | -0.02333576 | 193.9966 | 4.999645 | 187042.9 | 7.59849 | 227.7973
| 10.00125 | 82.4865 | 0.004311112 | 169.8476 | 4.999711 | 153898.6 | 10.6379 | 220.5038
| 10.00125 | 79.962375 | 0.04907663 | 188.7171 | 4.999564 | 172041.6 | 8.213395 | 215.7948
| 10.00125 | 77.485875 | 0.07759341 | 180.0345 | 4.999601 | 167436.3 | 9.148352 | 222.8924
| 10.00125 | 74.96175 | 0.121207 | 193.0539 | 4.999673 | 182798.3 | 7.716091 | 223.6074
| 10.00125 | 72.48525 | 0.1507531 | 167.0022 | 4.999624 | 153927.6 | 11.0385 | 225.5552
| 10.00125 | 69.961125 | 0.196702 | 168.2601 | 4.999686 | 155778.8 | 10.81756 | 226.06
| 10.00125 | 67.48462 | 0.2237534 | 164.5137 | 4.999591 | 158110.7 | 11.31093 | 236.55
| 10.00125 | 64.9605 | 0.2735467 | 175.2482 | 4.999601 | 169194.8 | 9.666945 | 233.451
| 10.00125 | 62.484 | 0.3060468 | 178.8036 | 4.999657 | 162692.9 | 9.35781 | 218.2414
| 10.00125 | 59.959875 | 0.336901 | 168.0941 | 4.999553 | 161837.7 | 10.71448 | 235.4559
| 10.00125 | 57.483375 | 0.374814 | 186.4795 | 4.999626 | 171023.1 | 8.437754 | 217.7647
| 10.00125 | 54.95925 | 0.4101798 | 179.1912 | 4.999601 | 164759.2 | 9.281659 | 220.5067
| 10.00125 | 52.48275 | 0.4550359 | 190.1471 | 4.99968 | 174451.9 | 8.055313 | 216.8867
| 10.00125 | 49.95862 | 0.485991 | 188.2535 | 4.999587 | 176052.5 | 8.210386 | 221.8399
| 10.00125 | 47.482125 | 0.5217619 | 178.1445 | 4.999656 | 155991.5 | 9.547059 | 209.9796
| 10.00125 | 44.958 | 0.5559526 | 172.1069 | 4.999671 | 155033 | 10.31113 | 218.3148
| 10.00125 | 42.4815 | 0.5922313 | 187.3069 | 4.999806 | 180912.3 | 8.245676 | 229.8958
| 10.00125 | 39.957375 | 0.622835 | 166.7422 | 4.999652 | 153354.7 | 11.08968 | 225.1669
| 10.00125 | 37.48087 | 0.6723797 | 195.2034 | 4.999627 | 190122.8 | 7.473662 | 230.0427
| 10.00125 | 34.95675 | 0.7125649 | 198.0129 | 4.999727 | 179041.4 | 7.347625 | 211.7218
| 10.00125 | 32.48025 | 0.7361418 | 188.4661 | 4.999726 | 187148.3 | 8.075518 | 236.5865
| 10.00125 | 29.95612 | 0.7860711 | 201.7258 | 4.999719 | 189204.8 | 6.982488 | 219.4464
| 10.00125 | 27.479625 | 0.818373 | 194.2124 | 4.99972 | 187128.6 | 7.580101 | 227.5864
| 10.00125 | 24.9555 | 0.8520201 | 185.2494 | 4.999689 | 159305.5 | 8.719608 | 203.9561
| 10.00125 | 22.479 | 0.9006515 | 194.1406 | 4.999716 | 187828.8 | 7.579855 | 228.6193
| 10.00125 | 19.95488 | 0.9215116 | 196.1797 | 4.999557 | 186599.1 | 7.425182 | 223.9808
| 10.00125 | 17.47837 | 0.9624749 | 195.2503 | 4.999652 | 195701.4 | 7.424935 | 237.3708
| 10.00125 | 14.95425 | 1.020102 | 194.1449 | 4.999559 | 185050.2 | 7.603906 | 224.95
| 10.00125 | 12.47775 | 1.054557 | 194.1012 | 4.999668 | 184378.6 | 7.61383 | 224.1337
| 10.00125 | 9.953625 | 1.073705 | 173.9794 | 4.999698 | 162830 | 9.925789 | 226.404
| 10.00125 | 7.477125 | 1.124229 | 190.9604 | 4.999662 | 175698.4 | 7.968948 | 217.3405
| 10.00125 | 4.953 | 1.146815 | 176.0164 | 4.999601 | 154748.9 | 9.823235 | 211.5656
| 10.00125 | 2.4765 | 1.178868 | 173.603 | 4.999706 | 156000.5 | 10.09914 | 217.2184
| 10.00125 | 0 | 1.203283 | 175.1483 | 4.999681 | 160324.3 | 9.826535 | 220.8348
| 12.52538 | 247.4595 | -2.43583 | 173.8447 | 4.999738 | 151306.6 | 10.16345 | 210.1764
| 12.52538 | 244.983 | -2.401716 | 169.1581 | 4.999472 | 152334.7 | 10.76734 | 219.4015
| 12.52538 | 242.458875 | -2.362506 | 175.9971 | 4.999666 | 156054.3 | 9.801131 | 213.4227
| 12.52538 | 239.982375 | -2.327483 | 175.1324 | 4.999681 | 162225.5 | 9.795195 | 223.579
| 12.52538 | 237.45825 | -2.281085 | 173.2353 | 4.999645 | 152727.4 | 10.2119 | 213.1611
| 12.52538 | 234.98175 | -2.244912 | 169.9581 | 4.999743 | 156663 | 10.56424 | 224.3657
| 12.52538 | 232.457625 | -2.203541 | 168.5498 | 4.999559 | 152154.9 | 10.85722 | 220.1901
| 12.52538 | 229.981125 | -2.161098 | 171.0868 | 4.99964 | 148828.3 | 10.5818 | 211.1031
| 12.52538 | 227.457 | -2.123266 | 169.4141 | 4.999671 | 154847.8 | 10.67689 | 222.6459
| 12.52538 | 224.9805 | -2.076019 | 175.6344 | 4.999626 | 163998.4 | 9.704634 | 225.2763
| 12.52538 | 222.456375 | -2.035903 | 173.5601 | 4.99967 | 167236.8 | 9.902588 | 233.5638
| 12.52538 | 219.979875 | -1.996758 | 173.4455 | 4.999687 | 170979.2 | 9.856479 | 239.2984
| 12.52538 | 217.45575 | -1.960575 | 170.4346 | 4.999658 | 157463.5 | 10.48325 | 224.7084
| 12.52538 | 214.97925 | -1.920042 | 166.8844 | 4.999594 | 152843.3 | 11.08069 | 224.1468
| 12.52538 | 212.455125 | -1.883639 | 169.981 | 4.999717 | 158252.5 | 10.52851 | 226.6681
| 12.52538 | 209.978625 | -1.837569 | 181.566 | 4.999637 | 170126.6 | 8.945924 | 224.1801
| 12.52538 | 207.4545 | -1.802008 | 190.6939 | 4.99961 | 185044.2 | 7.8974 | 230.1831
| 12.52538 | 204.978 | -1.759156 | 195.1787 | 4.999731 | 179103.1 | 7.574505 | 215.7219
| 12.52538 | 202.453875 | -1.721701 | 186.0398 | 4.999721 | 181303.6 | 8.360822 | 232.4639
| 12.52538 | 199.977375 | -1.678716 | 185.4823 | 4.999564 | 171189.7 | 8.532754 | 219.5024
| 12.52538 | 197.45325 | -1.646582 | 170.8135 | 4.999699 | 151998.4 | 10.54772 | 216.1052
| 12.52538 | 194.97675 | -1.60194 | 192.7807 | 4.999724 | 172575.1 | 7.843434 | 210.6729
| 12.52538 | 192.452625 | -1.567352 | 187.5697 | 4.999757 | 186735.5 | 8.161361 | 237.4802
| 12.52538 | 189.9761 | -1.533247 | 189.4883 | 4.999585 | 183888.7 | 8.015247 | 230.5046
| 12.52538 | 187.499625 | -1.502925 | 192.7441 | 4.999708 | 183807.7 | 7.732828 | 225.4025
| 12.52538 | 184.9755 | -1.458479 | 181.1859 | 4.999701 | 165689.7 | 9.049421 | 218.6352
| 12.52538 | 182.499 | -1.424255 | 188.8451 | 4.999605 | 176342.6 | 8.152614 | 221.3336
| 12.52538 | 179.974875 | -1.36757 | 188.7978 | 4.999606 | 182421 | 8.092274 | 229.5976
| 12.52538 | 177.4984 | -1.355124 | 192.6184 | 4.99962 | 188391.6 | 7.701355 | 231.6928
| 12.52538 | 174.97425 | -1.318829 | 188.7447 | 4.999646 | 187660.4 | 8.0453 | 236.8379
| 12.52538 | 172.49775 | -1.272156 | 184.7183 | 4.999604 | 162361.2 | 8.72837 | 208.7739
| 12.52538 | 169.973625 | -1.24091 | 197.6005 | 4.999737 | 182985.2 | 7.344584 | 217.297
| 12.52538 | 167.497125 | -1.198816 | 169.1326 | 4.99976 | 155255.1 | 10.70727 | 223.739
| 12.52538 | 164.973 | -1.166796 | 167.633 | 4.999651 | 150420.5 | 11.02946 | 219.2327
| 12.52538 | 162.4965 | -1.135871 | 187.9366 | 4.999732 | 179475.9 | 8.202397 | 226.9487
| 12.52538 | 159.972375 | -1.091103 | 188.0904 | 4.999765 | 174515.7 | 8.24337 | 220.0264
| 12.52538 | 157.495875 | -1.05509 | 174.4215 | 4.999603 | 149862.1 | 10.11996 | 207.2431
| 12.52538 | 154.97175 | -0.9851516 | 185.4359 | 4.999656 | 173938.2 | 8.503565 | 223.3111
| 12.52538 | 152.49525 | -0.9916987 | 175.6024 | 4.999602 | 156904.3 | 9.83312 | 215.2469
| 12.52538 | 149.971125 | -0.9568465 | 194.6141 | 4.999537 | 189236.2 | 7.528656 | 229.7625
| 12.52538 | 147.494625 | -0.9116281 | 192.1534 | 4.999785 | 183900.9 | 7.78239 | 226.4165
| 12.52538 | 144.9705 | -0.8804384 | 170.0427 | 4.999665 | 157291.5 | 10.5396 | 225.1418
| 12.52538 | 142.494 | -0.8439601 | 187.2985 | 4.999743 | 182465 | 8.229893 | 232.0359
| 12.52538 | 139.969875 | -0.8049134 | 193.1495 | 4.999608 | 191970.6 | 7.625931 | 235.6642
| 12.52538 | 137.493375 | -0.7693057 | 190.1544 | 4.999706 | 187759.6 | 7.919181 | 234.7076
| 12.52538 | 134.96925 | -0.7318417 | 189.7064 | 4.999639 | 187425 | 7.961697 | 234.9663
| 12.52538 | 132.49275 | -0.6924585 | 186.6388 | 4.999686 | 178399 | 8.335805 | 227.5163
| 12.52538 | 129.968625 | -0.6577492 | 175.4418 | 4.999713 | 166504 | 9.686788 | 229.2112
| 12.52538 | 127.492125 | -0.6307315 | 197.3042 | 4.999656 | 196671.5 | 7.256692 | 235.4832
| 12.52538 | 124.968 | -0.5890625 | 177.346 | 4.999575 | 167276.8 | 9.451681 | 227.0889
| 12.52538 | 122.4915 | -0.5522191 | 178.3242 | 4.999621 | 159618.7 | 9.46296 | 214.7197
| 12.52538 | 119.967375 | -0.5171889 | 171.6994 | 4.999657 | 165904 | 10.15873 | 234.9301
| 12.52538 | 117.490875 | -0.4661923 | 202.9677 | 4.999558 | 192804.7 | 6.866636 | 222.253
| 12.52538 | 114.96675 | -0.4439193 | 178.0488 | 4.999723 | 169320.2 | 9.341338 | 228.8247
| 12.52538 | 112.49025 | -0.4066011 | 175.8296 | 4.999783 | 170944.1 | 9.572147 | 234.981
| 12.52538 | 109.966125 | -0.3339942 | 193.8432 | 4.999534 | 177214.1 | 7.703769 | 215.1707
| 12.52538 | 107.489625 | -0.3333813 | 186.2154 | 4.999611 | 174679.8 | 8.418925 | 223.1101
| 12.52538 | 104.9655 | -0.2852681 | 186.7729 | 4.999677 | 173334.3 | 8.381526 | 220.4331
| 12.52538 | 102.489 | -0.2526963 | 192.8578 | 4.999596 | 185175.3 | 7.710274 | 227.0425
| 12.52538 | 99.96487 | -0.2145963 | 185.28 | 4.999599 | 185906.1 | 8.384242 | 240.1291
| 12.52538 | 97.488375 | -0.1770435 | 180.9496 | 4.999717 | 178293.5 | 8.904721 | 236.7034
| 12.52538 | 94.96425 | -0.1423253 | 187.8155 | 4.999609 | 183392.8 | 8.172121 | 232.4793
| 12.52538 | 92.48775 | -0.1060251 | 181.2961 | 4.999572 | 170834.3 | 8.964661 | 225.6013
| 12.52538 | 89.963625 | -0.07348832 | 189.8982 | 4.999697 | 187050.4 | 7.948396 | 234.1505
| 12.52538 | 87.48712 | -0.03148415 | 182.1745 | 4.99963 | 171344.3 | 8.865659 | 224.896
| 12.52538 | 84.963 | 0.002977727 | 169.2326 | 4.999602 | 155587.1 | 10.68587 | 224.0519
| 12.52538 | 82.4865 | 0.04131394 | 178.6923 | 4.999673 | 154183.4 | 9.516195 | 206.664
| 12.52538 | 79.962375 | 0.07989066 | 179.1043 | 4.999411 | 159760.7 | 9.371057 | 213.6957
| 12.52538 | 77.485875 | 0.1095212 | 182.6625 | 4.999687 | 168173.1 | 8.857944 | 219.7444
| 12.52538 | 74.96175 | 0.1493945 | 171.1582 | 4.999565 | 152845.7 | 10.48245 | 216.7496
| 12.52538 | 72.48525 | 0.1874388 | 176.6823 | 4.999608 | 159268.4 | 9.660682 | 216.8383
| 12.52538 | 69.961125 | 0.2279483 | 174.7336 | 4.999665 | 153036.1 | 10.01521 | 211.1951
| 12.52538 | 67.48462 | 0.2549232 | 171.6211 | 4.99971 | 158105.7 | 10.3133 | 223.5912
| 12.52538 | 64.9605 | 0.2926293 | 172.146 | 4.999446 | 160387.5 | 10.20064 | 226.0104
| 12.52538 | 62.484 | 0.3397568 | 172.4192 | 4.999552 | 153242.3 | 10.30694 | 215.2261
| 12.52538 | 59.959875 | 0.3871757 | 186.1215 | 4.999604 | 176244.5 | 8.409598 | 225.3866
| 12.52538 | 57.483375 | 0.4268658 | 189.4788 | 4.999583 | 182111.6 | 8.033913 | 228.1162
| 12.52538 | 54.95925 | 0.4659608 | 187.2134 | 4.99972 | 186235.5 | 8.199124 | 237.3728
| 12.52538 | 52.48275 | 0.4933249 | 181.7209 | 4.99974 | 175548.7 | 8.858563 | 231.5165
| 12.52538 | 49.95862 | 0.5143971 | 177.6628 | 4.99965 | 168222.5 | 9.40125 | 227.9071
| 12.52538 | 47.482125 | 0.5486481 | 170.7141 | 4.999738 | 164996.9 | 10.30244 | 235.3714
| 12.52538 | 44.958 | 0.5839368 | 173.8101 | 4.999681 | 161456.5 | 9.971026 | 224.7063
| 12.52538 | 42.4815 | 0.6327143 | 176.7795 | 4.999702 | 159155.8 | 9.651378 | 216.5249
| 12.52538 | 39.957375 | 0.6586711 | 176.7691 | 4.999615 | 160069 | 9.636488 | 217.8246
| 12.52538 | 37.48087 | 0.7053851 | 194.1667 | 4.999629 | 186960 | 7.585179 | 227.4322
| 12.52538 | 34.95675 | 0.7462489 | 187.482 | 4.999742 | 167549.8 | 8.385277 | 211.6486
| 12.52538 | 32.48025 | 0.769767 | 190.5835 | 4.999739 | 187373.6 | 7.88528 | 233.5031
| 12.52538 | 29.95612 | 0.8093292 | 194.4235 | 4.999786 | 188588.8 | 7.550207 | 229.1968
| 12.52538 | 27.479625 | 0.8563139 | 195.3533 | 4.999573 | 186299.1 | 7.494114 | 224.8007
| 12.52538 | 24.9555 | 0.8778727 | 191.3719 | 4.999768 | 188150.7 | 7.809878 | 233.3124
| 12.52538 | 22.479 | 0.9179056 | 174.6093 | 4.999789 | 173102.3 | 9.683887 | 240.329
| 12.52538 | 19.95488 | 0.9775878 | 199.6511 | 4.999597 | 187190.2 | 7.151455 | 219.7818
| 12.52538 | 17.47837 | 0.9909222 | 167.2661 | 4.999643 | 156297 | 10.94726 | 228.628
| 12.52538 | 14.95425 | 1.039646 | 196.1413 | 4.999483 | 196736.7 | 7.346237 | 237.3607
| 12.52538 | 12.47775 | 1.088497 | 194.6758 | 4.999654 | 190071.8 | 7.516779 | 230.7747
| 12.52538 | 9.953625 | 1.125654 | 194.3962 | 4.999715 | 189332 | 7.545924 | 230.2207
| 12.52538 | 7.477125 | 1.166445 | 193.6742 | 4.999591 | 179622 | 7.694232 | 218.5385
| 12.52538 | 4.953 | 1.182107 | 182.8021 | 4.99969 | 170238.8 | 8.81544 | 222.3678
| 12.52538 | 2.4765 | 1.216271 | 176.0828 | 4.999607 | 162827 | 9.670773 | 222.8525
| 12.52538 | 0 | 1.247442 | 171.9745 | 4.999613 | 149133.3 | 10.45504 | 210.0978
| 15.00188 | 247.4595 | -2.41503 | 176.4276 | 4.999621 | 151629 | 9.83393 | 206.5949
| 15.00188 | 244.983 | -2.3807 | 174.777 | 4.999443 | 148532.1 | 10.10282 | 204.8408
| 15.00188 | 242.458875 | -2.342521 | 167.9168 | 4.999725 | 151189.3 | 10.97042 | 219.8717
| 15.00188 | 239.982375 | -2.297983 | 173.1838 | 4.99965 | 151697.6 | 10.24011 | 211.7847
| 15.00188 | 237.45825 | -2.259685 | 168.6758 | 4.999685 | 154555 | 10.78595 | 223.508
| 15.00188 | 234.98175 | -2.219728 | 173.5947 | 4.999614 | 161798 | 9.991579 | 225.5674
| 15.00188 | 232.457625 | -2.181483 | 172.6972 | 4.999689 | 162361.9 | 10.09454 | 227.9381
| 15.00188 | 229.981125 | -2.142323 | 174.0358 | 4.999712 | 154730 | 10.06936 | 214.7043
| 15.00188 | 227.457 | -2.099532 | 173.7879 | 4.999628 | 153127.5 | 10.13276 | 212.8352
| 15.00188 | 224.9805 | -2.055042 | 175.0654 | 4.999679 | 155567.3 | 9.924384 | 214.2262
| 15.00188 | 222.456375 | -2.01004 | 168.5855 | 4.999654 | 151974.3 | 10.85658 | 219.8638
| 15.00188 | 219.979875 | -1.976215 | 162.6963 | 4.999723 | 146660.7 | 11.88474 | 222.4465
| 15.00188 | 217.45575 | -1.934578 | 166.9138 | 4.999737 | 152807.8 | 11.07766 | 224.0425
| 15.00188 | 214.97925 | -1.89312 | 171.2737 | 4.999623 | 156622.4 | 10.38837 | 222.0268
| 15.00188 | 212.455125 | -1.848619 | 172.9934 | 4.999693 | 155627.9 | 10.18426 | 217.6927
| 15.00188 | 209.978625 | -1.816815 | 172.111 | 4.99982 | 155448.1 | 10.30256 | 218.9073
| 15.00188 | 207.4545 | -1.768193 | 197.0102 | 4.999501 | 188084.1 | 7.346886 | 224.6976
| 15.00188 | 204.978 | -1.733787 | 196.6496 | 4.99961 | 187526.2 | 7.380125 | 224.4999
| 15.00188 | 202.453875 | -1.695606 | 192.6316 | 4.999578 | 185409.3 | 7.727187 | 227.6953
| 15.00188 | 199.977375 | -1.656038 | 187.8608 | 4.999648 | 186344.8 | 8.138298 | 236.4641
| 15.00188 | 197.45325 | -1.602806 | 185.2845 | 4.999725 | 181512.5 | 8.431006 | 233.9835
| 15.00188 | 194.97675 | -1.560234 | 193.821 | 4.999642 | 176084.4 | 7.717301 | 213.7427
| 15.00188 | 192.452625 | -1.534736 | 188.1386 | 4.999615 | 181227.3 | 8.16488 | 229.0109
| 15.00188 | 189.9761 | -1.503725 | 190.2238 | 4.999625 | 184724.1 | 7.941798 | 230.4837
| 15.00188 | 187.499625 | -1.473066 | 188.6546 | 4.999705 | 182295.3 | 8.106764 | 229.6522
| 15.00188 | 184.9755 | -1.43671 | 190.7025 | 4.999668 | 185692.4 | 7.890578 | 231.0435
| 15.00188 | 182.499 | -1.399389 | 191.7159 | 4.999603 | 185642.4 | 7.803144 | 229.4056
| 15.00188 | 179.974875 | -1.365506 | 167.6406 | 4.999504 | 155589.6 | 10.90893 | 226.8884
| 15.00188 | 177.4984 | -1.329262 | 179.8303 | 4.999637 | 169089.9 | 9.146824 | 225.5431
| 15.00188 | 174.97425 | -1.289108 | 193.0908 | 4.999536 | 187100.3 | 7.673064 | 229.2448
| 15.00188 | 172.49775 | -1.245803 | 193.1574 | 4.999644 | 186621.1 | 7.672001 | 228.5074
| 15.00188 | 169.973625 | -1.216744 | 184.6803 | 4.999714 | 180175.5 | 8.504594 | 233.1136
| 15.00188 | 167.497125 | -1.179966 | 178.0974 | 4.999582 | 167981.6 | 9.355433 | 226.8368
| 15.00188 | 164.973 | -1.137922 | 170.7691 | 4.999731 | 153216.4 | 10.52729 | 217.9408
| 15.00188 | 162.4965 | -1.101753 | 173.5442 | 4.999577 | 152300.7 | 10.18081 | 212.0575
| 15.00188 | 159.972375 | -1.070062 | 187.1589 | 4.999656 | 184176.8 | 8.224929 | 234.6155
| 15.00188 | 157.495875 | -1.032987 | 185.5389 | 4.999727 | 172237 | 8.514481 | 220.8372
| 15.00188 | 154.97175 | -0.9945289 | 186.6385 | 4.999719 | 183083 | 8.285103 | 233.9511
| 15.00188 | 152.49525 | -0.9687525 | 190.9113 | 4.999736 | 194066.3 | 7.797202 | 242.101
| 15.00188 | 149.971125 | -0.9395578 | 186.6114 | 4.999758 | 185942.3 | 8.258177 | 237.9584
| 15.00188 | 147.494625 | -0.8917506 | 178.6176 | 4.999783 | 161047.3 | 9.405941 | 216.2448
| 15.00188 | 144.9705 | -0.8414997 | 181.9523 | 4.999558 | 164226.2 | 8.988726 | 215.434
| 15.00188 | 142.494 | -0.8202345 | 180.0518 | 4.999604 | 169694.9 | 9.114015 | 226.0311
| 15.00188 | 139.969875 | -0.7700706 | 185.5274 | 4.999583 | 169713 | 8.547117 | 217.4372
| 15.00188 | 137.493375 | -0.7393115 | 192.7243 | 4.999739 | 188192.9 | 7.694435 | 231.2643
| 15.00188 | 134.96925 | -0.7041127 | 194.8318 | 4.999723 | 188208.9 | 7.520092 | 228.0806
| 15.00188 | 132.49275 | -0.6711711 | 188.6415 | 4.999674 | 188878.9 | 8.043045 | 238.6837
| 15.00188 | 129.968625 | -0.631826 | 190.9783 | 4.999716 | 185538.9 | 7.868083 | 230.4076
| 15.00188 | 127.492125 | -0.5907935 | 193.6219 | 4.999682 | 169449.5 | 7.805377 | 205.5101
| 15.00188 | 124.968 | -0.5649 | 179.5144 | 4.999702 | 180001.9 | 9.035688 | 241.6484
| 15.00188 | 122.4915 | -0.5082586 | 172.8951 | 4.999645 | 148687.9 | 10.34307 | 207.9974
| 15.00188 | 119.967375 | -0.4891495 | 183.9457 | 4.999621 | 185379.4 | 8.51913 | 241.6517
| 15.00188 | 117.490875 | -0.4488399 | 173.9607 | 4.999646 | 153120.3 | 10.11097 | 212.5473
| 15.00188 | 114.96675 | -0.4075656 | 174.8022 | 4.999743 | 161910.2 | 9.84095 | 223.6816
| 15.00188 | 112.49025 | -0.3793625 | 172.0673 | 4.999708 | 164293.2 | 10.14017 | 231.8839
| 15.00188 | 109.966125 | -0.3069937 | 196.6762 | 4.999743 | 179209.2 | 7.45206 | 213.7667
| 15.00188 | 107.489625 | -0.2863465 | 192.6567 | 4.999608 | 178746.8 | 7.789293 | 218.8699
| 15.00188 | 104.9655 | -0.2622122 | 193.8514 | 4.999545 | 189821 | 7.586097 | 231.7005
| 15.00188 | 102.489 | -0.2242817 | 195.5098 | 4.999652 | 192895.5 | 7.426463 | 233.2403
| 15.00188 | 99.96487 | -0.1871442 | 195.5826 | 4.999694 | 191182.5 | 7.434624 | 230.867
| 15.00188 | 97.488375 | -0.1445939 | 199.8802 | 4.999694 | 191261 | 7.102531 | 224.6479
| 15.00188 | 94.96425 | -0.1113885 | 195.5733 | 4.99963 | 188391.3 | 7.458513 | 227.2127
| 15.00188 | 92.48775 | -0.08244978 | 190.1773 | 4.999616 | 189033.8 | 7.905194 | 236.406
| 15.00188 | 89.963625 | -0.0421568 | 196.4528 | 4.999652 | 188299.1 | 7.389263 | 225.7927
| 15.00188 | 87.48712 | -0.001313032 | 192.5685 | 4.999696 | 186413.4 | 7.723534 | 229.1285
| 15.00188 | 84.963 | 0.03035535 | 166.3165 | 4.99969 | 154135.4 | 11.13402 | 227.11
| 15.00188 | 82.4865 | 0.067207 | 171.6361 | 4.999633 | 154997.7 | 10.37366 | 219.0545
| 15.00188 | 79.962375 | 0.09967042 | 177.3281 | 4.999656 | 175219.2 | 9.338378 | 238.5653
| 15.00188 | 77.485875 | 0.1460438 | 182.2025 | 4.99974 | 173216.8 | 8.83841 | 227.4581
| 15.00188 | 74.96175 | 0.1875129 | 194.3379 | 4.999608 | 177952.3 | 7.655076 | 215.4247
| 15.00188 | 72.48525 | 0.2246708 | 181.7416 | 4.999648 | 152668.5 | 9.198832 | 200.1492
| 15.00188 | 69.961125 | 0.2512363 | 175.1699 | 4.999736 | 158055.3 | 9.865029 | 217.5743
| 15.00188 | 67.48462 | 0.2801626 | 169.9572 | 4.999716 | 163370.7 | 10.43212 | 234.3227
| 15.00188 | 64.9605 | 0.3214629 | 175.1426 | 4.999761 | 161856.2 | 9.800545 | 223.0335
| 15.00188 | 62.484 | 0.358631 | 167.5846 | 4.999655 | 150925.1 | 11.0244 | 220.0613
| 15.00188 | 59.959875 | 0.3979622 | 185.2741 | 4.999709 | 182645.7 | 8.419615 | 235.5778
| 15.00188 | 57.483375 | 0.4349504 | 190.1289 | 4.999698 | 189992.4 | 7.900827 | 237.7936
| 15.00188 | 54.95925 | 0.4796005 | 193.6843 | 4.999622 | 181741.3 | 7.673014 | 221.2907
| 15.00188 | 52.48275 | 0.5275662 | 196.4621 | 4.99961 | 189110.9 | 7.381701 | 226.8366
| 15.00188 | 49.95862 | 0.5492139 | 180.9098 | 4.999545 | 174790.7 | 8.952911 | 231.7961
| 15.00188 | 47.482125 | 0.5891533 | 175.7756 | 4.999557 | 161340.8 | 9.732633 | 221.2448
| 15.00188 | 44.958 | 0.6221113 | 167.8807 | 4.999654 | 157372 | 10.83659 | 229.1223
| 15.00188 | 42.4815 | 0.6613445 | 170.8722 | 4.999619 | 161808.3 | 10.34011 | 230.3417
| 15.00188 | 39.957375 | 0.6912688 | 186.4628 | 4.999644 | 175677.9 | 8.383519 | 224.0832
| 15.00188 | 37.48087 | 0.7400549 | 198.0787 | 4.999528 | 191417.3 | 7.237178 | 227.4567
| 15.00188 | 34.95675 | 0.7650766 | 177.9156 | 4.999553 | 167887.1 | 9.377359 | 227.0052
| 15.00188 | 32.48025 | 0.8029294 | 184.1305 | 4.999645 | 179787.1 | 8.562932 | 233.4748
| 15.00188 | 29.95612 | 0.8398352 | 196.0007 | 4.999692 | 189491.8 | 7.415249 | 228.0185
| 15.00188 | 27.479625 | 0.8770986 | 191.3937 | 4.999399 | 191845.3 | 7.774419 | 238.2815
| 15.00188 | 24.9555 | 0.9147562 | 190.4384 | 4.9997 | 189317.4 | 7.87994 | 236.3743
| 15.00188 | 22.479 | 0.9517402 | 181.7324 | 4.999617 | 186774 | 8.725072 | 247.514
| 15.00188 | 19.95488 | 1.003486 | 196.1886 | 4.999544 | 188800.3 | 7.405813 | 226.8349
| 15.00188 | 17.47837 | 1.03813 | 170.1914 | 4.999766 | 155621.9 | 10.55437 | 222.4319
| 15.00188 | 14.95425 | 1.073746 | 193.6029 | 4.999641 | 183832.2 | 7.660238 | 224.1536
| 15.00188 | 12.47775 | 1.102444 | 189.8478 | 4.999451 | 190162.6 | 7.923449 | 238.4802
| 15.00188 | 9.953625 | 1.162873 | 196.3556 | 4.999606 | 188654.1 | 7.393913 | 226.3981
| 15.00188 | 7.477125 | 1.200809 | 195.686 | 4.99961 | 186064.2 | 7.469416 | 224.0064
| 15.00188 | 4.953 | 1.233002 | 191.7883 | 4.999565 | 177047.5 | 7.881665 | 217.9059
| 15.00188 | 2.4765 | 1.275425 | 191.6719 | 4.999647 | 179890.1 | 7.862827 | 221.8214
| 15.00188 | 0 | 1.291671 | 187.3118 | 4.999687 | 178471.2 | 8.271503 | 226.5587
| 17.526 | 247.4595 | -2.389698 | 172.3809 | 4.999524 | 150951.6 | 10.36065 | 212.0227
| 17.526 | 244.983 | -2.351787 | 169.9756 | 4.999755 | 148251 | 10.74869 | 212.1014
| 17.526 | 242.458875 | -2.309113 | 171.7224 | 4.999746 | 156576.7 | 10.33048 | 221.1952
| 17.526 | 239.982375 | -2.254692 | 175.0583 | 4.999629 | 155637.7 | 9.92379 | 214.3364
| 17.526 | 237.45825 | -2.21307 | 166.8535 | 4.999553 | 145820.9 | 11.25964 | 213.8211
| 17.526 | 234.98175 | -2.185784 | 175.8969 | 4.999721 | 158449.6 | 9.769472 | 216.9517
| 17.526 | 232.457625 | -2.155027 | 169.3378 | 4.999766 | 153415.1 | 10.719 | 220.6761
| 17.526 | 229.981125 | -2.121258 | 171.1392 | 4.999739 | 162830.6 | 10.28642 | 231.3791
| 17.526 | 227.457 | -2.083302 | 163.4344 | 4.999682 | 148403.5 | 11.71795 | 223.7316
| 17.526 | 224.9805 | -2.024842 | 176.9702 | 4.999697 | 151099.4 | 9.77881 | 205.0398
| 17.526 | 222.456375 | -1.977985 | 178.4783 | 4.999556 | 156570.7 | 9.497758 | 210.2639
| 17.526 | 219.979875 | -1.937897 | 176.5556 | 4.999717 | 153201.8 | 9.787809 | 208.5739
| 17.526 | 217.45575 | -1.904403 | 175.4489 | 4.999754 | 160728.4 | 9.78314 | 220.9142
| 17.526 | 214.97925 | -1.867438 | 177.2386 | 4.99973 | 158826.1 | 9.603047 | 215.3307
| 17.526 | 212.455125 | -1.832428 | 168.0435 | 4.999708 | 151524 | 10.94433 | 220.1437
| 17.526 | 209.978625 | -1.796869 | 176.3079 | 4.999639 | 158264.4 | 9.723194 | 216.0284
| 17.526 | 207.4545 | -1.748526 | 181.9274 | 4.999681 | 174245.3 | 8.853568 | 229.3444
| 17.526 | 204.978 | -1.702715 | 194.01 | 4.999668 | 186326.8 | 7.603787 | 226.8321
| 17.526 | 202.453875 | -1.673944 | 192.6459 | 4.999681 | 187684.1 | 7.705478 | 230.7051
| 17.526 | 199.977375 | -1.636928 | 188.9545 | 4.999656 | 180962.4 | 8.093191 | 227.3782
| 17.526 | 197.45325 | -1.590056 | 189.9456 | 4.999725 | 180980.8 | 8.003929 | 225.8763
| 17.526 | 194.97675 | -1.563118 | 163.1907 | 4.999697 | 152243.3 | 11.65574 | 230.0452
| 17.526 | 192.452625 | -1.514191 | 192.7624 | 4.999723 | 174700.7 | 7.822181 | 213.4476
| 17.526 | 189.9761 | -1.480777 | 180.8484 | 4.999743 | 164584.6 | 9.102344 | 217.6391
| 17.526 | 187.499625 | -1.442133 | 192.9233 | 4.999594 | 188928.3 | 7.670968 | 231.9393
| 17.526 | 184.9755 | -1.394057 | 196.0465 | 4.999631 | 180789.1 | 7.487781 | 216.6663
| 17.526 | 182.499 | -1.356469 | 199.9706 | 4.999669 | 186404.5 | 7.13391 | 218.3409
| 17.526 | 179.974875 | -1.332461 | 191.834 | 4.999588 | 188286.5 | 7.768724 | 232.7707
| 17.526 | 177.4984 | -1.296961 | 198.8081 | 4.999685 | 191257.6 | 7.183103 | 226.1877
| 17.526 | 174.97425 | -1.261751 | 194.1119 | 4.999708 | 196206.7 | 7.512581 | 239.8427
| 17.526 | 172.49775 | -1.22243 | 198.1326 | 4.999668 | 186468.4 | 7.273279 | 221.0019
| 17.526 | 169.973625 | -1.188499 | 194.1962 | 4.999669 | 177918.9 | 7.667362 | 215.5827
| 17.526 | 167.497125 | -1.152459 | 169.5741 | 4.999706 | 159451.5 | 10.55943 | 229.1692
| 17.526 | 164.973 | -1.116518 | 179.0898 | 4.99968 | 179510.5 | 9.087499 | 241.6863
| 17.526 | 162.4965 | -1.078222 | 172.7104 | 4.999598 | 159583.5 | 10.14377 | 223.87
| 17.526 | 159.972375 | -1.046612 | 181.0363 | 4.999713 | 172039 | 8.976233 | 227.712
| 17.526 | 157.495875 | -1.01571 | 179.3477 | 4.999672 | 179952.6 | 9.054133 | 241.8711
| 17.526 | 154.97175 | -0.9724094 | 192.7126 | 4.999772 | 191670.5 | 7.665166 | 235.9487
| 17.526 | 152.49525 | -0.9431488 | 178.4727 | 4.999708 | 169257.5 | 9.294617 | 228.0248
| 17.526 | 149.971125 | -0.9100904 | 184.6573 | 4.999638 | 184089.9 | 8.463547 | 238.6257
| 17.526 | 147.494625 | -0.8651109 | 181.3876 | 4.999652 | 174134.5 | 8.91133 | 230.0775
| 17.526 | 144.9705 | -0.825441 | 195.11 | 4.999566 | 178035.6 | 7.590169 | 214.4446
| 17.526 | 142.494 | -0.7924783 | 186.1923 | 4.999785 | 182872.2 | 8.32959 | 234.3862
| 17.526 | 139.969875 | -0.753364 | 183.5326 | 4.999718 | 188774.9 | 8.524172 | 247.2079
| 17.526 | 137.493375 | -0.7153485 | 176.6326 | 4.999632 | 170543.2 | 9.484504 | 232.9972
| 17.526 | 134.96925 | -0.6784614 | 167.4427 | 4.999636 | 161897.2 | 10.80445 | 236.7691
| 17.526 | 132.49275 | -0.6373832 | 196.0315 | 4.999679 | 186868.2 | 7.434916 | 224.5481
| 17.526 | 129.968625 | -0.5983943 | 190.4393 | 4.999703 | 179616.7 | 7.973958 | 223.3026
| 17.526 | 127.492125 | -0.5699415 | 183.8743 | 4.99972 | 175776.1 | 8.635919 | 228.3126
| 17.526 | 124.968 | -0.5155449 | 178.082 | 4.999666 | 151502.4 | 9.637998 | 203.9195
| 17.526 | 122.4915 | -0.5096706 | 167.2079 | 4.999553 | 163237.4 | 10.81048 | 239.2604
| 17.526 | 119.967375 | -0.4641463 | 188.7736 | 4.999669 | 179563.5 | 8.124377 | 225.7698
| 17.526 | 117.490875 | -0.4076291 | 176.3052 | 4.999765 | 156783.7 | 9.750686 | 213.9559
| 17.526 | 114.96675 | -0.3722066 | 179.1011 | 4.999541 | 150886.2 | 9.530107 | 201.5748
| 17.526 | 112.49025 | -0.3443912 | 166.9866 | 4.999772 | 154712.2 | 11.02327 | 226.7592
| 17.526 | 109.966125 | -0.3049849 | 178.3285 | 4.999621 | 174070.6 | 9.242234 | 235.1546
| 17.526 | 107.489625 | -0.2195827 | 231.1284 | 4.999269 | 188443 | 5.258727 | 184.4522
| 17.526 | 104.9655 | -0.2310091 | 172.6776 | 4.999626 | 158873 | 10.16147 | 222.8964
| 17.526 | 102.489 | -0.1967085 | 190.6613 | 4.999545 | 184993 | 7.900609 | 230.1643
| 17.526 | 99.96487 | -0.1617243 | 188.9473 | 4.999643 | 186280.9 | 8.040377 | 234.6196
| 17.526 | 97.488375 | -0.1230548 | 192.4087 | 4.9996 | 186406.2 | 7.73695 | 229.3628
| 17.526 | 94.96425 | -0.07982296 | 195.8281 | 4.999738 | 193905.8 | 7.393287 | 234.0908
| 17.526 | 92.48775 | -0.04198829 | 185.3585 | 4.999595 | 170470 | 8.554123 | 218.7171
| 17.526 | 89.963625 | -0.0102291 | 196.4816 | 4.999626 | 189933.6 | 7.373412 | 227.8816
| 17.526 | 87.48712 | 0.03111891 | 185.6302 | 4.999667 | 177320.3 | 8.444675 | 227.634
| 17.526 | 84.963 | 0.06635144 | 174.4144 | 4.999563 | 155769.4 | 10.00109 | 215.5619
| 17.526 | 82.4865 | 0.09964111 | 175.6075 | 4.999715 | 153219.1 | 9.903187 | 210.0737
| 17.526 | 79.962375 | 0.1390218 | 188.0071 | 4.999696 | 173670.2 | 8.260799 | 219.0194
| 17.526 | 77.485875 | 0.1651946 | 169.4163 | 4.99967 | 159946.2 | 10.5709 | 230.1893
| 17.526 | 74.96175 | 0.2123687 | 180.4857 | 4.999726 | 165862.5 | 9.122627 | 219.9792
| 17.526 | 72.48525 | 0.2461972 | 173.4316 | 4.999667 | 164564.9 | 9.963505 | 229.8752
| 17.526 | 69.961125 | 0.2867379 | 179.7797 | 4.999581 | 165288.7 | 9.20822 | 220.3036
| 17.526 | 67.48462 | 0.3182644 | 179.3229 | 4.999555 | 171726.7 | 9.164877 | 230.1093
| 17.526 | 64.9605 | 0.3535537 | 177.9718 | 4.999692 | 172666.3 | 9.301688 | 233.7487
| 17.526 | 62.484 | 0.3952244 | 185.49 | 4.999594 | 183754.6 | 8.386736 | 236.7664
| 17.526 | 59.959875 | 0.4348136 | 186.6961 | 4.999519 | 168371 | 8.44999 | 213.8892
| 17.526 | 57.483375 | 0.471319 | 179.5312 | 4.999648 | 175073.6 | 9.096952 | 234.5282
| 17.526 | 54.95925 | 0.5103536 | 176.0794 | 4.999635 | 168956.2 | 9.572761 | 231.6584
| 17.526 | 52.48275 | 0.541582 | 180.8251 | 4.999663 | 170169.4 | 9.024143 | 225.4363
| 17.526 | 49.95862 | 0.5899568 | 192.1103 | 4.999584 | 182532.6 | 7.798794 | 224.6641
| 17.526 | 47.482125 | 0.6169542 | 185.6228 | 4.9996 | 177234.1 | 8.446247 | 227.527
| 17.526 | 44.958 | 0.6653854 | 195.0676 | 4.999634 | 181217.3 | 7.563401 | 218.6081
| 17.526 | 42.4815 | 0.6998301 | 186.2006 | 4.999661 | 172407.3 | 8.447786 | 220.0537
| 17.526 | 39.957375 | 0.7209983 | 184.5149 | 4.999708 | 184960.7 | 8.468216 | 240.0918
| 17.526 | 37.48087 | 0.760006 | 182.2411 | 4.999684 | 177128.9 | 8.784955 | 232.8761
| 17.526 | 34.95675 | 0.7988023 | 199.6033 | 4.999613 | 184272.9 | 7.179036 | 216.1532
| 17.526 | 32.48025 | 0.8244682 | 182.8227 | 4.99973 | 189453.2 | 8.587252 | 249.441
| 17.526 | 29.95612 | 0.8801454 | 203.6474 | 4.999571 | 187869 | 6.854728 | 215.1699
| 17.526 | 27.479625 | 0.9256889 | 191.7223 | 4.999595 | 175904.3 | 7.899508 | 216.5034
| 17.526 | 24.9555 | 0.955032 | 184.8604 | 4.999741 | 171492 | 8.590778 | 220.8704
| 17.526 | 22.479 | 0.9858438 | 193.0866 | 4.99961 | 190727.9 | 7.641733 | 234.0948
| 17.526 | 19.95488 | 1.021907 | 176.8465 | 4.999642 | 164122.4 | 9.559518 | 223.4304
| 17.526 | 17.47837 | 1.055625 | 169.2651 | 4.999646 | 163972.7 | 10.51338 | 236.5032
| 17.526 | 14.95425 | 1.115265 | 193.7786 | 4.999628 | 175577.2 | 7.726058 | 213.1478
| 17.526 | 12.47775 | 1.130408 | 185.0261 | 4.999598 | 187692.2 | 8.39017 | 243.0762
| 17.526 | 9.953625 | 1.192749 | 198.9459 | 4.999534 | 188544.4 | 7.193792 | 222.5037
| 17.526 | 7.477125 | 1.230107 | 190.814 | 4.999644 | 187204.4 | 7.866596 | 232.9102
| 17.526 | 4.953 | 1.2805 | 206.3392 | 4.999686 | 184800 | 6.691242 | 207.9133
| 17.526 | 2.4765 | 1.304898 | 192.0774 | 4.999624 | 180346.8 | 7.823114 | 221.8229
| 17.526 | 0 | 1.338761 | 190.2101 | 4.999773 | 178690.8 | 8.004116 | 222.4143
| 20.0025 | 247.4595 | -2.348435 | 170.1031 | 4.999641 | 148677.5 | 10.72053 | 212.5028
| 20.0025 | 244.983 | -2.29631 | 172.1387 | 4.999631 | 148060.7 | 10.45749 | 208.3154
| 20.0025 | 242.458875 | -2.253148 | 174.2891 | 4.999655 | 149147.8 | 10.15227 | 206.4533
| 20.0025 | 239.982375 | -2.215799 | 187.9998 | 4.999478 | 156046 | 8.494185 | 195.924
| 20.0025 | 237.45825 | -2.189642 | 229.97 | 4.99905 | 172553.2 | 5.402897 | 169.0673
| 20.0025 | 234.98175 | -2.148915 | 170.1856 | 4.999556 | 152738.7 | 10.61652 | 218.2346
| 20.0025 | 232.457625 | -2.13131 | 172.1851 | 4.99962 | 158004.1 | 10.24159 | 222.4762
| 20.0025 | 229.981125 | -2.095197 | 170.3536 | 4.999734 | 141987.2 | 10.8522 | 202.5743
| 20.0025 | 227.457 | -2.05649 | 167.0831 | 4.99966 | 151560.4 | 11.08219 | 221.8841
| 20.0025 | 224.9805 | -2.00463 | 168.9541 | 4.999704 | 151389.8 | 10.81815 | 218.3721
| 20.0025 | 222.456375 | -1.964906 | 165.8436 | 4.999673 | 151127.5 | 11.27602 | 223.4516
| 20.0025 | 219.979875 | -1.926614 | 172.8129 | 4.999803 | 160524.8 | 10.11369 | 225.0623
| 20.0025 | 217.45575 | -1.887259 | 163.6351 | 4.999626 | 155239 | 11.512 | 233.8085
| 20.0025 | 214.97925 | -1.848961 | 170.0092 | 4.999687 | 152151 | 10.65408 | 217.6811
| 20.0025 | 212.455125 | -1.807925 | 170.7928 | 4.999687 | 157558.6 | 10.43352 | 224.2243
| 20.0025 | 209.978625 | -1.771002 | 171.1319 | 4.999734 | 155619.7 | 10.42798 | 220.8118
| 20.0025 | 207.4545 | -1.727395 | 179.8767 | 4.999599 | 166883.9 | 9.173731 | 222.3745
| 20.0025 | 204.978 | -1.67354 | 190.8875 | 4.999652 | 174574.9 | 7.987601 | 215.9694
| 20.0025 | 202.453875 | -1.649161 | 190.7029 | 4.999557 | 194909.7 | 7.807579 | 243.602
| 20.0025 | 199.977375 | -1.607542 | 196.8733 | 4.999511 | 190205.9 | 7.340207 | 227.6564
| 20.0025 | 197.45325 | -1.566594 | 191.7471 | 4.999744 | 186999.4 | 7.788165 | 231.1773
| 20.0025 | 194.97675 | -1.525609 | 171.9213 | 4.999663 | 154912.3 | 10.33793 | 218.4519
| 20.0025 | 192.452625 | -1.492362 | 187.6191 | 4.999635 | 179896.8 | 8.227136 | 228.0166
| 20.0025 | 189.9761 | -1.459206 | 197.2955 | 4.999731 | 187614.7 | 7.328869 | 223.6773
| 20.0025 | 187.499625 | -1.416179 | 188.8207 | 4.999677 | 180172.7 | 8.11365 | 226.5189
| 20.0025 | 184.9755 | -1.374343 | 185.3161 | 4.999711 | 183388.5 | 8.407572 | 236.5445
| 20.0025 | 182.499 | -1.342581 | 190.577 | 4.999711 | 172211.1 | 8.041852 | 213.3183
| 20.0025 | 179.974875 | -1.305313 | 189.2418 | 4.999635 | 180595 | 8.07094 | 226.4381
| 20.0025 | 177.4984 | -1.271388 | 182.5071 | 4.999636 | 177971.9 | 8.747343 | 233.6196
| 20.0025 | 174.97425 | -1.236227 | 191.0882 | 4.999709 | 188802.9 | 7.828278 | 234.641
| 20.0025 | 172.49775 | -1.199245 | 180.3144 | 4.999664 | 171450 | 9.061295 | 228.0701
| 20.0025 | 169.973625 | -1.146181 | 212.4021 | 4.999835 | 186881.5 | 6.283112 | 202.9316
| 20.0025 | 167.497125 | -1.124856 | 192.7353 | 4.999565 | 187013.6 | 7.703762 | 229.6725
| 20.0025 | 164.973 | -1.081783 | 193.5267 | 4.999577 | 185897.9 | 7.647559 | 226.9908
| 20.0025 | 162.4965 | -1.045276 | 188.7535 | 4.999559 | 177941.8 | 8.143394 | 223.6166
| 20.0025 | 159.972375 | -1.010725 | 185.6937 | 4.99954 | 173490.3 | 8.483583 | 222.3
| 20.0025 | 157.495875 | -0.9738835 | 187.1654 | 4.999601 | 173541.2 | 8.341487 | 220.115
| 20.0025 | 154.97175 | -0.9364224 | 187.137 | 4.999599 | 170133.5 | 8.385472 | 215.5896
| 20.0025 | 152.49525 | -0.9075325 | 174.6926 | 4.999528 | 155114.6 | 9.978967 | 214.1857
| 20.0025 | 149.971125 | -0.8702155 | 173.1571 | 4.999756 | 147175.1 | 10.34301 | 205.4632
| 20.0025 | 147.494625 | -0.8429503 | 167.3099 | 4.999733 | 153559.7 | 11.00272 | 224.455
| 20.0025 | 144.9705 | -0.7906028 | 182.6484 | 4.999744 | 151281.1 | 9.124445 | 197.0321
| 20.0025 | 142.494 | -0.7642186 | 169.1419 | 4.999802 | 157270.7 | 10.66335 | 226.7042
| 20.0025 | 139.969875 | -0.7227672 | 192.1001 | 4.999505 | 179430 | 7.830093 | 220.5805
| 20.0025 | 137.493375 | -0.6790994 | 180.1732 | 4.999682 | 158943.2 | 9.265221 | 210.9296
| 20.0025 | 134.96925 | -0.6521172 | 167.6318 | 4.999728 | 158079.9 | 10.8569 | 230.6404
| 20.0025 | 132.49275 | -0.6190571 | 165.7754 | 4.999644 | 160288.1 | 11.07639 | 237.4784
| 20.0025 | 129.968625 | -0.5584399 | 181.7039 | 4.999653 | 169481.8 | 8.94025 | 223.0635
| 20.0025 | 127.492125 | -0.5200894 | 187.7256 | 4.999625 | 166279 | 8.378091 | 209.6176
| 20.0025 | 124.968 | -0.4743708 | 194.509 | 4.999642 | 173674.2 | 7.684257 | 209.6903
| 20.0025 | 122.4915 | -0.4734593 | 180.795 | 4.99959 | 166270.1 | 9.082775 | 220.0534
| 20.0025 | 119.967375 | -0.4333316 | 170.8164 | 4.99976 | 160165.4 | 10.37918 | 228.0147
| 20.0025 | 117.490875 | -0.3954476 | 177.4776 | 4.99959 | 167186.4 | 9.438023 | 226.7399
| 20.0025 | 114.96675 | -0.351963 | 176.7444 | 4.999649 | 154134.3 | 9.74701 | 209.5736
| 20.0025 | 112.49025 | -0.3171622 | 167.5127 | 4.999662 | 152369.5 | 11.00077 | 222.3245
| 20.0025 | 109.966125 | -0.2799799 | 193.7893 | 4.999624 | 188983.3 | 7.598574 | 230.6821
| 20.0025 | 107.489625 | -0.2424917 | 191.9657 | 4.999724 | 187360.3 | 7.766145 | 231.3224
| 20.0025 | 104.9655 | -0.2041075 | 190.9892 | 4.9996 | 188832.3 | 7.836354 | 234.837
| 20.0025 | 102.489 | -0.1592596 | 190.5193 | 4.999543 | 180797.5 | 7.954476 | 224.7557
| 20.0025 | 99.96487 | -0.1274854 | 184.1239 | 4.999654 | 174460.7 | 8.626898 | 226.0938
| 20.0025 | 97.488375 | -0.08348113 | 176.9365 | 4.99974 | 172114.4 | 9.426823 | 234.7447
| 20.0025 | 94.96425 | -0.05140243 | 170.1631 | 4.999641 | 156820.8 | 10.53292 | 224.2384
| 20.0025 | 92.48775 | -0.01056855 | 172.5532 | 4.999735 | 161412 | 10.13022 | 226.8017
| 20.0025 | 89.963625 | 0.01692538 | 188.0032 | 4.999759 | 185811.3 | 8.130786 | 235.4986
| 20.0025 | 87.48712 | 0.05922937 | 187.1075 | 4.999743 | 176661.8 | 8.311111 | 224.42
| 20.0025 | 84.963 | 0.09593148 | 179.6052 | 4.999806 | 175519.9 | 9.083404 | 235.0412
| 20.0025 | 82.4865 | 0.1239219 | 159.4618 | 4.999686 | 148587.5 | 12.37009 | 231.5762
| 20.0025 | 79.962375 | 0.1677719 | 178.6022 | 4.999755 | 161992.6 | 9.392157 | 217.5855
| 20.0025 | 77.485875 | 0.1997743 | 176.2657 | 4.999641 | 162824.3 | 9.64921 | 222.5459
| 20.0025 | 74.96175 | 0.2404165 | 185.3711 | 4.99956 | 181150.1 | 8.42629 | 233.3372
| 20.0025 | 72.48525 | 0.2781031 | 193.2491 | 4.999673 | 178138.1 | 7.745001 | 217.219
| 20.0025 | 69.961125 | 0.3086942 | 167.6916 | 4.99967 | 166158.7 | 10.68711 | 242.8134
| 20.0025 | 67.48462 | 0.3471347 | 168.2822 | 4.999558 | 160401.5 | 10.71718 | 232.9384
| 20.0025 | 64.9605 | 0.3820584 | 167.5479 | 4.99967 | 162053.6 | 10.78665 | 236.8092
| 20.0025 | 62.484 | 0.4237219 | 173.499 | 4.999579 | 160982.8 | 10.01813 | 224.5504
| 20.0025 | 59.959875 | 0.4632353 | 193.9653 | 4.999655 | 184465.9 | 7.624269 | 224.4494
| 20.0025 | 57.483375 | 0.5023017 | 170.889 | 4.999682 | 153574.3 | 10.50331 | 218.2563
| 20.0025 | 54.95925 | 0.5510658 | 178.0819 | 4.999591 | 172064.7 | 9.297626 | 232.6945
| 20.0025 | 52.48275 | 0.5677818 | 178.38 | 4.999575 | 166120.5 | 9.351738 | 223.7341
| 20.0025 | 49.95862 | 0.6081575 | 183.909 | 4.999637 | 180659 | 8.574878 | 235.0612
| 20.0025 | 47.482125 | 0.6511289 | 177.3762 | 4.999639 | 158161.4 | 9.598311 | 214.1844
| 20.0025 | 44.958 | 0.6753021 | 177.3028 | 4.999575 | 182332.4 | 9.247632 | 249.0552
| 20.0025 | 42.4815 | 0.7364145 | 184.0539 | 4.999683 | 166799.8 | 8.733624 | 215.7306
| 20.0025 | 39.957375 | 0.7581939 | 192.7157 | 4.999673 | 180511.2 | 7.766846 | 221.098
| 20.0025 | 37.48087 | 0.8069629 | 180.707 | 4.999631 | 165571.7 | 9.102691 | 219.2252
| 20.0025 | 34.95675 | 0.8333541 | 194.0831 | 4.999604 | 188387.9 | 7.579503 | 229.4452
| 20.0025 | 32.48025 | 0.8766949 | 188.9789 | 4.99963 | 180777.3 | 8.092845 | 227.0902
| 20.0025 | 29.95612 | 0.9064333 | 183.7656 | 4.999523 | 167308.5 | 8.755705 | 216.8585
| 20.0025 | 27.479625 | 0.9588088 | 202.3487 | 4.999562 | 181027.1 | 7.002047 | 208.4338
| 20.0025 | 24.9555 | 0.9677299 | 184.9164 | 4.999732 | 179972.5 | 8.483878 | 232.4455
| 20.0025 | 22.479 | 0.9993311 | 194.5634 | 4.99958 | 197441.2 | 7.466259 | 240.7856
| 20.0025 | 19.95488 | 1.05246 | 167.1367 | 4.999712 | 156799.4 | 10.95498 | 229.6203
| 20.0025 | 17.47837 | 1.089713 | 181.8736 | 4.999632 | 167496.1 | 8.949982 | 220.0475
| 20.0025 | 14.95425 | 1.133056 | 182.7382 | 4.999668 | 181535.2 | 8.681981 | 238.2636
| 20.0025 | 12.47775 | 1.173562 | 180.6183 | 4.999738 | 165166.7 | 9.118593 | 218.805
| 20.0025 | 9.953625 | 1.214792 | 188.9999 | 4.999733 | 167418.1 | 8.243439 | 209.2947
| 20.0025 | 7.477125 | 1.255591 | 179.8751 | 4.99965 | 179021.5 | 9.009194 | 239.6001
| 20.0025 | 4.953 | 1.294263 | 192.7239 | 4.999505 | 185155.5 | 7.721593 | 227.218
| 20.0025 | 2.4765 | 1.336764 | 195.6412 | 4.999574 | 184352.4 | 7.488031 | 221.8455
| 20.0025 | 0 | 1.3627 | 192.4517 | 4.999743 | 185879.2 | 7.738408 | 228.5954
| 22.52663 | 247.4595 | -2.311983 | 175.6153 | 4.999656 | 151239.1 | 9.941631 | 207.3056
| 22.52663 | 244.983 | -2.261483 | 260.8448 | 4.999166 | 188474.2 | 4.092443 | 159.448
| 22.52663 | 242.458875 | -2.24295 | 171.3674 | 4.999655 | 155617.6 | 10.39652 | 220.407
| 22.52663 | 239.982375 | -2.217021 | 170.6355 | 4.999722 | 154975.2 | 10.50782 | 220.7224
| 22.52663 | 237.45825 | -2.178687 | 166.81 | 4.999628 | 152657.6 | 11.09601 | 224.0032
| 22.52663 | 234.98175 | -2.138456 | 174.0496 | 4.999669 | 152806.4 | 10.10612 | 211.9618
| 22.52663 | 232.457625 | -2.108361 | 167.0507 | 4.999631 | 147620 | 11.18393 | 216.1215
| 22.52663 | 229.981125 | -2.073878 | 174.5754 | 4.999704 | 151550.3 | 10.06541 | 209.3623
| 22.52663 | 227.457 | -2.037882 | 167.7748 | 4.999693 | 152293.6 | 10.96488 | 221.7502
| 22.52663 | 224.9805 | -1.985557 | 184.2691 | 4.99972 | 156397.9 | 8.865526 | 201.5068
| 22.52663 | 222.456375 | -1.943561 | 170.3787 | 4.999599 | 154561.5 | 10.55092 | 220.5584
| 22.52663 | 219.979875 | -1.909308 | 156.3528 | 4.999567 | 152545.9 | 12.80385 | 244.2797
| 22.52663 | 217.45575 | -1.862753 | 169.7366 | 4.999657 | 158055.7 | 10.56544 | 226.8093
| 22.52663 | 214.97925 | -1.807866 | 187.3428 | 4.999717 | 165401.9 | 8.426538 | 209.0112
| 22.52663 | 212.455125 | -1.775377 | 174.9855 | 4.999693 | 156621.5 | 9.914264 | 215.8435
| 22.52663 | 209.978625 | -1.743267 | 171.4404 | 4.999765 | 152453.9 | 10.45365 | 215.7164
| 22.52663 | 207.4545 | -1.704455 | 170.5682 | 4.99968 | 154513.5 | 10.52653 | 220.1647
| 22.52663 | 204.978 | -1.656691 | 173.1822 | 4.99968 | 162359.1 | 10.03336 | 227.0922
| 22.52663 | 202.453875 | -1.61838 | 187.6176 | 4.999702 | 183558 | 8.188871 | 233.0238
| 22.52663 | 199.977375 | -1.576393 | 189.981 | 4.999589 | 169341.8 | 8.129061 | 210.4162
| 22.52663 | 197.45325 | -1.541802 | 195.2757 | 4.999653 | 192200.7 | 7.450788 | 232.6785
| 22.52663 | 194.97675 | -1.494445 | 191.6031 | 4.999578 | 185882.3 | 7.810554 | 229.9007
| 22.52663 | 192.452625 | -1.466587 | 185.0238 | 4.999635 | 185677.3 | 8.411287 | 240.2399
| 22.52663 | 189.9761 | -1.433617 | 188.7933 | 4.999712 | 184202.1 | 8.074887 | 232.0278
| 22.52663 | 187.499625 | -1.39026 | 188.7314 | 4.999738 | 180468 | 8.118812 | 227.0567
| 22.52663 | 184.9755 | -1.360285 | 182.7148 | 4.999538 | 177718.2 | 8.729022 | 232.9166
| 22.52663 | 182.499 | -1.324106 | 183.0037 | 4.99963 | 179642.2 | 8.67707 | 235.1417
| 22.52663 | 179.974875 | -1.274906 | 195.9858 | 4.999709 | 182069.6 | 7.481053 | 218.3998
| 22.52663 | 177.4984 | -1.236945 | 174.044 | 4.999706 | 162200 | 9.928881 | 225.3824
| 22.52663 | 174.97425 | -1.184594 | 192.235 | 4.99967 | 183174.2 | 7.78211 | 225.3279
| 22.52663 | 172.49775 | -1.167876 | 190.2872 | 4.999542 | 184585.9 | 7.937387 | 230.1978
| 22.52663 | 169.973625 | -1.12517 | 200.3147 | 4.999565 | 182469.7 | 7.140462 | 212.9174
| 22.52663 | 167.497125 | -1.08726 | 200.9333 | 4.99967 | 181449.6 | 7.103013 | 210.8176
| 22.52663 | 164.973 | -1.058311 | 193.8405 | 4.999672 | 190681.1 | 7.579891 | 232.8634
| 22.52663 | 162.4965 | -1.019171 | 191.8127 | 4.99965 | 187739.2 | 7.775613 | 232.0683
| 22.52663 | 159.972375 | -0.9794537 | 195.3504 | 4.999695 | 188099.3 | 7.479035 | 227.1618
| 22.52663 | 157.495875 | -0.9467268 | 190.7778 | 4.999556 | 176657.8 | 7.974654 | 218.8721
| 22.52663 | 154.97175 | -0.9236755 | 177.1114 | 4.999623 | 164712.9 | 9.519113 | 223.8306
| 22.52663 | 152.49525 | -0.877097 | 175.5926 | 4.999587 | 153095.2 | 9.907126 | 209.923
| 22.52663 | 149.971125 | -0.8416241 | 172.67 | 4.999725 | 151997.6 | 10.30081 | 213.0422
| 22.52663 | 147.494625 | -0.8092755 | 173.4845 | 4.99977 | 151990.5 | 10.19547 | 211.7166
| 22.52663 | 144.9705 | -0.7635839 | 187.4341 | 4.999624 | 158616.9 | 8.511732 | 200.0085
| 22.52663 | 142.494 | -0.7362471 | 162.7952 | 4.999635 | 144791.5 | 11.92206 | 219.4374
| 22.52663 | 139.969875 | -0.6984695 | 179.8524 | 4.999729 | 160089.5 | 9.282264 | 212.9933
| 22.52663 | 137.493375 | -0.6671293 | 172.3271 | 4.999726 | 159125.2 | 10.20193 | 223.8618
| 22.52663 | 134.96925 | -0.6258977 | 170.7309 | 4.99973 | 159014.5 | 10.41288 | 226.47
| 22.52663 | 132.49275 | -0.5773406 | 169.2187 | 4.999697 | 146950.4 | 10.88653 | 211.4816
| 22.52663 | 129.968625 | -0.5516486 | 179.7088 | 4.999621 | 168137.9 | 9.173817 | 224.4035
| 22.52663 | 127.492125 | -0.4951297 | 181.6733 | 4.999688 | 173552 | 8.889042 | 228.7895
| 22.52663 | 124.968 | -0.4689399 | 173.7809 | 4.999647 | 159512.2 | 10.0099 | 221.9526
| 22.52663 | 122.4915 | -0.4521955 | 172.6887 | 4.999713 | 164320.6 | 10.06086 | 230.8224
| 22.52663 | 119.967375 | -0.3784615 | 181.3865 | 4.999567 | 161303.5 | 9.093849 | 212.3073
| 22.52663 | 117.490875 | -0.3639129 | 168.4421 | 4.999725 | 156604.4 | 10.77433 | 226.9633
| 22.52663 | 114.96675 | -0.33707 | 174.0676 | 4.999685 | 163567.8 | 9.902057 | 227.3216
| 22.52663 | 112.49025 | -0.2939691 | 174.4632 | 4.999735 | 157359 | 9.965151 | 217.7408
| 22.52663 | 109.966125 | -0.247605 | 171.4182 | 4.999695 | 156554 | 10.37084 | 221.6806
| 22.52663 | 107.489625 | -0.2082986 | 175.5006 | 4.999655 | 166101.4 | 9.686143 | 228.5286
| 22.52663 | 104.9655 | -0.1692277 | 185.474 | 4.999636 | 174129.8 | 8.497477 | 223.513
| 22.52663 | 102.489 | -0.1347617 | 175.9636 | 4.99964 | 168758.2 | 9.589389 | 231.5721
| 22.52663 | 99.96487 | -0.09872506 | 185.6159 | 4.99979 | 174562.6 | 8.478758 | 223.8833
| 22.52663 | 97.488375 | -0.06446823 | 179.441 | 4.999713 | 174056.1 | 9.120472 | 233.2286
| 22.52663 | 94.96425 | -0.02782348 | 168.0124 | 4.99956 | 163967.3 | 10.68416 | 238.8447
| 22.52663 | 92.48775 | 0.02029467 | 192.4684 | 4.999642 | 184831.1 | 7.74651 | 227.1748
| 22.52663 | 89.963625 | 0.04263431 | 186.2648 | 4.999737 | 188862.5 | 8.261393 | 242.6181
| 22.52663 | 87.48712 | 0.08283099 | 189.2336 | 4.999506 | 183827.1 | 8.038533 | 230.8206
| 22.52663 | 84.963 | 0.1228961 | 186.9284 | 4.999599 | 180011.8 | 8.290454 | 229.2631
| 22.52663 | 82.4865 | 0.1613669 | 172.9484 | 4.999616 | 151946.2 | 10.26532 | 212.5168
| 22.52663 | 79.962375 | 0.1903938 | 169.6094 | 4.999611 | 159106.7 | 10.5613 | 228.5931
| 22.52663 | 77.485875 | 0.2325038 | 174.1614 | 4.999652 | 154840.3 | 10.05118 | 214.6565
| 22.52663 | 74.96175 | 0.2706673 | 191.4683 | 4.999593 | 183232.1 | 7.847401 | 226.564
| 22.52663 | 72.48525 | 0.3031512 | 167.7554 | 4.999709 | 154998.9 | 10.90624 | 225.8022
| 22.52663 | 69.961125 | 0.34818 | 179.0785 | 4.999746 | 164643.1 | 9.296395 | 220.5263
| 22.52663 | 67.48462 | 0.3811752 | 166.3967 | 4.999686 | 156849.6 | 11.06071 | 231.0603
| 22.52663 | 64.9605 | 0.4199967 | 179.3326 | 4.99976 | 162784.3 | 9.297099 | 217.53
| 22.52663 | 62.484 | 0.4556937 | 168.9135 | 4.999654 | 156581.5 | 10.70899 | 226.0873
| 22.52663 | 59.959875 | 0.4961603 | 183.5066 | 4.999615 | 161729.2 | 8.862389 | 209.7069
| 22.52663 | 57.483375 | 0.5296787 | 166.2247 | 4.999516 | 156476.3 | 11.09363 | 230.8121
| 22.52663 | 54.95925 | 0.5819766 | 181.1775 | 4.999612 | 157391.6 | 9.17972 | 207.3085
| 22.52663 | 52.48275 | 0.6188917 | 195.033 | 4.999627 | 183627.6 | 7.544005 | 221.7862
| 22.52663 | 49.95862 | 0.6543363 | 196.8594 | 4.999714 | 185246.6 | 7.383171 | 221.2481
| 22.52663 | 47.482125 | 0.6993579 | 193.5192 | 4.999801 | 187617.8 | 7.633224 | 229.2818
| 22.52663 | 44.958 | 0.7235251 | 187.8726 | 4.99973 | 179200.7 | 8.211298 | 226.6752
| 22.52663 | 42.4815 | 0.7643855 | 178.5188 | 4.999673 | 163739.6 | 9.373398 | 220.1608
| 22.52663 | 39.957375 | 0.7845716 | 166.3568 | 4.999782 | 155568.3 | 11.09553 | 229.1968
| 22.52663 | 37.48087 | 0.8217112 | 193.7066 | 4.999649 | 185475.9 | 7.636546 | 226.1642
| 22.52663 | 34.95675 | 0.8564832 | 166.4811 | 4.999595 | 158069.3 | 11.02143 | 232.7523
| 22.52663 | 32.48025 | 0.8804018 | 167.4616 | 4.999703 | 167898.6 | 10.68667 | 245.9447
| 22.52663 | 29.95612 | 0.9127661 | 187.2441 | 4.999636 | 181456.6 | 8.245394 | 230.7395
| 22.52663 | 27.479625 | 0.963796 | 179.8306 | 4.999697 | 158479.2 | 9.311261 | 210.8164
| 22.52663 | 24.9555 | 0.9884445 | 180.1026 | 4.999517 | 171407 | 9.084397 | 228.3582
| 22.52663 | 22.479 | 1.030724 | 191.6064 | 4.99958 | 188430 | 7.786866 | 233.32
| 22.52663 | 19.95488 | 1.094336 | 183.7132 | 4.999721 | 158620.5 | 8.888491 | 205.2468
| 22.52663 | 17.47837 | 1.102155 | 186.4202 | 4.999632 | 181765.3 | 8.31952 | 232.4855
| 22.52663 | 14.95425 | 1.151981 | 172.4971 | 4.999647 | 163390.7 | 10.10136 | 229.7944
| 22.52663 | 12.47775 | 1.187539 | 165.2801 | 4.99965 | 154088.2 | 11.28897 | 228.9444
| 22.52663 | 9.953625 | 1.235098 | 176.7392 | 4.999672 | 164103.9 | 9.572434 | 223.582
| 22.52663 | 7.477125 | 1.274617 | 186.575 | 4.999668 | 179909.1 | 8.325086 | 229.6845
| 22.52663 | 4.953 | 1.296314 | 166.0341 | 4.999668 | 154773.6 | 11.16078 | 228.5895
| 22.52663 | 2.4765 | 1.361982 | 190.7008 | 4.999751 | 183283.8 | 7.914112 | 227.8073
| 22.52663 | 0 | 1.396706 | 193.111 | 4.999702 | 178743.4 | 7.75074 | 218.2073
| 25.00312 | 247.4595 | -2.292229 | 173.2419 | 4.999701 | 148224.9 | 10.30807 | 206.8003
| 25.00312 | 244.983 | -2.211951 | 229.1919 | 4.999403 | 169089.9 | 5.464168 | 166.2148
| 25.00312 | 242.458875 | -2.21965 | 180.7386 | 4.999686 | 150708.6 | 9.346336 | 198.9685
| 25.00312 | 239.982375 | -2.212392 | 170.8676 | 4.999613 | 161094.8 | 10.3542 | 229.2945
| 25.00312 | 237.45825 | -2.160958 | 177.8683 | 4.999603 | 159874.1 | 9.511198 | 215.7944
| 25.00312 | 234.98175 | -2.125671 | 164.2232 | 4.999737 | 149674.4 | 11.56041 | 224.2083
| 25.00312 | 232.457625 | -2.089042 | 172.3104 | 4.999645 | 157383.6 | 10.23755 | 221.3645
| 25.00312 | 229.981125 | -2.047052 | 165.7355 | 4.999601 | 144347.3 | 11.46909 | 213.5778
| 25.00312 | 227.457 | -2.006349 | 179.9083 | 4.999581 | 161621.5 | 9.250963 | 215.0159
| 25.00312 | 224.9805 | -1.96159 | 170.4787 | 4.999756 | 157126.1 | 10.48446 | 224.1372
| 25.00312 | 222.456375 | -1.919379 | 171.785 | 4.999716 | 152798.6 | 10.40025 | 215.6392
| 25.00312 | 219.979875 | -1.875118 | 175.9245 | 4.999652 | 166405.1 | 9.630992 | 228.2427
| 25.00312 | 217.45575 | -1.82535 | 180.2389 | 4.999536 | 167839.5 | 9.120062 | 223.1259
| 25.00312 | 214.97925 | -1.788643 | 170.7573 | 4.999666 | 153758.1 | 10.51706 | 218.7454
| 25.00312 | 212.455125 | -1.747258 | 172.6996 | 4.999733 | 153687.3 | 10.26163 | 215.4023
| 25.00312 | 209.978625 | -1.720902 | 172.0115 | 4.999633 | 163121.4 | 10.16807 | 230.2553
| 25.00312 | 207.4545 | -1.675807 | 170.4941 | 4.999665 | 161495.2 | 10.39606 | 230.5544
| 25.00312 | 204.978 | -1.633691 | 174.3068 | 4.999707 | 162371.4 | 9.893466 | 225.1826
| 25.00312 | 202.453875 | -1.59654 | 175.7569 | 4.999711 | 159599.5 | 9.765764 | 218.8047
| 25.00312 | 199.977375 | -1.560288 | 189.2513 | 4.999612 | 192628.7 | 7.954096 | 242.8586
| 25.00312 | 197.45325 | -1.517419 | 183.383 | 4.999553 | 179966.6 | 8.635017 | 234.9642
| 25.00312 | 194.97675 | -1.478257 | 190.5521 | 4.999788 | 189961.4 | 7.864365 | 237.0701
| 25.00312 | 192.452625 | -1.441623 | 192.5795 | 4.999723 | 188330 | 7.705374 | 231.6713
| 25.00312 | 189.9761 | -1.403134 | 187.8419 | 4.999671 | 185164.6 | 8.151834 | 234.8696
| 25.00312 | 187.499625 | -1.373289 | 181.4238 | 4.999623 | 175557.4 | 8.889187 | 232.0219
| 25.00312 | 184.9755 | -1.328824 | 192.926 | 4.999641 | 182098.3 | 7.733522 | 222.8749
| 25.00312 | 182.499 | -1.299945 | 192.6148 | 4.999543 | 189078.1 | 7.695431 | 232.6173
| 25.00312 | 179.974875 | -1.257606 | 181.0067 | 4.999574 | 173288.3 | 8.962393 | 229.5154
| 25.00312 | 177.4984 | -1.217013 | 190.6977 | 4.999698 | 181808.9 | 7.92887 | 225.8369
| 25.00312 | 174.97425 | -1.166531 | 181.5083 | 4.99961 | 169561.9 | 8.959721 | 223.4871
| 25.00312 | 172.49775 | -1.147847 | 177.1192 | 4.999582 | 172077.9 | 9.406123 | 234.3729
| 25.00312 | 169.973625 | -1.10255 | 190.7863 | 4.999753 | 170053.8 | 8.047958 | 210.2055
| 25.00312 | 167.497125 | -1.070147 | 176.1279 | 4.999602 | 161139.8 | 9.69408 | 220.3799
| 25.00312 | 164.973 | -1.038753 | 170.5557 | 4.999658 | 159417.9 | 10.42805 | 227.3721
| 25.00312 | 162.4965 | -0.997857 | 192.198 | 4.999518 | 188909.9 | 7.732058 | 233.0402
| 25.00312 | 159.972375 | -0.9641268 | 193.2196 | 4.999717 | 190808 | 7.63019 | 233.9955
| 25.00312 | 157.495875 | -0.9292704 | 192.1591 | 4.999663 | 181287 | 7.806875 | 222.9432
| 25.00312 | 154.97175 | -0.8933103 | 170.5128 | 4.999593 | 158119.4 | 10.45937 | 225.5349
| 25.00312 | 152.49525 | -0.8551498 | 172.7734 | 4.999694 | 166975.9 | 10.00461 | 234.5833
| 25.00312 | 149.971125 | -0.8361093 | 162.509 | 4.999746 | 148071.5 | 11.8757 | 224.9406
| 25.00312 | 147.494625 | -0.7969144 | 173.6706 | 4.999716 | 154692.6 | 10.11639 | 215.2451
| 25.00312 | 144.9705 | -0.7350533 | 174.8772 | 4.999772 | 146033.6 | 10.14595 | 201.238
| 25.00312 | 142.494 | -0.7128 | 170.7242 | 4.999656 | 150854.6 | 10.58514 | 214.6054
| 25.00312 | 139.969875 | -0.6871497 | 169.8794 | 4.9998 | 156314.4 | 10.58235 | 223.9911
| 25.00312 | 137.493375 | -0.6329433 | 176.1348 | 4.999775 | 159622.8 | 9.720107 | 218.2229
| 25.00312 | 134.96925 | -0.5950171 | 171.2509 | 4.999645 | 154639 | 10.43223 | 219.1861
| 25.00312 | 132.49275 | -0.5599545 | 188.8923 | 4.999708 | 179695.8 | 8.112223 | 225.7654
| 25.00312 | 129.968625 | -0.5212417 | 175.5018 | 4.999576 | 171633.7 | 9.599744 | 236.565
| 25.00312 | 127.492125 | -0.4960087 | 168.2877 | 4.999684 | 154762.6 | 10.83594 | 224.5015
| 25.00312 | 124.968 | -0.4413149 | 181.6354 | 4.999796 | 153978.4 | 9.187878 | 202.0501
| 25.00312 | 122.4915 | -0.426862 | 172.5954 | 4.999642 | 165921.8 | 10.0447 | 233.3448
| 25.00312 | 119.967375 | -0.3673541 | 171.7367 | 4.999679 | 156502.1 | 10.32992 | 221.0621
| 25.00312 | 117.490875 | -0.3240708 | 178.3732 | 4.999658 | 157021.6 | 9.502212 | 211.0481
| 25.00312 | 114.96675 | -0.3086484 | 170.3829 | 4.999678 | 156313.5 | 10.51384 | 223.1121
| 25.00312 | 112.49025 | -0.2715124 | 163.7675 | 4.9997 | 154631.9 | 11.50643 | 232.6204
| 25.00312 | 109.966125 | -0.2284687 | 166.1079 | 4.999724 | 156118.5 | 11.11938 | 230.4884
| 25.00312 | 107.489625 | -0.1853559 | 163.6017 | 4.999668 | 151515.6 | 11.60969 | 228.1563
| 25.00312 | 104.9655 | -0.145797 | 172.3724 | 4.999597 | 157964.7 | 10.21808 | 222.1001
| 25.00312 | 102.489 | -0.1066934 | 185.7755 | 4.999619 | 183566.7 | 8.361499 | 236.033
| 25.00312 | 99.96487 | -0.07011586 | 189.4698 | 4.999644 | 189958.1 | 7.959037 | 238.8157
| 25.00312 | 97.488375 | -0.03505038 | 180.0748 | 4.999646 | 167599 | 9.141682 | 223.0553
| 25.00312 | 94.96425 | 0.004002594 | 178.8226 | 4.999698 | 182564.7 | 9.078649 | 246.6164
| 25.00312 | 92.48775 | 0.04271327 | 180.7673 | 4.999694 | 170670.6 | 9.023476 | 226.2323
| 25.00312 | 89.963625 | 0.07390578 | 189.1748 | 4.999656 | 189675.4 | 7.987852 | 238.9085
| 25.00312 | 87.48712 | 0.1146449 | 179.205 | 4.999816 | 157286.9 | 9.402511 | 210.1374
| 25.00312 | 84.963 | 0.1457467 | 176.2328 | 4.999613 | 168083.5 | 9.568243 | 230.1336
| 25.00312 | 82.4865 | 0.1796816 | 167.1054 | 4.999687 | 156109.8 | 10.97457 | 228.6401
| 25.00312 | 79.962375 | 0.2238763 | 173.3816 | 4.99961 | 150666.1 | 10.2363 | 210.0105
| 25.00312 | 77.485875 | 0.2603034 | 168.3559 | 4.999663 | 149095.7 | 10.9572 | 216.0441
| 25.00312 | 74.96175 | 0.2870538 | 190.9668 | 4.999648 | 191797.2 | 7.811904 | 238.9052
| 25.00312 | 72.48525 | 0.3323129 | 179.5506 | 4.999676 | 168605.6 | 9.18452 | 225.3198
| 25.00312 | 69.961125 | 0.3744257 | 189.9766 | 4.999641 | 186675.9 | 7.944919 | 233.5164
| 25.00312 | 67.48462 | 0.4113944 | 176.5052 | 4.999587 | 162242.2 | 9.630533 | 221.3238
| 25.00312 | 64.9605 | 0.4478453 | 176.897 | 4.999586 | 159772.5 | 9.626447 | 217.2016
| 25.00312 | 62.484 | 0.4912914 | 177.553 | 4.999631 | 157535.1 | 9.588608 | 213.0344
| 25.00312 | 59.959875 | 0.5204383 | 176.1967 | 4.99959 | 163779.7 | 9.641352 | 224.0212
| 25.00312 | 57.483375 | 0.5588141 | 176.8087 | 4.999651 | 154929 | 9.724331 | 210.5765
| 25.00312 | 54.95925 | 0.5812993 | 191.2443 | 4.999649 | 195965.1 | 7.752602 | 244.1604
| 25.00312 | 52.48275 | 0.6208365 | 180.0513 | 4.999614 | 168134.6 | 9.136399 | 223.8426
| 25.00312 | 49.95862 | 0.6831576 | 193.8309 | 4.999593 | 186073 | 7.62074 | 226.7655
| 25.00312 | 47.482125 | 0.7192506 | 196.1451 | 4.999604 | 183630.2 | 7.453998 | 220.185
| 25.00312 | 44.958 | 0.7480772 | 188.2236 | 4.999746 | 182411.7 | 8.145012 | 230.4903
| 25.00312 | 42.4815 | 0.7883821 | 187.6508 | 4.999636 | 179453.6 | 8.228982 | 227.3641
| 25.00312 | 39.957375 | 0.8243673 | 175.0994 | 4.999701 | 160541 | 9.8287 | 221.2252
| 25.00312 | 37.48087 | 0.8489724 | 171.19 | 4.999618 | 161394.6 | 10.30622 | 229.1651
| 25.00312 | 34.95675 | 0.8939736 | 192.9354 | 4.999638 | 186072.6 | 7.695586 | 228.1159
| 25.00312 | 32.48025 | 0.9132471 | 170.2635 | 4.999593 | 153291.8 | 10.59388 | 218.9064
| 25.00312 | 29.95612 | 0.9497582 | 179.331 | 4.999569 | 156557.1 | 9.400222 | 208.9438
| 25.00312 | 27.479625 | 0.986023 | 177.3971 | 4.999659 | 167690.7 | 9.439686 | 227.5946
| 25.00312 | 24.9555 | 1.028318 | 161.6105 | 4.999753 | 153447.1 | 11.87754 | 234.9575
| 25.00312 | 22.479 | 1.092028 | 185.7112 | 4.99971 | 154936 | 8.740214 | 197.5864
| 25.00312 | 19.95488 | 1.097223 | 163.2452 | 4.999671 | 161906.5 | 11.41921 | 244.9789
| 25.00312 | 17.47837 | 1.144098 | 188.7636 | 4.999638 | 178284.8 | 8.138918 | 224.0628
| 25.00312 | 14.95425 | 1.190619 | 198.0475 | 4.999632 | 182171.3 | 7.316621 | 215.6376
| 25.00312 | 12.47775 | 1.216759 | 164.2376 | 4.999626 | 155192.6 | 11.42053 | 232.5863
| 25.00312 | 9.953625 | 1.267828 | 177.1554 | 4.99971 | 168732.1 | 9.451687 | 229.4931
| 25.00312 | 7.477125 | 1.312436 | 186.1242 | 4.999646 | 182790.9 | 8.336629 | 234.3838
| 25.00312 | 4.953 | 1.338741 | 188.0548 | 4.999639 | 183225.2 | 8.151906 | 231.8681
| 25.00312 | 2.4765 | 1.38248 | 184.1592 | 4.999643 | 168517.9 | 8.699568 | 217.9016
| 25.00312 | 0 | 1.427255 | 187.5768 | 4.99973 | 172139.8 | 8.319429 | 217.6166
| 27.52725 | 247.4595 | -2.276376 | 175.3075 | 4.999749 | 150223.6 | 10.00103 | 206.3726
| 27.52725 | 244.983 | -2.227293 | 171.8614 | 4.999603 | 151253.5 | 10.42309 | 213.3
| 27.52725 | 242.458875 | -2.218079 | 162.5376 | 4.999608 | 151384.9 | 11.78137 | 229.9654
| 27.52725 | 239.982375 | -2.175759 | 169.5285 | 4.999659 | 154526.7 | 10.66803 | 221.975
| 27.52725 | 237.45825 | -2.133371 | 171.8926 | 4.999635 | 156224.7 | 10.31493 | 220.3955
| 27.52725 | 234.98175 | -2.105827 | 168.1338 | 4.999555 | 158239.3 | 10.78238 | 229.9612
| 27.52725 | 232.457625 | -2.060861 | 173.6117 | 4.999596 | 162331.1 | 9.979929 | 226.311
| 27.52725 | 229.981125 | -2.013771 | 173.072 | 4.99959 | 155170.7 | 10.183 | 216.9075
| 27.52725 | 227.457 | -1.969139 | 165.5319 | 4.99962 | 151225.4 | 11.32029 | 224.1609
| 27.52725 | 224.9805 | -1.928001 | 177.6353 | 4.999687 | 159529.3 | 9.544353 | 215.6832
| 27.52725 | 222.456375 | -1.887627 | 173.1128 | 4.999795 | 157277.4 | 10.1369 | 219.8614
| 27.52725 | 219.979875 | -1.846632 | 181.4247 | 4.999625 | 163238.2 | 9.060112 | 214.8932
| 27.52725 | 217.45575 | -1.808045 | 177.8288 | 4.999569 | 164877 | 9.433729 | 222.8813
| 27.52725 | 214.97925 | -1.766877 | 175.4093 | 4.999624 | 165966.2 | 9.699138 | 228.4895
| 27.52725 | 212.455125 | -1.710941 | 186.9058 | 4.999698 | 170834.1 | 8.39918 | 216.8718
| 27.52725 | 209.978625 | -1.682135 | 171.6497 | 4.999615 | 152003.3 | 10.43503 | 214.7213
| 27.52725 | 207.4545 | -1.6529 | 169.7638 | 4.999615 | 157444.2 | 10.57414 | 225.8572
| 27.52725 | 204.978 | -1.612599 | 165.0312 | 4.999678 | 156629 | 11.26719 | 233.2835
| 27.52725 | 202.453875 | -1.569022 | 175.1794 | 4.999719 | 160108.4 | 9.826692 | 220.476
| 27.52725 | 199.977375 | -1.531623 | 187.3934 | 4.999595 | 184551 | 8.199223 | 234.7507
| 27.52725 | 197.45325 | -1.494343 | 166.6863 | 4.999723 | 155945.8 | 11.03887 | 229.1605
| 27.52725 | 194.97675 | -1.447038 | 173.8706 | 4.999632 | 166166 | 9.882079 | 231.446
| 27.52725 | 192.452625 | -1.402319 | 192.8194 | 4.99973 | 178317.1 | 7.779925 | 218.0725
| 27.52725 | 189.9761 | -1.376352 | 194.645 | 4.999693 | 189159.8 | 7.527085 | 229.6158
| 27.52725 | 187.499625 | -1.338718 | 184.8912 | 4.999557 | 172627.5 | 8.573058 | 222.3698
| 27.52725 | 184.9755 | -1.300095 | 188.3132 | 4.99963 | 168592.7 | 8.292975 | 211.8221
| 27.52725 | 182.499 | -1.268848 | 196.8738 | 4.999606 | 183463.2 | 7.39741 | 218.9317
| 27.52725 | 179.974875 | -1.230064 | 199.5059 | 4.999601 | 196286.1 | 7.092872 | 231.6645
| 27.52725 | 177.4984 | -1.17801 | 197.1738 | 4.999562 | 178835.6 | 7.4155 | 212.6054
| 27.52725 | 174.97425 | -1.154672 | 181.9894 | 4.999719 | 174011 | 8.850227 | 228.915
| 27.52725 | 172.49775 | -1.119465 | 171.1749 | 4.999633 | 159033.6 | 10.35351 | 225.72
| 27.52725 | 169.973625 | -1.078291 | 164.1399 | 4.999667 | 148293.4 | 11.60961 | 222.2754
| 27.52725 | 167.497125 | -1.035856 | 181.9418 | 4.999714 | 158873 | 9.072609 | 208.177
| 27.52725 | 164.973 | -1.001499 | 172.0051 | 4.999623 | 148072.6 | 10.47508 | 208.5457
| 27.52725 | 162.4965 | -0.9542236 | 179.2166 | 4.999741 | 156390.9 | 9.416585 | 208.8912
| 27.52725 | 159.972375 | -0.9308942 | 185.1464 | 4.999728 | 177610.6 | 8.488455 | 228.8052
| 27.52725 | 157.495875 | -0.8991876 | 177.2255 | 4.999532 | 170981.7 | 9.409809 | 232.606
| 27.52725 | 154.97175 | -0.8603009 | 190.5784 | 4.999679 | 181254.3 | 7.944907 | 225.2772
| 27.52725 | 152.49525 | -0.8296809 | 187.9214 | 4.999655 | 169266.1 | 8.321664 | 213.2818
| 27.52725 | 149.971125 | -0.7959022 | 176.4564 | 4.999608 | 154098.1 | 9.782311 | 209.9705
| 27.52725 | 147.494625 | -0.7682398 | 163.1686 | 4.999662 | 146620.3 | 11.80944 | 221.5193
| 27.52725 | 144.9705 | -0.7280408 | 167.2776 | 4.999607 | 143932.4 | 11.24686 | 210.3516
| 27.52725 | 142.494 | -0.691749 | 177.1174 | 4.999794 | 166969.7 | 9.483248 | 227.0358
| 27.52725 | 139.969875 | -0.6473844 | 181.8589 | 4.999732 | 162412.4 | 9.026292 | 213.102
| 27.52725 | 137.493375 | -0.614539 | 163.3067 | 4.999592 | 147427.2 | 11.76466 | 222.4864
| 27.52725 | 134.96925 | -0.561233 | 169.7848 | 4.999673 | 153246 | 10.66069 | 219.6582
| 27.52725 | 132.49275 | -0.5126875 | 178.2401 | 4.999607 | 148269 | 9.683114 | 199.2973
| 27.52725 | 129.968625 | -0.4651514 | 181.5368 | 4.999615 | 167090 | 8.99143 | 220.0167
| 27.52725 | 127.492125 | -0.4650244 | 168.0427 | 4.999631 | 149487 | 10.99269 | 217.1523
| 27.52725 | 124.968 | -0.4173542 | 190.2196 | 4.999667 | 167564.4 | 8.128882 | 207.7657
| 27.52725 | 122.4915 | -0.3796685 | 181.1982 | 4.999638 | 170200.9 | 8.983862 | 224.8759
| 27.52725 | 119.967375 | -0.3481319 | 178.0449 | 4.999675 | 159040.3 | 9.505167 | 214.3551
| 27.52725 | 117.490875 | -0.317062 | 176.4361 | 4.999718 | 160993.8 | 9.66024 | 219.6702
| 27.52725 | 114.96675 | -0.2809029 | 178.8008 | 4.999672 | 166787.8 | 9.294519 | 223.9868
| 27.52725 | 112.49025 | -0.2361868 | 196.6088 | 4.999605 | 184148.8 | 7.412401 | 220.1909
| 27.52725 | 109.966125 | -0.1961289 | 190.5994 | 4.999667 | 178827.6 | 7.967857 | 222.0119
| 27.52725 | 107.489625 | -0.1559776 | 191.7616 | 4.999606 | 179301.8 | 7.860891 | 220.9113
| 27.52725 | 104.9655 | -0.1182033 | 188.6298 | 4.999551 | 181979.3 | 8.111972 | 229.2612
| 27.52725 | 102.489 | -0.07738581 | 191.8681 | 4.999745 | 183312.8 | 7.812395 | 226.066
| 27.52725 | 99.96487 | -0.04333387 | 193.6448 | 4.999639 | 188927 | 7.611029 | 230.8284
| 27.52725 | 97.488375 | -0.002474654 | 198.2764 | 4.999715 | 187603.6 | 7.252906 | 222.2534
| 27.52725 | 94.96425 | 0.03770856 | 197.5899 | 4.999704 | 186688.7 | 7.313595 | 222.0592
| 27.52725 | 92.48775 | 0.0691428 | 192.4167 | 4.999552 | 184708.8 | 7.751878 | 227.0901
| 27.52725 | 89.963625 | 0.1041567 | 184.3156 | 4.999709 | 174074.7 | 8.612634 | 225.258
| 27.52725 | 87.48712 | 0.1421201 | 196.6045 | 4.999652 | 191972.8 | 7.347307 | 230.3669
| 27.52725 | 84.963 | 0.1751969 | 190.0858 | 4.99962 | 187344.9 | 7.928929 | 234.2521
| 27.52725 | 82.4865 | 0.2119364 | 179.0203 | 4.9995 | 179404.1 | 9.095945 | 241.6534
| 27.52725 | 79.962375 | 0.2539447 | 174.7763 | 4.99965 | 158425.3 | 9.906335 | 218.7431
| 27.52725 | 77.485875 | 0.2859254 | 171.3796 | 4.999707 | 150652.3 | 10.50108 | 213.2319
| 27.52725 | 74.96175 | 0.3180308 | 171.5535 | 4.999611 | 170588.7 | 10.09813 | 242.2085
| 27.52725 | 72.48525 | 0.36357 | 184.498 | 4.999567 | 173944.2 | 8.595779 | 224.7893
| 27.52725 | 69.961125 | 0.3971017 | 189.5978 | 4.999594 | 177169.6 | 8.07497 | 221.3055
| 27.52725 | 67.48462 | 0.4405984 | 178.3084 | 4.999669 | 162207.7 | 9.421925 | 218.3537
| 27.52725 | 64.9605 | 0.4704121 | 167.9464 | 4.999749 | 159629.1 | 10.78028 | 232.3951
| 27.52725 | 62.484 | 0.5164933 | 186.5864 | 4.999627 | 194085.6 | 8.181616 | 249.4327
| 27.52725 | 59.959875 | 0.5437043 | 173.972 | 4.999716 | 167445.8 | 9.848765 | 233.1414
| 27.52725 | 57.483375 | 0.5868341 | 180.3751 | 4.999656 | 173772.7 | 9.023387 | 231.2502
| 27.52725 | 54.95925 | 0.627427 | 186.3388 | 4.999636 | 189294.5 | 8.250027 | 243.0986
| 27.52725 | 52.48275 | 0.6757051 | 190.4751 | 4.999703 | 176976.6 | 7.998474 | 219.7417
| 27.52725 | 49.95862 | 0.6935872 | 172.2608 | 4.999718 | 158803.9 | 10.21661 | 223.5086
| 27.52725 | 47.482125 | 0.7329272 | 178.5448 | 4.999558 | 167710.7 | 9.309072 | 225.7102
| 27.52725 | 44.958 | 0.7846938 | 176.1307 | 4.999763 | 156939.9 | 9.768828 | 214.4525
| 27.52725 | 42.4815 | 0.8096052 | 196.3215 | 4.999713 | 191340.2 | 7.374749 | 229.9621
| 27.52725 | 39.957375 | 0.8416724 | 188.153 | 4.999629 | 179819.9 | 8.178497 | 227.0774
| 27.52725 | 37.48087 | 0.8960801 | 192.4849 | 4.99978 | 182492.9 | 7.767494 | 224.0519
| 27.52725 | 34.95675 | 0.9128695 | 187.0803 | 4.999652 | 184637.3 | 8.227511 | 235.379
| 27.52725 | 32.48025 | 0.9815299 | 184.852 | 4.999749 | 171138.5 | 8.59612 | 220.4022
| 27.52725 | 29.95612 | 0.9928675 | 176.5678 | 4.999687 | 164066.6 | 9.593158 | 223.8133
| 27.52725 | 27.479625 | 1.016711 | 167.0161 | 4.999695 | 150903.2 | 11.10784 | 221.0276
| 27.52725 | 24.9555 | 1.051495 | 168.2418 | 4.999533 | 158871.1 | 10.75406 | 230.7117
| 27.52725 | 22.479 | 1.119546 | 178.7947 | 4.999686 | 151909.3 | 9.546638 | 203.4131
| 27.52725 | 19.95488 | 1.132022 | 166.7195 | 4.999681 | 152783.2 | 11.10647 | 224.3536
| 27.52725 | 17.47837 | 1.178524 | 174.0563 | 4.999683 | 161607.6 | 9.937785 | 224.506
| 27.52725 | 14.95425 | 1.220577 | 193.3164 | 4.999547 | 176267 | 7.758042 | 214.6916
| 27.52725 | 12.47775 | 1.257358 | 195.394 | 4.999538 | 182539.8 | 7.524347 | 219.8517
| 27.52725 | 9.953625 | 1.28129 | 186.0716 | 4.999695 | 191226.7 | 8.256419 | 246.278
| 27.52725 | 7.477125 | 1.329879 | 194.8537 | 4.999746 | 191991.3 | 7.486587 | 233.0476
| 27.52725 | 4.953 | 1.365587 | 185.7354 | 4.999706 | 184886.2 | 8.35161 | 237.9392
| 27.52725 | 2.4765 | 1.414076 | 189.7318 | 4.999689 | 180499.6 | 8.027931 | 225.5576
| 27.52725 | 0 | 1.436641 | 186.6951 | 4.999672 | 176646.4 | 8.350243 | 225.039
| 30.00375 | 247.4595 | -2.254939 | 177.7335 | 4.999665 | 156617.3 | 9.583882 | 211.4795
| 30.00375 | 244.983 | -2.219608 | 167.297 | 4.999737 | 152511.2 | 11.02889 | 222.9178
| 30.00375 | 242.458875 | -2.186566 | 168.554 | 4.999658 | 163379.6 | 10.62128 | 236.9327
| 30.00375 | 239.982375 | -2.149528 | 178.3422 | 4.999641 | 160265.9 | 9.450056 | 215.5914
| 30.00375 | 237.45825 | -2.106876 | 171.0512 | 4.999729 | 153515.8 | 10.48288 | 217.8983
| 30.00375 | 234.98175 | -2.067374 | 160.5969 | 4.999622 | 153192.4 | 12.04988 | 236.5612
| 30.00375 | 232.457625 | -2.027717 | 169.3658 | 4.999684 | 160583.3 | 10.56515 | 231.2312
| 30.00375 | 229.981125 | -1.979768 | 183.7799 | 4.999529 | 171711.4 | 8.69583 | 222.8531
| 30.00375 | 227.457 | -1.930315 | 182.5113 | 4.999718 | 160390.7 | 8.987707 | 209.3801
| 30.00375 | 224.9805 | -1.897209 | 175.0069 | 4.999656 | 166013.2 | 9.746642 | 229.2485
| 30.00375 | 222.456375 | -1.848267 | 174.7686 | 4.999797 | 155395.5 | 9.96478 | 214.4621
| 30.00375 | 219.979875 | -1.806956 | 176.9609 | 4.999621 | 153969.9 | 9.724087 | 209.0109
| 30.00375 | 217.45575 | -1.774468 | 175.4152 | 4.999569 | 153592.9 | 9.919175 | 210.8969
| 30.00375 | 214.97925 | -1.737003 | 183.1616 | 4.999652 | 171880.7 | 8.756788 | 224.0636
| 30.00375 | 212.455125 | -1.686143 | 191.5566 | 4.999783 | 177150.5 | 7.901256 | 218.3806
| 30.00375 | 209.978625 | -1.648762 | 172.9433 | 4.999674 | 150133.3 | 10.30499 | 209.9589
| 30.00375 | 207.4545 | -1.620126 | 169.7534 | 4.999694 | 160655.6 | 10.51133 | 230.6382
| 30.00375 | 204.978 | -1.578212 | 169.303 | 4.999673 | 155109.8 | 10.68659 | 223.2254
| 30.00375 | 202.453875 | -1.529885 | 183.0196 | 4.999831 | 169655.8 | 8.801126 | 221.224
| 30.00375 | 199.977375 | -1.50574 | 165.7704 | 4.999736 | 158577.7 | 11.11429 | 234.8659
| 30.00375 | 197.45325 | -1.461104 | 193.1076 | 4.999648 | 183912.9 | 7.701028 | 224.997
| 30.00375 | 194.97675 | -1.427636 | 193.0552 | 4.999645 | 181701.9 | 7.726386 | 222.1625
| 30.00375 | 192.452625 | -1.385689 | 196.5357 | 4.999729 | 183667.3 | 7.422685 | 219.6755
| 30.00375 | 189.9761 | -1.345152 | 195.2844 | 4.999668 | 190005.9 | 7.468193 | 229.7666
| 30.00375 | 187.499625 | -1.312416 | 195.9246 | 4.999677 | 190223.7 | 7.415222 | 229.0915
| 30.00375 | 184.9755 | -1.258141 | 192.7677 | 4.99978 | 189595.1 | 7.678503 | 233.0741
| 30.00375 | 182.499 | -1.227724 | 193.0986 | 4.999682 | 190430.1 | 7.643429 | 233.6774
| 30.00375 | 179.974875 | -1.181102 | 189.5687 | 4.999593 | 174003.3 | 8.112565 | 217.142
| 30.00375 | 177.4984 | -1.165346 | 200.3086 | 4.999626 | 195264.2 | 7.040955 | 229.1647
| 30.00375 | 174.97425 | -1.132013 | 166.3732 | 4.999665 | 158979.6 | 11.01759 | 234.3404
| 30.00375 | 172.49775 | -1.090589 | 174.4994 | 4.999635 | 162091 | 9.874543 | 224.4513
| 30.00375 | 169.973625 | -1.046454 | 177.7134 | 4.999735 | 157582.5 | 9.56924 | 212.8498
| 30.00375 | 167.497125 | -1.01044 | 189.0919 | 4.999643 | 180566.5 | 8.084823 | 226.6312
| 30.00375 | 164.973 | -0.9765689 | 182.4777 | 4.999805 | 168363.7 | 8.874827 | 220.296
| 30.00375 | 162.4965 | -0.9398547 | 164.4126 | 4.999638 | 155537.3 | 11.38573 | 232.7829
| 30.00375 | 159.972375 | -0.9011248 | 177.1156 | 4.999625 | 159476.4 | 9.605935 | 216.4362
| 30.00375 | 157.495875 | -0.8654469 | 172.5489 | 4.999573 | 153601.6 | 10.28257 | 215.5264
| 30.00375 | 154.97175 | -0.836875 | 170.2901 | 4.999721 | 154690.6 | 10.56053 | 220.8998
| 30.00375 | 152.49525 | -0.7997776 | 172.8227 | 4.999719 | 159050.9 | 10.13979 | 222.9078
| 30.00375 | 149.971125 | -0.7721284 | 169.3637 | 4.999551 | 155781.8 | 10.66349 | 224.1082
| 30.00375 | 147.494625 | -0.7322713 | 176.0319 | 4.999637 | 155493.3 | 9.807361 | 212.582
| 30.00375 | 144.9705 | -0.7014624 | 165.8914 | 4.999616 | 150734.7 | 11.27838 | 222.7774
| 30.00375 | 142.494 | -0.6625308 | 176.8369 | 4.999616 | 163090.3 | 9.577473 | 221.9811
| 30.00375 | 139.969875 | -0.617248 | 167.1344 | 4.999662 | 154338.3 | 11.01008 | 225.9316
| 30.00375 | 137.493375 | -0.5787379 | 171.6501 | 4.999651 | 155541.4 | 10.3607 | 219.8172
| 30.00375 | 134.96925 | -0.5395415 | 162.5787 | 4.999615 | 153717.4 | 11.71492 | 233.4908
| 30.00375 | 132.49275 | -0.4893904 | 170.0198 | 4.999598 | 142510.4 | 10.88537 | 203.8399
| 30.00375 | 129.968625 | -0.4700809 | 163.0997 | 4.999689 | 150899.8 | 11.70476 | 228.1572
| 30.00375 | 127.492125 | -0.441559 | 161.1493 | 4.999657 | 149865 | 12.04852 | 230.2783
| 30.00375 | 124.968 | -0.3842451 | 189.0378 | 4.999788 | 176259.7 | 8.136241 | 220.9338
| 30.00375 | 122.4915 | -0.3636199 | 173.164 | 4.999695 | 170739.3 | 9.894788 | 239.4556
| 30.00375 | 119.967375 | -0.3211056 | 177.5378 | 4.999629 | 157284.9 | 9.594834 | 212.7105
| 30.00375 | 117.490875 | -0.2798594 | 178.1472 | 4.999658 | 164567.2 | 9.402489 | 221.9251
| 30.00375 | 114.96675 | -0.2421278 | 167.8731 | 4.999742 | 158468.9 | 10.81468 | 230.7835
| 30.00375 | 112.49025 | -0.2051396 | 179.2509 | 4.999516 | 162939.7 | 9.303205 | 217.8736
| 30.00375 | 109.966125 | -0.1645302 | 181.7586 | 4.99969 | 165773.9 | 8.986958 | 217.8565
| 30.00375 | 107.489625 | -0.1289872 | 176.1125 | 4.99953 | 163775.8 | 9.651231 | 224.1556
| 30.00375 | 104.9655 | -0.08324262 | 183.6629 | 4.999719 | 174483.8 | 8.673024 | 226.8627
| 30.00375 | 102.489 | -0.04248892 | 174.761 | 4.999682 | 157527.9 | 9.924942 | 217.493
| 30.00375 | 99.96487 | -0.007424771 | 179.4233 | 4.999676 | 156901.8 | 9.38402 | 209.2763
| 30.00375 | 97.488375 | 0.0276674 | 177.0151 | 4.999784 | 160704.8 | 9.59701 | 218.3237
| 30.00375 | 94.96425 | 0.06087292 | 180.8704 | 4.999605 | 172645.9 | 8.985466 | 228.8365
| 30.00375 | 92.48775 | 0.08935315 | 175.6664 | 4.99959 | 166570 | 9.65873 | 228.9205
| 30.00375 | 89.963625 | 0.1242597 | 172.8092 | 4.999664 | 161896.6 | 10.08869 | 227.0642
| 30.00375 | 87.48712 | 0.1671035 | 170.8113 | 4.999699 | 159654.4 | 10.38959 | 227.2701
| 30.00375 | 84.963 | 0.216864 | 179.6053 | 4.999727 | 153916.3 | 9.416179 | 204.9354
| 30.00375 | 82.4865 | 0.249272 | 170.8459 | 4.999686 | 155309.8 | 10.47246 | 220.8492
| 30.00375 | 79.962375 | 0.2822923 | 169.5027 | 4.999767 | 151923.1 | 10.72945 | 218.2121
| 30.00375 | 77.485875 | 0.3173584 | 173.1537 | 4.999575 | 154970.5 | 10.17649 | 216.4867
| 30.00375 | 74.96175 | 0.3595094 | 175.3992 | 4.999714 | 165045.3 | 9.715629 | 227.1795
| 30.00375 | 72.48525 | 0.3835278 | 195.2461 | 4.999543 | 193285.9 | 7.444186 | 234.1618
| 30.00375 | 69.961125 | 0.433923 | 173.7479 | 4.999743 | 159559.6 | 10.01341 | 222.0771
| 30.00375 | 67.48462 | 0.4682263 | 189.1916 | 4.99959 | 182294.9 | 8.057905 | 228.8106
| 30.00375 | 64.9605 | 0.5072952 | 174.1681 | 4.999757 | 157274.3 | 10.0036 | 218.1052
| 30.00375 | 62.484 | 0.5548651 | 174.6343 | 4.999629 | 158674.3 | 9.91921 | 219.3315
| 30.00375 | 59.959875 | 0.5804901 | 189.9816 | 4.999718 | 178068.7 | 8.031017 | 221.9285
| 30.00375 | 57.483375 | 0.6244419 | 194.3121 | 4.99964 | 182911 | 7.609828 | 221.9024
| 30.00375 | 54.95925 | 0.6729617 | 196.1232 | 4.999761 | 183189.7 | 7.459973 | 219.6485
| 30.00375 | 52.48275 | 0.7054168 | 193.0706 | 4.999689 | 186806 | 7.677689 | 228.8852
| 30.00375 | 49.95862 | 0.7471866 | 194.8756 | 4.999651 | 178635.4 | 7.603833 | 215.5465
| 30.00375 | 47.482125 | 0.7841638 | 191.1782 | 4.999733 | 183809.8 | 7.86727 | 227.7794
| 30.00375 | 44.958 | 0.8134514 | 179.1557 | 4.999665 | 165201.1 | 9.278982 | 221.1825
| 30.00375 | 42.4815 | 0.8449219 | 166.6716 | 4.999689 | 155549.2 | 11.04981 | 228.5895
| 30.00375 | 39.957375 | 0.8732956 | 184.8932 | 4.999599 | 177592.5 | 8.513144 | 229.1855
| 30.00375 | 37.48087 | 0.9168295 | 182.2263 | 4.999618 | 174955.2 | 8.813416 | 229.848
| 30.00375 | 34.95675 | 0.9457982 | 165.8083 | 4.999625 | 150493.5 | 11.29685 | 222.5657
| 30.00375 | 32.48025 | 1.008666 | 196.3672 | 4.999685 | 179333.9 | 7.475595 | 214.3538
| 30.00375 | 29.95612 | 1.059427 | 191.7847 | 4.999696 | 177888.4 | 7.873513 | 219.0166
| 30.00375 | 27.479625 | 1.054382 | 176.5495 | 4.999662 | 158389.7 | 9.692139 | 215.8175
| 30.00375 | 24.9555 | 1.089243 | 168.7152 | 4.999631 | 152118.2 | 10.83489 | 219.8501
| 30.00375 | 22.479 | 1.126455 | 176.1823 | 4.999661 | 155464.4 | 9.789735 | 212.3041
| 30.00375 | 19.95488 | 1.165426 | 177.5639 | 4.999733 | 153426.5 | 9.662761 | 207.3368
| 30.00375 | 17.47837 | 1.202675 | 171.7933 | 4.999715 | 157493.1 | 10.30286 | 222.4043
| 30.00375 | 14.95425 | 1.238661 | 164.5048 | 4.999636 | 157819.7 | 11.31898 | 236.1183
| 30.00375 | 12.47775 | 1.290803 | 174.1067 | 4.999731 | 157186.5 | 10.01287 | 218.0809
| 30.00375 | 9.953625 | 1.327914 | 183.1859 | 4.99955 | 159615.5 | 8.927964 | 207.3416
| 30.00375 | 7.477125 | 1.36487 | 183.7653 | 4.999636 | 176267.8 | 8.640699 | 229.1702
| 30.00375 | 4.953 | 1.398149 | 178.2087 | 4.999651 | 176268.7 | 9.225813 | 238.5385
| 30.00375 | 2.4765 | 1.432759 | 177.9365 | 4.999646 | 168684.9 | 9.363251 | 228.107
| 30.00375 | 0 | 1.47479 | 188.9015 | 4.999593 | 182404.2 | 8.083015 | 229.4122
| 32.52788 | 247.4595 | -2.219585 | 171.8473 | 4.999813 | 148571.7 | 10.48537 | 209.5076
| 32.52788 | 244.983 | -2.177591 | 178.0871 | 4.999622 | 155816.5 | 9.556815 | 209.8262
| 32.52788 | 242.458875 | -2.149921 | 174.0374 | 4.99973 | 154742.8 | 10.06895 | 214.7199
| 32.52788 | 239.982375 | -2.117822 | 170.5004 | 4.999778 | 156972.6 | 10.48474 | 223.8746
| 32.52788 | 237.45825 | -2.067605 | 180.3677 | 4.999752 | 158536.8 | 9.250478 | 210.0795
| 32.52788 | 234.98175 | -2.02643 | 167.3808 | 4.999753 | 149975.6 | 11.07718 | 219.0171
| 32.52788 | 232.457625 | -1.976411 | 180.4284 | 4.999588 | 157671.5 | 9.257768 | 208.8076
| 32.52788 | 229.981125 | -1.940173 | 166.5964 | 4.999774 | 153533.2 | 11.10721 | 225.6985
| 32.52788 | 227.457 | -1.897267 | 173.2814 | 4.999724 | 153733.8 | 10.18548 | 214.5162
| 32.52788 | 224.9805 | -1.852698 | 173.3029 | 4.999582 | 147104.3 | 10.32499 | 205.1354
| 32.52788 | 222.456375 | -1.8183 | 172.5222 | 4.999558 | 154231.8 | 10.27303 | 216.4722
| 32.52788 | 219.979875 | -1.780953 | 174.0744 | 4.999713 | 157111.9 | 10.01829 | 218.0277
| 32.52788 | 217.45575 | -1.743667 | 186.2255 | 4.999594 | 176283 | 8.399141 | 225.2763
| 32.52788 | 214.97925 | -1.709412 | 169.9575 | 4.999641 | 160092.8 | 10.49476 | 229.4343
| 32.52788 | 212.455125 | -1.672458 | 170.0777 | 4.999601 | 164020.7 | 10.40369 | 235.0747
| 32.52788 | 209.978625 | -1.621338 | 187.6534 | 4.999581 | 168648.6 | 8.35465 | 212.8539
| 32.52788 | 207.4545 | -1.583922 | 190.8479 | 4.999705 | 178314.2 | 7.951283 | 220.9604
| 32.52788 | 204.978 | -1.546256 | 195.5111 | 4.999731 | 187664.2 | 7.469886 | 226.3535
| 32.52788 | 202.453875 | -1.511109 | 190.1002 | 4.999731 | 184861.9 | 7.951586 | 230.8638
| 32.52788 | 199.977375 | -1.46689 | 193.073 | 4.999712 | 186268.9 | 7.682388 | 228.1683
| 32.52788 | 197.45325 | -1.43837 | 190.2911 | 4.999652 | 184097.1 | 7.942015 | 229.5333
| 32.52788 | 194.97675 | -1.400202 | 171.7099 | 4.999604 | 160799 | 10.24968 | 227.3734
| 32.52788 | 192.452625 | -1.360002 | 184.2409 | 4.999719 | 178983.7 | 8.561432 | 232.1736
| 32.52788 | 189.9761 | -1.312555 | 187.7185 | 4.999705 | 184980.2 | 8.165093 | 234.8158
| 32.52788 | 187.499625 | -1.283243 | 180.2769 | 4.999792 | 165935.2 | 9.144452 | 220.4124
| 32.52788 | 184.9755 | -1.249503 | 179.4642 | 4.999594 | 168973.9 | 9.188508 | 225.9797
| 32.52788 | 182.499 | -1.203085 | 181.559 | 4.999608 | 150584 | 9.256557 | 197.6376
| 32.52788 | 179.974875 | -1.181243 | 166.7658 | 4.999787 | 158111.2 | 10.97998 | 232.2871
| 32.52788 | 177.4984 | -1.13254 | 192.9969 | 4.999655 | 188518.4 | 7.668535 | 231.2786
| 32.52788 | 174.97425 | -1.09629 | 198.7383 | 4.999793 | 193164 | 7.173924 | 228.7529
| 32.52788 | 172.49775 | -1.051962 | 187.6503 | 4.999675 | 175895.6 | 8.268585 | 222.5483
| 32.52788 | 169.973625 | -1.030087 | 176.7797 | 4.999621 | 171570 | 9.452412 | 234.228
| 32.52788 | 167.497125 | -0.9864654 | 186.9461 | 4.999686 | 181231.7 | 8.275793 | 230.907
| 32.52788 | 164.973 | -0.954056 | 161.7087 | 4.999613 | 149438.8 | 11.96795 | 228.5456
| 32.52788 | 162.4965 | -0.9083413 | 193.3486 | 4.999622 | 192223.9 | 7.607338 | 235.6922
| 32.52788 | 159.972375 | -0.8798144 | 172.8085 | 4.999612 | 164818.4 | 10.03685 | 231.3412
| 32.52788 | 157.495875 | -0.8421294 | 164.1162 | 4.999687 | 151174.2 | 11.53827 | 226.6777
| 32.52788 | 154.97175 | -0.8043601 | 162.9496 | 4.999781 | 150124.2 | 11.74932 | 227.253
| 32.52788 | 152.49525 | -0.7747549 | 173.7311 | 4.99965 | 166949.6 | 9.886245 | 232.8389
| 32.52788 | 149.971125 | -0.7359761 | 174.6323 | 4.999472 | 157335.8 | 9.943917 | 217.4288
| 32.52788 | 147.494625 | -0.7064603 | 175.4398 | 4.999643 | 157475.3 | 9.842488 | 216.3147
| 32.52788 | 144.9705 | -0.6717814 | 171.4069 | 4.999715 | 155770.6 | 10.38831 | 220.5623
| 32.52788 | 142.494 | -0.6328554 | 168.9021 | 4.999693 | 160598.9 | 10.62811 | 232.0986
| 32.52788 | 139.969875 | -0.5785695 | 173.1146 | 4.999685 | 157729.6 | 10.12767 | 220.5078
| 32.52788 | 137.493375 | -0.5526017 | 175.1933 | 4.999631 | 157882.4 | 9.865077 | 217.2903
| 32.52788 | 134.96925 | -0.5108507 | 174.6154 | 4.999621 | 148958.8 | 10.11464 | 205.6839
| 32.52788 | 132.49275 | -0.4833492 | 165.5036 | 4.999645 | 161806.7 | 11.08401 | 240.345
| 32.52788 | 129.968625 | -0.4418146 | 172.863 | 4.999656 | 147992.9 | 10.36292 | 207.0707
| 32.52788 | 127.492125 | -0.4024308 | 166.0932 | 4.99967 | 149861.1 | 11.27003 | 221.1135
| 32.52788 | 124.968 | -0.3527957 | 187.7035 | 4.999657 | 178805.6 | 8.231163 | 226.4019
| 32.52788 | 122.4915 | -0.328667 | 190.9217 | 4.999711 | 183447 | 7.893099 | 227.6866
| 32.52788 | 119.967375 | -0.2965021 | 182.3044 | 4.999663 | 173209 | 8.827786 | 227.2813
| 32.52788 | 117.490875 | -0.2509943 | 172.218 | 4.999714 | 157747.6 | 10.24259 | 222.0492
| 32.52788 | 114.96675 | -0.2078631 | 178.826 | 4.9995 | 156218.2 | 9.463767 | 209.2469
| 32.52788 | 112.49025 | -0.1742524 | 178.4491 | 4.999792 | 162770.4 | 9.397081 | 218.9165
| 32.52788 | 109.966125 | -0.1334829 | 186.4055 | 4.999596 | 176109.6 | 8.383901 | 224.7592
| 32.52788 | 107.489625 | -0.0971988 | 174.3657 | 4.999604 | 156092.9 | 10.00106 | 216.1003
| 32.52788 | 104.9655 | -0.05591047 | 180.4589 | 4.999698 | 174367.9 | 9.006662 | 231.9536
| 32.52788 | 102.489 | -0.008120766 | 193.8158 | 4.999696 | 179325.9 | 7.685431 | 217.9501
| 32.52788 | 99.96487 | 0.02073262 | 173.5952 | 4.999732 | 163700.2 | 9.958293 | 228.3298
| 32.52788 | 97.488375 | 0.05055575 | 170.8104 | 4.999665 | 159885 | 10.38514 | 227.6111
| 32.52788 | 94.96425 | 0.08042711 | 169.865 | 4.999623 | 164590 | 10.4215 | 236.3209
| 32.52788 | 92.48775 | 0.120117 | 172.3639 | 4.999732 | 158606.8 | 10.20713 | 223.0463
| 32.52788 | 89.963625 | 0.173358 | 185.4122 | 4.999568 | 164091.5 | 8.633707 | 210.0682
| 32.52788 | 87.48712 | 0.2008179 | 172.7285 | 4.999657 | 156696.7 | 10.19709 | 219.6686
| 32.52788 | 84.963 | 0.2404165 | 173.8829 | 4.999622 | 154873 | 10.08562 | 215.1548
| 32.52788 | 82.4865 | 0.2816052 | 177.897 | 4.999718 | 153656.4 | 9.619014 | 207.1458
| 32.52788 | 79.962375 | 0.3105397 | 171.8931 | 4.999695 | 155620.8 | 10.32725 | 219.522
| 32.52788 | 77.485875 | 0.3432784 | 166.5565 | 4.999593 | 154131.8 | 11.09863 | 226.667
| 32.52788 | 74.96175 | 0.3846122 | 172.182 | 4.999737 | 160315 | 10.19813 | 225.8445
| 32.52788 | 72.48525 | 0.4160647 | 186.6043 | 4.999579 | 179720.4 | 8.324202 | 229.3785
| 32.52788 | 69.961125 | 0.4614215 | 171.5957 | 4.999684 | 153985.2 | 10.4002 | 217.6613
| 32.52788 | 67.48462 | 0.4982834 | 173.1291 | 4.999585 | 163598.6 | 10.01783 | 228.9911
| 32.52788 | 64.9605 | 0.5385219 | 180.7177 | 4.999672 | 167165.2 | 9.078264 | 221.4192
| 32.52788 | 62.484 | 0.5732515 | 173.8885 | 4.999765 | 157539.2 | 10.03363 | 218.945
| 32.52788 | 59.959875 | 0.6140358 | 195.1347 | 4.999665 | 182951.9 | 7.54193 | 220.7605
| 32.52788 | 57.483375 | 0.6459809 | 194.1772 | 4.999606 | 183560.1 | 7.614929 | 222.9485
| 32.52788 | 54.95925 | 0.6961392 | 192.7553 | 4.999576 | 175192.8 | 7.817313 | 214.0951
| 32.52788 | 52.48275 | 0.7330135 | 193.9151 | 4.999598 | 182710.3 | 7.644565 | 222.2207
| 32.52788 | 49.95862 | 0.7746642 | 193.1057 | 4.999716 | 184658.8 | 7.694392 | 225.9859
| 32.52788 | 47.482125 | 0.8138714 | 192.6009 | 4.999665 | 182090.8 | 7.761254 | 223.3474
| 32.52788 | 44.958 | 0.8511661 | 193.3137 | 4.999632 | 183467.9 | 7.68783 | 224.1033
| 32.52788 | 42.4815 | 0.8877855 | 192.1567 | 4.999697 | 180895.2 | 7.810997 | 222.4295
| 32.52788 | 39.957375 | 0.9139789 | 192.7736 | 4.99971 | 181362 | 7.753686 | 222.1316
| 32.52788 | 37.48087 | 0.9427931 | 193.526 | 4.999657 | 186778.4 | 7.639852 | 228.1576
| 32.52788 | 34.95675 | 0.9792134 | 190.6204 | 4.99963 | 183611.1 | 7.917738 | 228.3698
| 32.52788 | 32.48025 | 1.01161 | 182.1816 | 4.999679 | 177687.5 | 8.784217 | 233.7623
| 32.52788 | 29.95612 | 1.067971 | 200.5671 | 4.999536 | 190765.4 | 7.055116 | 223.0378
| 32.52788 | 27.479625 | 1.11967 | 186.1256 | 4.999655 | 173736.9 | 8.438923 | 221.9691
| 32.52788 | 24.9555 | 1.140762 | 185.9381 | 4.999734 | 162369.3 | 8.605763 | 207.0214
| 32.52788 | 22.479 | 1.179559 | 184.4663 | 4.999631 | 159321.8 | 8.799326 | 205.0947
| 32.52788 | 19.95488 | 1.206669 | 179.3128 | 4.999735 | 161412.5 | 9.321215 | 215.6578
| 32.52788 | 17.47837 | 1.231504 | 179.9446 | 4.999715 | 172180.4 | 9.091312 | 229.7151
| 32.52788 | 14.95425 | 1.274906 | 178.9022 | 4.999555 | 164552.1 | 9.317119 | 220.6811
| 32.52788 | 12.47775 | 1.3076 | 178.4902 | 4.999663 | 173825.2 | 9.227785 | 234.5231
| 32.52788 | 9.953625 | 1.349495 | 174.1831 | 4.999721 | 164024.6 | 9.880113 | 227.7857
| 32.52788 | 7.477125 | 1.395681 | 176.0697 | 4.999576 | 161637.8 | 9.692411 | 221.1821
| 32.52788 | 4.953 | 1.439654 | 169.6726 | 4.999711 | 152160 | 10.7004 | 218.267
| 32.52788 | 2.4765 | 1.471228 | 182.733 | 4.999705 | 165009.5 | 8.895243 | 215.3084
| 32.52788 | 0 | 1.508285 | 191.8681 | 4.999718 | 182694.7 | 7.8183 | 225.2442
| 35.00438 | 247.4595 | -2.18874 | 168.8108 | 4.999659 | 150899.9 | 10.84957 | 217.9014
| 35.00438 | 244.983 | -2.149228 | 181.065 | 4.999684 | 168802.7 | 9.017617 | 223.142
| 35.00438 | 242.458875 | -2.109404 | 175.5875 | 4.999704 | 154176.9 | 9.886924 | 211.4431
| 35.00438 | 239.982375 | -2.07373 | 174.4972 | 4.999689 | 150213.5 | 10.10313 | 207.616
| 35.00438 | 237.45825 | -2.033758 | 182.3126 | 4.999665 | 175859.1 | 8.793272 | 230.9732
| 35.00438 | 234.98175 | -1.995157 | 169.347 | 4.999773 | 151309.1 | 10.76512 | 217.5831
| 35.00438 | 232.457625 | -1.951312 | 168.239 | 4.999708 | 158822.5 | 10.75594 | 230.6454
| 35.00438 | 229.981125 | -1.913383 | 165.1438 | 4.999586 | 159293.2 | 11.19053 | 237.1599
| 35.00438 | 227.457 | -1.878078 | 177.7509 | 4.999555 | 168256.9 | 9.390487 | 227.8075
| 35.00438 | 224.9805 | -1.836007 | 173.2844 | 4.999787 | 164216.7 | 9.988157 | 229.6246
| 35.00438 | 222.456375 | -1.788086 | 180.5306 | 4.99966 | 153390.2 | 9.320713 | 202.8625
| 35.00438 | 219.979875 | -1.755009 | 187.5415 | 4.999597 | 176708.3 | 8.26943 | 223.8119
| 35.00438 | 217.45575 | -1.709703 | 181.1856 | 4.99973 | 170308.1 | 8.983935 | 225.0465
| 35.00438 | 214.97925 | -1.684138 | 171.879 | 4.999732 | 157404.3 | 10.29347 | 222.1291
| 35.00438 | 212.455125 | -1.641897 | 178.2364 | 4.999715 | 160564.1 | 9.45739 | 216.1742
| 35.00438 | 209.978625 | -1.609308 | 171.3818 | 4.99967 | 162571.6 | 10.25945 | 230.5625
| 35.00438 | 207.4545 | -1.561611 | 192.494 | 4.999659 | 184378.6 | 7.748605 | 226.5354
| 35.00438 | 204.978 | -1.524384 | 174.1496 | 4.999681 | 164411.8 | 9.877519 | 228.405
| 35.00438 | 202.453875 | -1.480859 | 171.7692 | 4.999715 | 160016.8 | 10.25707 | 226.1252
| 35.00438 | 199.977375 | -1.432574 | 191.255 | 4.999731 | 178103.9 | 7.91766 | 220.0793
| 35.00438 | 197.45325 | -1.406732 | 181.38 | 4.999674 | 169627.7 | 8.972549 | 223.7848
| 35.00438 | 194.97675 | -1.363445 | 173.0673 | 4.999659 | 157968.7 | 10.12904 | 220.9312
| 35.00438 | 192.452625 | -1.33238 | 174.2621 | 4.999676 | 160310.5 | 9.935525 | 222.2918
| 35.00438 | 189.9761 | -1.297266 | 166.3753 | 4.999675 | 153958.7 | 11.12944 | 226.7372
| 35.00438 | 187.499625 | -1.251406 | 184.9104 | 4.999688 | 169618.2 | 8.609718 | 218.2474
| 35.00438 | 184.9755 | -1.218284 | 186.8263 | 4.99971 | 175914.8 | 8.346239 | 223.842
| 35.00438 | 182.499 | -1.181267 | 183.1534 | 4.999541 | 176892.4 | 8.694533 | 231.0366
| 35.00438 | 179.974875 | -1.144623 | 179.9289 | 4.999644 | 158300.7 | 9.303112 | 210.4221
| 35.00438 | 177.4984 | -1.098298 | 190.2776 | 4.999563 | 179825.4 | 7.985889 | 223.8241
| 35.00438 | 174.97425 | -1.07142 | 196.826 | 4.999575 | 187606 | 7.365484 | 224.3464
| 35.00438 | 172.49775 | -1.03292 | 193.3413 | 4.999689 | 191846.8 | 7.61124 | 235.1979
| 35.00438 | 169.973625 | -1.002057 | 176.0795 | 4.999574 | 167957.7 | 9.588055 | 230.2148
| 35.00438 | 167.497125 | -0.9624574 | 185.3309 | 4.999613 | 177922.3 | 8.466652 | 228.9389
| 35.00438 | 164.973 | -0.9224152 | 188.7011 | 4.999685 | 182844.9 | 8.096878 | 230.3259
| 35.00438 | 162.4965 | -0.8873328 | 179.3285 | 4.999716 | 175680.9 | 9.11105 | 235.7458
| 35.00438 | 159.972375 | -0.8458143 | 168.2862 | 4.999631 | 155187.3 | 10.82664 | 225.1339
| 35.00438 | 157.495875 | -0.8149107 | 175.0843 | 4.999771 | 158551.6 | 9.866499 | 218.4184
| 35.00438 | 154.97175 | -0.7660014 | 186.6536 | 4.999659 | 161277.4 | 8.550185 | 204.5648
| 35.00438 | 152.49525 | -0.7444565 | 165.1455 | 4.999773 | 154951.6 | 11.28917 | 230.5081
| 35.00438 | 149.971125 | -0.7039931 | 170.7075 | 4.9996 | 153728 | 10.52424 | 218.7855
| 35.00438 | 147.494625 | -0.6831412 | 164.6489 | 4.999597 | 153369.6 | 11.40151 | 229.0254
| 35.00438 | 144.9705 | -0.6454085 | 168.5771 | 4.999615 | 152878.3 | 10.83704 | 221.2073
| 35.00438 | 142.494 | -0.6043 | 171.6189 | 4.999551 | 158149.3 | 10.31231 | 223.6571
| 35.00438 | 139.969875 | -0.5625399 | 165.7909 | 4.999599 | 151563.2 | 11.27301 | 224.1993
| 35.00438 | 137.493375 | -0.5196572 | 172.6294 | 4.999697 | 156468.9 | 10.21447 | 219.5073
| 35.00438 | 134.96925 | -0.4860081 | 173.6804 | 4.999655 | 146144.2 | 10.2977 | 203.2139
| 35.00438 | 132.49275 | -0.4522085 | 167.4242 | 4.999695 | 154802.1 | 10.95794 | 226.103
| 35.00438 | 129.968625 | -0.4034668 | 179.3459 | 4.999577 | 154557.2 | 9.433908 | 206.1919
| 35.00438 | 127.492125 | -0.3681045 | 177.7608 | 4.999688 | 157707.5 | 9.56139 | 212.949
| 35.00438 | 124.968 | -0.325951 | 192.6401 | 4.999541 | 182280.2 | 7.755863 | 223.5383
| 35.00438 | 122.4915 | -0.3059323 | 187.3403 | 4.999678 | 180419.8 | 8.247586 | 229.1692
| 35.00438 | 119.967375 | -0.2593568 | 182.0842 | 4.999639 | 154041.2 | 9.137283 | 201.4878
| 35.00438 | 117.490875 | -0.2206921 | 181.9872 | 4.999791 | 161165 | 9.031823 | 211.2121
| 35.00438 | 114.96675 | -0.1836213 | 175.1251 | 4.999702 | 158343.2 | 9.865138 | 218.0552
| 35.00438 | 112.49025 | -0.1462195 | 177.7692 | 4.999752 | 164687.1 | 9.443998 | 222.7121
| 35.00438 | 109.966125 | -0.1148008 | 172.4772 | 4.999678 | 161526.1 | 10.13767 | 227.0999
| 35.00438 | 107.489625 | -0.07319527 | 177.1079 | 4.999632 | 175576.1 | 9.358257 | 239.4752
| 35.00438 | 104.9655 | -0.03468082 | 174.2601 | 4.999696 | 169244.6 | 9.784785 | 235.2695
| 35.00438 | 102.489 | 0.009450915 | 185.7003 | 4.999666 | 176260.7 | 8.450198 | 226.0707
| 35.00438 | 99.96487 | 0.05215697 | 182.1229 | 4.999587 | 173498 | 8.842687 | 227.9788
| 35.00438 | 97.488375 | 0.08363934 | 190.0881 | 4.999697 | 190559.1 | 7.899258 | 238.6352
| 35.00438 | 94.96425 | 0.1086478 | 166.4844 | 4.99965 | 151757.9 | 11.16533 | 223.2436
| 35.00438 | 92.48775 | 0.1430115 | 176.285 | 4.999696 | 163881.7 | 9.629502 | 224.0204
| 35.00438 | 89.963625 | 0.175271 | 171.0872 | 4.999575 | 157695.2 | 10.39137 | 223.9127
| 35.00438 | 87.48712 | 0.2282218 | 184.364 | 4.99969 | 173096.6 | 8.619911 | 223.8377
| 35.00438 | 84.963 | 0.2611549 | 179.0234 | 4.999606 | 167133 | 9.264344 | 224.1088
| 35.00438 | 82.4865 | 0.2913162 | 162.7076 | 4.999667 | 156300.8 | 11.63107 | 237.257
| 35.00438 | 79.962375 | 0.3657591 | 194.5072 | 4.999665 | 187363.1 | 7.553767 | 227.453
| 35.00438 | 77.485875 | 0.397683 | 193.6021 | 4.999631 | 181843.6 | 7.678949 | 221.5449
| 35.00438 | 74.96175 | 0.412771 | 195.7835 | 4.999638 | 192376.7 | 7.408837 | 232.1373
| 35.00438 | 72.48525 | 0.4495304 | 181.9634 | 4.999555 | 162227.8 | 9.017524 | 212.6908
| 35.00438 | 69.961125 | 0.4927299 | 179.0446 | 4.999764 | 172866.7 | 9.180093 | 232.2039
| 35.00438 | 67.48462 | 0.5224287 | 173.9892 | 4.999647 | 160967 | 9.957448 | 223.6955
| 35.00438 | 64.9605 | 0.5551565 | 182.0696 | 4.999694 | 175218.1 | 8.82646 | 230.4748
| 35.00438 | 62.484 | 0.6097816 | 189.86 | 4.999623 | 186121.7 | 7.960475 | 232.9481
| 35.00438 | 59.959875 | 0.6507472 | 193.372 | 4.999599 | 190600.8 | 7.619108 | 233.4807
| 35.00438 | 57.483375 | 0.6738482 | 193.3808 | 4.999806 | 181808.9 | 7.698193 | 221.8251
| 35.00438 | 54.95925 | 0.7092477 | 193.474 | 4.999653 | 186484.9 | 7.646803 | 227.8474
| 35.00438 | 52.48275 | 0.7378187 | 165.8633 | 4.999717 | 155822.9 | 11.16205 | 230.4943
| 35.00438 | 49.95862 | 0.7873418 | 173.9757 | 4.999503 | 152757.8 | 10.11606 | 212.0103
| 35.00438 | 47.482125 | 0.8250983 | 189.4946 | 4.999678 | 164811.3 | 8.230241 | 205.2026
| 35.00438 | 44.958 | 0.8510652 | 177.2198 | 4.999626 | 159503.7 | 9.593214 | 216.308
| 35.00438 | 42.4815 | 0.8996218 | 192.6427 | 4.999613 | 181859.8 | 7.759828 | 222.9803
| 35.00438 | 39.957375 | 0.9409999 | 192.7033 | 4.99967 | 178552.3 | 7.787379 | 218.548
| 35.00438 | 37.48087 | 0.9726072 | 197.7532 | 4.999735 | 188031 | 7.289819 | 223.5539
| 35.00438 | 34.95675 | 0.9973004 | 191.935 | 4.999646 | 185652 | 7.784354 | 229.0822
| 35.00438 | 32.48025 | 1.042413 | 195.2308 | 4.999612 | 190815.4 | 7.465676 | 230.9149
| 35.00438 | 29.95612 | 1.070943 | 193.2096 | 4.999572 | 194016.4 | 7.603842 | 238.3236
| 35.00438 | 27.479625 | 1.117532 | 187.3723 | 4.999746 | 186236.3 | 8.184478 | 237.1132
| 35.00438 | 24.9555 | 1.185492 | 191.8331 | 4.999673 | 181995.2 | 7.828035 | 224.3681
| 35.00438 | 22.479 | 1.194174 | 176.908 | 4.999575 | 154333.5 | 9.723423 | 209.5956
| 35.00438 | 19.95488 | 1.224694 | 164.3966 | 4.999695 | 157526 | 11.34218 | 235.8741
| 35.00438 | 17.47837 | 1.255287 | 171.5488 | 4.999571 | 161180.7 | 10.26334 | 228.2164
| 35.00438 | 14.95425 | 1.299503 | 171.7243 | 4.999609 | 159969.3 | 10.26353 | 226.133
| 35.00438 | 12.47775 | 1.346072 | 169.5899 | 4.999701 | 152871.3 | 10.69593 | 219.4457
| 35.00438 | 9.953625 | 1.381298 | 170.1134 | 4.999792 | 155650.5 | 10.56442 | 222.609
| 35.00438 | 7.477125 | 1.419391 | 174.1391 | 4.999639 | 158555.4 | 9.98286 | 219.9817
| 35.00438 | 4.953 | 1.457105 | 169.4472 | 4.999689 | 159462 | 10.57642 | 229.4127
| 35.00438 | 2.4765 | 1.499929 | 188.3601 | 4.999612 | 186869.3 | 8.087601 | 236.3741
| 35.00438 | 0 | 1.53486 | 191.3452 | 4.999693 | 179413.6 | 7.896211 | 221.6766
| 37.5285 | 247.4595 | -2.159324 | 170.4665 | 4.999609 | 155622.2 | 10.51674 | 221.9557
| 37.5285 | 244.983 | -2.119849 | 180.1459 | 4.999646 | 171493.2 | 9.078829 | 228.4091
| 37.5285 | 242.458875 | -2.068575 | 189.2282 | 4.99958 | 181932.8 | 8.05828 | 228.264
| 37.5285 | 239.982375 | -2.049636 | 192.5901 | 4.999639 | 189089.3 | 7.697594 | 232.6713
| 37.5285 | 237.45825 | -2.005992 | 171.6943 | 4.999612 | 161525.2 | 10.23813 | 228.467
| 37.5285 | 234.98175 | -1.957256 | 185.7467 | 4.999637 | 170960 | 8.509862 | 218.789
| 37.5285 | 232.457625 | -1.915952 | 178.0819 | 4.999636 | 167435.7 | 9.365537 | 226.0876
| 37.5285 | 229.981125 | -1.885469 | 184.922 | 4.9996 | 170301.9 | 8.599536 | 219.1564
| 37.5285 | 227.457 | -1.842879 | 187.1295 | 4.999602 | 177709.1 | 8.296938 | 225.8066
| 37.5285 | 224.9805 | -1.812423 | 170.4241 | 4.999757 | 154888.2 | 10.53829 | 220.9582
| 37.5285 | 222.456375 | -1.763651 | 173.1569 | 4.999654 | 153725.6 | 10.20148 | 214.7072
| 37.5285 | 219.979875 | -1.711692 | 196.146 | 4.99967 | 179287.5 | 7.493847 | 214.6024
| 37.5285 | 217.45575 | -1.688988 | 164.8371 | 4.999742 | 153574.8 | 11.36835 | 228.9882
| 37.5285 | 214.97925 | -1.652684 | 167.1155 | 4.999569 | 156305.9 | 10.96845 | 228.9154
| 37.5285 | 212.455125 | -1.616623 | 175.3655 | 4.999707 | 158682.1 | 9.829631 | 218.1435
| 37.5285 | 209.978625 | -1.574087 | 181.6907 | 4.999726 | 173607.9 | 8.886579 | 228.8397
| 37.5285 | 207.4545 | -1.537792 | 180.4339 | 4.999677 | 176207.6 | 8.98537 | 234.6094
| 37.5285 | 204.978 | -1.501943 | 185.0298 | 4.999696 | 186558.5 | 8.401668 | 241.4708
| 37.5285 | 202.453875 | -1.448272 | 186.415 | 4.999773 | 177711.4 | 8.365014 | 226.9298
| 37.5285 | 199.977375 | -1.408063 | 188.5105 | 4.999612 | 180981.4 | 8.133344 | 228.0945
| 37.5285 | 197.45325 | -1.373407 | 173.3868 | 4.999591 | 154401 | 10.15811 | 215.2926
| 37.5285 | 194.97675 | -1.347158 | 165.8413 | 4.999625 | 153132.4 | 11.22771 | 226.4667
| 37.5285 | 192.452625 | -1.309423 | 170.1042 | 4.999596 | 153664.3 | 10.60754 | 219.7205
| 37.5285 | 189.9761 | -1.279813 | 171.0246 | 4.999693 | 151371.6 | 10.53297 | 214.8504
| 37.5285 | 187.499625 | -1.232314 | 185.6205 | 4.999689 | 162573.7 | 8.634473 | 207.7485
| 37.5285 | 184.9755 | -1.201845 | 174.4623 | 4.999651 | 173051.5 | 9.701822 | 240.5196
| 37.5285 | 182.499 | -1.150261 | 195.7929 | 4.999701 | 180643.2 | 7.509778 | 216.8369
| 37.5285 | 179.974875 | -1.122861 | 186.622 | 4.999734 | 169108.9 | 8.448206 | 214.9858
| 37.5285 | 177.4984 | -1.090533 | 181.1213 | 4.999699 | 176235 | 8.912445 | 233.4868
| 37.5285 | 174.97425 | -1.045288 | 168.4918 | 4.999559 | 151608.9 | 10.87801 | 219.4887
| 37.5285 | 172.49775 | -1.011521 | 194.4327 | 4.99966 | 195380.1 | 7.49307 | 238.2235
| 37.5285 | 169.973625 | -0.9754154 | 195.9336 | 4.999691 | 196100.8 | 7.367786 | 236.8393
| 37.5285 | 167.497125 | -0.9419594 | 165.724 | 4.999675 | 148314.7 | 11.36498 | 219.4667
| 37.5285 | 164.973 | -0.8968812 | 171.0546 | 4.999671 | 162372.5 | 10.30577 | 230.8515
| 37.5285 | 162.4965 | -0.8523794 | 183.046 | 4.999592 | 166404 | 8.842516 | 216.7291
| 37.5285 | 159.972375 | -0.8290364 | 172.3102 | 4.99969 | 154111.6 | 10.30351 | 216.6521
| 37.5285 | 157.495875 | -0.7938997 | 174.6754 | 4.9997 | 156549.9 | 9.953999 | 216.2452
| 37.5285 | 154.97175 | -0.7559011 | 177.572 | 4.999644 | 166594.5 | 9.436466 | 225.7402
| 37.5285 | 152.49525 | -0.7102604 | 187.4775 | 4.999549 | 161916.2 | 8.460371 | 204.2434
| 37.5285 | 149.971125 | -0.6800474 | 184.3884 | 4.999639 | 177013 | 8.569745 | 229.1969
| 37.5285 | 147.494625 | -0.6528845 | 174.2429 | 4.99972 | 159643.7 | 9.950119 | 221.3677
| 37.5285 | 144.9705 | -0.6127389 | 166.662 | 4.999665 | 152988.3 | 11.11002 | 224.7634
| 37.5285 | 142.494 | -0.5748487 | 176.4608 | 4.999693 | 155628.9 | 9.75314 | 212.0953
| 37.5285 | 139.969875 | -0.5425974 | 166.0278 | 4.999724 | 154432.5 | 11.16977 | 228.0864
| 37.5285 | 137.493375 | -0.4942508 | 176.6115 | 4.999676 | 158679.1 | 9.679651 | 216.1246
| 37.5285 | 134.96925 | -0.4567499 | 176.0531 | 4.999548 | 160680.7 | 9.710813 | 219.8512
| 37.5285 | 132.49275 | -0.4187037 | 173.0627 | 4.999688 | 153244.4 | 10.22359 | 214.1762
| 37.5285 | 129.968625 | -0.3874185 | 174.0792 | 4.999613 | 156232.6 | 10.03428 | 216.7665
| 37.5285 | 127.492125 | -0.3389086 | 175.9597 | 4.999723 | 157635.9 | 9.776633 | 215.7038
| 37.5285 | 124.968 | -0.3006645 | 191.6207 | 4.999606 | 188283.9 | 7.787014 | 233.1009
| 37.5285 | 122.4915 | -0.2825389 | 191.1278 | 4.99969 | 187384.2 | 7.837807 | 232.6606
| 37.5285 | 119.967375 | -0.2416517 | 175.6801 | 4.999642 | 163858.3 | 9.701553 | 224.9989
| 37.5285 | 117.490875 | -0.2012211 | 190.1508 | 4.999684 | 182489.5 | 7.970356 | 227.5868
| 37.5285 | 114.96675 | -0.163266 | 169.0399 | 4.999614 | 158710.8 | 10.6471 | 229.0261
| 37.5285 | 112.49025 | -0.1133845 | 176.5052 | 4.999763 | 161286.6 | 9.647156 | 219.9719
| 37.5285 | 109.966125 | -0.07566825 | 175.6521 | 4.999626 | 158873.7 | 9.791174 | 217.9472
| 37.5285 | 107.489625 | -0.0494496 | 176.6494 | 4.999723 | 170186 | 9.488107 | 232.4525
| 37.5285 | 104.9655 | -0.004613112 | 176.3182 | 4.999709 | 180986 | 9.375566 | 248.8841
| 37.5285 | 102.489 | 0.03286177 | 171.4447 | 4.999539 | 156390.8 | 10.37022 | 221.3968
| 37.5285 | 99.96487 | 0.0714783 | 176.0031 | 4.99971 | 157161.4 | 9.780034 | 214.967
| 37.5285 | 97.488375 | 0.1025863 | 181.0159 | 4.999663 | 172458.4 | 8.972662 | 228.3339
| 37.5285 | 94.96425 | 0.1494336 | 188.6834 | 4.999555 | 181436.6 | 8.112715 | 228.4413
| 37.5285 | 92.48775 | 0.1801277 | 189.8807 | 4.999547 | 186773.6 | 7.952273 | 233.8007
| 37.5285 | 89.963625 | 0.2209351 | 177.4788 | 4.999605 | 156875.2 | 9.609016 | 212.2335
| 37.5285 | 87.48712 | 0.2471668 | 188.2283 | 4.999595 | 174351 | 8.23206 | 219.5973
| 37.5285 | 84.963 | 0.284163 | 164.9047 | 4.999693 | 153002 | 11.37182 | 227.9922
| 37.5285 | 82.4865 | 0.3218187 | 164.8498 | 4.999635 | 152876.9 | 11.38302 | 227.9035
| 37.5285 | 79.962375 | 0.3724605 | 179.8328 | 4.999623 | 182942.9 | 8.965893 | 245.3497
| 37.5285 | 77.485875 | 0.4175105 | 199.6918 | 4.999603 | 186091.2 | 7.157311 | 218.3308
| 37.5285 | 74.96175 | 0.4346532 | 188.1164 | 4.999662 | 186767.5 | 8.110843 | 236.6306
| 37.5285 | 72.48525 | 0.472545 | 195.6645 | 4.999696 | 183657.7 | 7.492587 | 220.9116
| 37.5285 | 69.961125 | 0.5103536 | 185.7978 | 4.999754 | 178166.6 | 8.418981 | 228.5306
| 37.5285 | 67.48462 | 0.5499994 | 198.0106 | 4.999629 | 188216.5 | 7.268213 | 223.4217
| 37.5285 | 64.9605 | 0.5794603 | 174.8691 | 4.999619 | 173875 | 9.641222 | 240.9985
| 37.5285 | 62.484 | 0.624052 | 191.3978 | 4.999727 | 183951.8 | 7.84683 | 227.6331
| 37.5285 | 59.959875 | 0.6621463 | 190.5023 | 4.999627 | 187545.1 | 7.89056 | 233.8633
| 37.5285 | 57.483375 | 0.7120529 | 198.1001 | 4.99971 | 183178 | 7.303862 | 216.8453
| 37.5285 | 54.95925 | 0.7299218 | 184.1606 | 4.99967 | 177833.2 | 8.582699 | 230.7038
| 37.5285 | 52.48275 | 0.7763215 | 195.3796 | 4.999623 | 188356.5 | 7.474361 | 227.4552
| 37.5285 | 49.95862 | 0.7997621 | 172.729 | 4.999625 | 157621.9 | 10.17889 | 221.0009
| 37.5285 | 47.482125 | 0.8540648 | 172.7448 | 4.999673 | 150555.8 | 10.3218 | 210.8747
| 37.5285 | 44.958 | 0.8622944 | 170.9636 | 4.999722 | 166037.3 | 10.25137 | 236.4701
| 37.5285 | 42.4815 | 0.915681 | 179.7852 | 4.999554 | 166594.7 | 9.187967 | 222.1174
| 37.5285 | 39.957375 | 0.9496069 | 178.6802 | 4.999645 | 171246.4 | 9.242692 | 230.5075
| 37.5285 | 37.48087 | 0.9976479 | 176.7351 | 4.999522 | 155627.1 | 9.719823 | 211.661
| 37.5285 | 34.95675 | 1.025977 | 191.5459 | 4.999647 | 184454.1 | 7.82907 | 228.0774
| 37.5285 | 32.48025 | 1.061468 | 183.0431 | 4.999653 | 178820.3 | 8.682822 | 233.9203
| 37.5285 | 29.95612 | 1.103543 | 193.1003 | 4.999644 | 183946.5 | 7.701329 | 225.0524
| 37.5285 | 27.479625 | 1.138164 | 194.0671 | 4.999576 | 188345.4 | 7.581137 | 229.4131
| 37.5285 | 24.9555 | 1.193679 | 191.8758 | 4.999637 | 182344.1 | 7.820889 | 224.7667
| 37.5285 | 22.479 | 1.254822 | 191.6711 | 4.999637 | 186737 | 7.796885 | 230.9422
| 37.5285 | 19.95488 | 1.253088 | 177.8274 | 4.999755 | 162571.2 | 9.471362 | 219.6365
| 37.5285 | 17.47837 | 1.290889 | 169.6991 | 4.999597 | 153625.9 | 10.66394 | 220.3599
| 37.5285 | 14.95425 | 1.331723 | 169.0715 | 4.999627 | 159589.3 | 10.62496 | 230.2794
| 37.5285 | 12.47775 | 1.365019 | 167.1481 | 4.999674 | 152667.3 | 11.04665 | 223.4143
| 37.5285 | 9.953625 | 1.404241 | 168.2053 | 4.999636 | 159636.2 | 10.74366 | 231.9285
| 37.5285 | 7.477125 | 1.444913 | 170.0165 | 4.999654 | 156244.3 | 10.56477 | 223.6475
| 37.5285 | 4.953 | 1.489982 | 194.3412 | 4.999653 | 178977.8 | 7.644825 | 216.7463
| 37.5285 | 2.4765 | 1.531064 | 189.5853 | 4.999606 | 177658.7 | 8.070856 | 221.977
| 37.5285 | 0 | 1.565503 | 194.7203 | 4.999632 | 180147.7 | 7.602069 | 217.72
| 40.005 | 247.4595 | -2.123284 | 185.0763 | 4.999694 | 161098.8 | 8.710594 | 206.5763
| 40.005 | 244.983 | -2.093512 | 171.3474 | 4.999667 | 154505.2 | 10.42224 | 218.8295
| 40.005 | 242.458875 | -2.042972 | 180.395 | 4.999691 | 161913.8 | 9.192776 | 214.6642
| 40.005 | 239.982375 | -2.005524 | 190.1674 | 4.999664 | 175864.7 | 8.037921 | 218.7242
| 40.005 | 237.45825 | -1.971647 | 197.2375 | 4.99969 | 195396.1 | 7.271487 | 233.9062
| 40.005 | 234.98175 | -1.936757 | 185.5139 | 4.999727 | 183721.2 | 8.385071 | 236.681
| 40.005 | 232.457625 | -1.895529 | 178.6531 | 4.999691 | 164218.6 | 9.350696 | 220.6159
| 40.005 | 229.981125 | -1.852094 | 185.1106 | 4.999706 | 166872.9 | 8.626072 | 214.2388
| 40.005 | 227.457 | -1.816519 | 169.3954 | 4.999637 | 153813.6 | 10.70188 | 221.1594
| 40.005 | 224.9805 | -1.778176 | 181.7855 | 4.999581 | 164814 | 8.997859 | 216.496
| 40.005 | 222.456375 | -1.739908 | 183.2789 | 4.999782 | 175916.5 | 8.694254 | 229.472
| 40.005 | 219.979875 | -1.689363 | 195.8585 | 4.999579 | 189260.6 | 7.428299 | 227.9268
| 40.005 | 217.45575 | -1.667159 | 172.2204 | 4.99979 | 156821.7 | 10.26068 | 220.7056
| 40.005 | 214.97925 | -1.618434 | 179.3497 | 4.999691 | 156117.7 | 9.406073 | 208.3157
| 40.005 | 212.455125 | -1.587079 | 175.9618 | 4.999771 | 157850.7 | 9.772596 | 216.0032
| 40.005 | 209.978625 | -1.552443 | 167.2285 | 4.999594 | 153671.1 | 11.01152 | 224.7654
| 40.005 | 207.4545 | -1.511968 | 171.3889 | 4.999715 | 156550 | 10.37484 | 221.7249
| 40.005 | 204.978 | -1.482082 | 171.258 | 4.999681 | 167773.6 | 10.18309 | 238.5281
| 40.005 | 202.453875 | -1.4347 | 193.519 | 4.999662 | 188051.4 | 7.629151 | 229.8568
| 40.005 | 199.977375 | -1.384373 | 193.3711 | 4.999755 | 185101.8 | 7.668127 | 226.1735
| 40.005 | 197.45325 | -1.342092 | 194.8935 | 4.999636 | 179468.9 | 7.594277 | 216.596
| 40.005 | 194.97675 | -1.316695 | 176.0784 | 4.999757 | 161940.9 | 9.686652 | 221.5999
| 40.005 | 192.452625 | -1.276411 | 171.8765 | 4.999722 | 152417.3 | 10.39629 | 214.9412
| 40.005 | 189.9761 | -1.24977 | 170.009 | 4.99957 | 154801.4 | 10.59599 | 221.5446
| 40.005 | 187.499625 | -1.206487 | 194.2541 | 4.999571 | 187813.7 | 7.570402 | 228.4272
| 40.005 | 184.9755 | -1.159339 | 199.6417 | 4.99964 | 183297.8 | 7.184377 | 214.8708
| 40.005 | 182.499 | -1.125525 | 180.6295 | 4.999583 | 153793.8 | 9.302233 | 203.2607
| 40.005 | 179.974875 | -1.086783 | 199.8879 | 4.999654 | 178695.6 | 7.205727 | 208.775
| 40.005 | 177.4984 | -1.054514 | 188.7918 | 4.99962 | 178894.8 | 8.129742 | 224.8403
| 40.005 | 174.97425 | -1.015569 | 192.8785 | 4.999591 | 187732.2 | 7.685312 | 230.4113
| 40.005 | 172.49775 | -0.9917085 | 174.4278 | 4.999618 | 167578.7 | 9.790941 | 232.5322
| 40.005 | 169.973625 | -0.9514315 | 172.0983 | 4.999653 | 154949.4 | 10.31392 | 218.2087
| 40.005 | 167.497125 | -0.9128615 | 188.411 | 4.999562 | 184817.2 | 8.103114 | 233.4763
| 40.005 | 164.973 | -0.8597403 | 183.8155 | 4.999729 | 167785.6 | 8.74456 | 217.4326
| 40.005 | 162.4965 | -0.8160523 | 189.5185 | 4.999678 | 178622.1 | 8.066745 | 223.3659
| 40.005 | 159.972375 | -0.780034 | 186.8012 | 4.99968 | 179538.3 | 8.307791 | 228.8173
| 40.005 | 157.495875 | -0.7438658 | 198.0022 | 4.99979 | 182978.6 | 7.31335 | 216.7281
| 40.005 | 154.97175 | -0.7153103 | 183.1645 | 4.999684 | 174994.9 | 8.717009 | 228.3745
| 40.005 | 152.49525 | -0.6862204 | 169.0529 | 4.999634 | 156905.3 | 10.68282 | 226.3195
| 40.005 | 149.971125 | -0.6565253 | 163.7475 | 4.999674 | 150656.3 | 11.60898 | 226.5742
| 40.005 | 147.494625 | -0.6184044 | 170.606 | 4.99975 | 153662 | 10.5398 | 218.8633
| 40.005 | 144.9705 | -0.5896639 | 167.4548 | 4.999651 | 154942.5 | 10.95029 | 226.2575
| 40.005 | 142.494 | -0.5523893 | 174.2528 | 4.999756 | 156185.2 | 10.0138 | 216.4166
| 40.005 | 139.969875 | -0.5181589 | 170.0705 | 4.999732 | 156121 | 10.56023 | 223.373
| 40.005 | 137.493375 | -0.4718291 | 176.9626 | 4.999654 | 167325.5 | 9.495268 | 227.8041
| 40.005 | 134.96925 | -0.4334723 | 197.5627 | 4.999582 | 189482.1 | 7.292478 | 225.7043
| 40.005 | 132.49275 | -0.3996969 | 188.3127 | 4.999653 | 182047.1 | 8.140427 | 229.8525
| 40.005 | 129.968625 | -0.3521307 | 175.6532 | 4.99969 | 148866.3 | 9.986125 | 203.9648
| 40.005 | 127.492125 | -0.3083383 | 181.5536 | 4.99966 | 171357.6 | 8.930586 | 225.9154
| 40.005 | 124.968 | -0.2756725 | 189.5741 | 4.999621 | 187828.2 | 7.969582 | 235.7286
| 40.005 | 122.4915 | -0.2608692 | 191.1685 | 4.999699 | 188595.8 | 7.823216 | 234.2337
| 40.005 | 119.967375 | -0.2111198 | 179.0095 | 4.999633 | 160235.9 | 9.374443 | 214.5023
| 40.005 | 117.490875 | -0.1689159 | 191.144 | 4.999688 | 189528.2 | 7.816878 | 235.5353
| 40.005 | 114.96675 | -0.1322001 | 172.15 | 4.999743 | 161780 | 10.17504 | 228.0425
| 40.005 | 112.49025 | -0.09967663 | 175.7163 | 4.999728 | 165179.5 | 9.675651 | 226.8344
| 40.005 | 109.966125 | -0.05842985 | 166.3697 | 4.999624 | 150082.6 | 11.22311 | 220.9517
| 40.005 | 107.489625 | -0.004042477 | 183.679 | 4.999766 | 165063 | 8.7964 | 213.9463
| 40.005 | 104.9655 | 0.02060889 | 170.3529 | 4.999699 | 158681 | 10.46982 | 226.6436
| 40.005 | 102.489 | 0.04980927 | 172.6517 | 4.99968 | 165307.6 | 10.04827 | 232.3392
| 40.005 | 99.96487 | 0.08930838 | 178.4518 | 4.999667 | 164173.2 | 9.374125 | 220.8771
| 40.005 | 97.488375 | 0.1281753 | 184.7117 | 4.999625 | 163465 | 8.71324 | 210.2585
| 40.005 | 94.96425 | 0.1662691 | 168.3679 | 4.999684 | 148471 | 10.97074 | 215.1128
| 40.005 | 92.48775 | 0.2088365 | 187.6938 | 4.999557 | 175945.4 | 8.263699 | 222.5482
| 40.005 | 89.963625 | 0.2407869 | 180.1265 | 4.999638 | 166418.9 | 9.153342 | 221.3246
| 40.005 | 87.48712 | 0.2798973 | 185.3146 | 4.999679 | 176888.4 | 8.480358 | 227.5421
| 40.005 | 84.963 | 0.3117885 | 171.9296 | 4.999669 | 165678.9 | 10.13328 | 234.1802
| 40.005 | 82.4865 | 0.3629937 | 181.1427 | 4.999655 | 164817.7 | 9.066851 | 217.5001
| 40.005 | 79.962375 | 0.4067151 | 190.6736 | 4.999667 | 179413.5 | 7.955222 | 222.6795
| 40.005 | 77.485875 | 0.4256187 | 190.9817 | 4.999672 | 183978.2 | 7.882631 | 228.3061
| 40.005 | 74.96175 | 0.464156 | 192.4748 | 4.999636 | 190494.1 | 7.694982 | 234.7381
| 40.005 | 72.48525 | 0.4904741 | 189.7859 | 4.999677 | 187459.4 | 7.954415 | 234.8864
| 40.005 | 69.961125 | 0.5332997 | 189.7297 | 4.99955 | 180720.4 | 8.025564 | 225.8564
| 40.005 | 67.48462 | 0.5685893 | 192.2009 | 4.999651 | 190393.5 | 7.718981 | 235.0333
| 40.005 | 64.9605 | 0.6093705 | 179.0984 | 4.999588 | 161528.9 | 9.343111 | 216.1547
| 40.005 | 62.484 | 0.6448925 | 180.1093 | 4.999649 | 173437.7 | 9.056357 | 231.2205
| 40.005 | 59.959875 | 0.6864846 | 191.4154 | 4.999662 | 182493.1 | 7.859308 | 225.6598
| 40.005 | 57.483375 | 0.7173539 | 196.6989 | 4.999616 | 184147.6 | 7.405275 | 220.0608
| 40.005 | 54.95925 | 0.7594614 | 194.185 | 4.999642 | 187513.8 | 7.578825 | 228.1355
| 40.005 | 52.48275 | 0.7987022 | 185.1519 | 4.99963 | 180872.9 | 8.4507 | 233.3111
| 40.005 | 49.95862 | 0.8222884 | 181.0996 | 4.999611 | 174664.6 | 8.934653 | 231.3019
| 40.005 | 47.482125 | 0.8651906 | 173.5425 | 4.999659 | 165275.9 | 9.937574 | 230.7202
| 40.005 | 44.958 | 0.8996381 | 168.1362 | 4.999654 | 156985.5 | 10.80887 | 228.0813
| 40.005 | 42.4815 | 0.9405155 | 173.521 | 4.999666 | 159301.1 | 10.04648 | 222.0864
| 40.005 | 39.957375 | 0.9948349 | 191.3661 | 4.999593 | 156774.8 | 8.164803 | 192.4432
| 40.005 | 37.48087 | 1.026058 | 181.9006 | 4.999603 | 174437.2 | 8.853725 | 229.657
| 40.005 | 34.95675 | 1.066339 | 179.4444 | 4.999604 | 161909.9 | 9.298137 | 216.1395
| 40.005 | 32.48025 | 1.08484 | 174.4546 | 4.999665 | 170543.9 | 9.740923 | 236.8323
| 40.005 | 29.95612 | 1.12062 | 189.3513 | 4.999791 | 195054 | 7.924283 | 246.0585
| 40.005 | 27.479625 | 1.163208 | 175.5348 | 4.999469 | 163341.8 | 9.727153 | 224.5015
| 40.005 | 24.9555 | 1.203593 | 195.4118 | 4.999617 | 185153 | 7.499539 | 223.2203
| 40.005 | 22.479 | 1.271926 | 177.2831 | 4.999583 | 158386.6 | 9.605157 | 214.6452
| 40.005 | 19.95488 | 1.300111 | 174.2323 | 4.999704 | 157214.3 | 9.99657 | 217.9137
| 40.005 | 17.47837 | 1.319291 | 180.8382 | 4.999537 | 174671.7 | 8.962008 | 231.7475
| 40.005 | 14.95425 | 1.368851 | 198.6399 | 4.999663 | 179291 | 7.296322 | 211.1873
| 40.005 | 12.47775 | 1.408337 | 196.6184 | 4.999675 | 177624.6 | 7.471553 | 211.8296
| 40.005 | 9.953625 | 1.440891 | 189.782 | 4.999613 | 177475.2 | 8.05509 | 221.4366
| 40.005 | 7.477125 | 1.472072 | 178.6862 | 4.999694 | 179884.4 | 9.126602 | 242.9468
| 40.005 | 4.953 | 1.505084 | 170.2796 | 4.999668 | 160174.5 | 10.45007 | 228.9801
| 40.005 | 2.4765 | 1.552316 | 187.0275 | 4.9997 | 180175.5 | 8.279562 | 229.3305
| 40.005 | 0 | 1.586783 | 179.8084 | 4.999431 | 172667.4 | 9.098755 | 230.6305
| 42.52913 | 247.4595 | -2.103888 | 177.865 | 4.999556 | 159732.9 | 9.513869 | 215.6024
| 42.52913 | 244.983 | -2.061113 | 174.1091 | 4.999642 | 153540.9 | 10.08363 | 212.9028
| 42.52913 | 242.458875 | -2.024191 | 170.4726 | 4.999599 | 154238.5 | 10.54509 | 219.9274
| 42.52913 | 239.982375 | -1.987031 | 175.7139 | 4.99971 | 167403.1 | 9.640139 | 230.043
| 42.52913 | 237.45825 | -1.938172 | 194.4952 | 4.99964 | 183249.6 | 7.591588 | 222.0769
| 42.52913 | 234.98175 | -1.910773 | 176.4566 | 4.999597 | 165697.2 | 9.579602 | 226.3258
| 42.52913 | 232.457625 | -1.86361 | 197.6185 | 4.999696 | 185843.2 | 7.318473 | 220.9313
| 42.52913 | 229.981125 | -1.824326 | 176.1332 | 4.999783 | 156882.5 | 9.769638 | 214.3683
| 42.52913 | 227.457 | -1.784225 | 175.2221 | 4.999683 | 155464.7 | 9.907024 | 213.8305
| 42.52913 | 224.9805 | -1.753196 | 170.2042 | 4.999618 | 154473.9 | 10.57653 | 220.7301
| 42.52913 | 222.456375 | -1.710724 | 173.6854 | 4.999776 | 159273.6 | 10.02662 | 221.7711
| 42.52913 | 219.979875 | -1.673531 | 171.9708 | 4.999713 | 157634.7 | 10.2769 | 222.3068
| 42.52913 | 217.45575 | -1.641007 | 163.7455 | 4.999768 | 152545.9 | 11.56146 | 229.4621
| 42.52913 | 214.97925 | -1.600687 | 167.9992 | 4.999704 | 153643.3 | 10.90189 | 223.3531
| 42.52913 | 212.455125 | -1.552474 | 184.163 | 4.999548 | 160926.2 | 8.806216 | 207.668
| 42.52913 | 209.978625 | -1.524964 | 173.5279 | 4.999614 | 161141.9 | 10.01172 | 224.7315
| 42.52913 | 207.4545 | -1.483747 | 169.0292 | 4.999767 | 158087.6 | 10.66181 | 228.1188
| 42.52913 | 204.978 | -1.446689 | 173.2042 | 4.999798 | 150499.7 | 10.26339 | 210.0603
| 42.52913 | 202.453875 | -1.409301 | 170.1541 | 4.999644 | 161682 | 10.43762 | 231.4432
| 42.52913 | 199.977375 | -1.368393 | 200.8427 | 4.999652 | 191007.6 | 7.033197 | 222.9572
| 42.52913 | 197.45325 | -1.317713 | 191.0695 | 4.999783 | 185149 | 7.863987 | 229.7427
| 42.52913 | 194.97675 | -1.287909 | 164.1276 | 4.999709 | 151497.4 | 11.52835 | 227.148
| 42.52913 | 192.452625 | -1.260355 | 171.4174 | 4.999674 | 162012.1 | 10.26518 | 229.6733
| 42.52913 | 189.9761 | -1.210352 | 176.0501 | 4.999686 | 155585.6 | 9.803534 | 212.6825
| 42.52913 | 187.499625 | -1.173306 | 182.3905 | 4.999673 | 177159.5 | 8.769224 | 232.6708
| 42.52913 | 184.9755 | -1.136648 | 193.0628 | 4.999676 | 175306.4 | 7.7899 | 213.8071
| 42.52913 | 182.499 | -1.098375 | 194.9519 | 4.999632 | 184493.8 | 7.542809 | 223.0332
| 42.52913 | 179.974875 | -1.065331 | 190.5324 | 4.999738 | 190144.6 | 7.864334 | 237.3513
| 42.52913 | 177.4984 | -1.020041 | 183.5796 | 4.99978 | 170080.1 | 8.737983 | 220.9303
| 42.52913 | 174.97425 | -0.9828493 | 190.3633 | 4.999692 | 181020.7 | 7.966313 | 225.2921
| 42.52913 | 172.49775 | -0.9495579 | 179.6526 | 4.999618 | 153863.6 | 9.411472 | 204.793
| 42.52913 | 169.973625 | -0.9137141 | 174.7758 | 4.999699 | 146485.4 | 10.14859 | 202.0135
| 42.52913 | 167.497125 | -0.8784468 | 175.4816 | 4.999648 | 147153.2 | 10.04423 | 201.8656
| 42.52913 | 164.973 | -0.843794 | 187.9554 | 4.999619 | 177732.3 | 8.219436 | 224.5585
| 42.52913 | 162.4965 | -0.8006067 | 176.1819 | 4.999688 | 156647.8 | 9.767837 | 213.9608
| 42.52913 | 159.972375 | -0.7665864 | 177.699 | 4.999732 | 162534.9 | 9.486701 | 219.7929
| 42.52913 | 157.495875 | -0.7331948 | 171.2553 | 4.999752 | 156564.8 | 10.39233 | 221.9757
| 42.52913 | 154.97175 | -0.6914446 | 174.7862 | 4.999712 | 156055.7 | 9.949689 | 215.366
| 42.52913 | 152.49525 | -0.6582065 | 166.3303 | 4.999854 | 148813.1 | 11.26147 | 219.1386
| 42.52913 | 149.971125 | -0.6291731 | 162.9437 | 4.999711 | 153236.9 | 11.66956 | 232.0459
| 42.52913 | 147.494625 | -0.5866887 | 177.0672 | 4.99973 | 152642.1 | 9.737009 | 207.0148
| 42.52913 | 144.9705 | -0.55465 | 170.9694 | 4.99964 | 152681.7 | 10.51159 | 216.8299
| 42.52913 | 142.494 | -0.522071 | 174.136 | 4.999756 | 167596.7 | 9.826411 | 233.0731
| 42.52913 | 139.969875 | -0.4729376 | 172.761 | 4.999641 | 154244.4 | 10.24198 | 216.0965
| 42.52913 | 137.493375 | -0.4468321 | 175.4892 | 4.999744 | 154596.4 | 9.890983 | 212.1861
| 42.52913 | 134.96925 | -0.4158966 | 188.1662 | 4.999674 | 186072.7 | 8.113153 | 235.5934
| 42.52913 | 132.49275 | -0.3721228 | 189.7339 | 4.999641 | 184370.6 | 7.98868 | 230.7723
| 42.52913 | 129.968625 | -0.3386132 | 182.8975 | 4.999629 | 177828.3 | 8.709339 | 232.7691
| 42.52913 | 127.492125 | -0.2985556 | 172.6321 | 4.999708 | 158624.9 | 10.17224 | 222.6152
| 42.52913 | 124.968 | -0.2571315 | 188.4374 | 4.999702 | 189829.3 | 8.052521 | 240.3325
| 42.52913 | 122.4915 | -0.2399261 | 187.4687 | 4.999634 | 188707.7 | 8.151119 | 240.3815
| 42.52913 | 119.967375 | -0.1891336 | 173.7007 | 4.999699 | 154216.5 | 10.12204 | 214.5197
| 42.52913 | 117.490875 | -0.1512361 | 184.5579 | 4.999714 | 178730.8 | 8.533104 | 231.3049
| 42.52913 | 114.96675 | -0.1005069 | 189.5181 | 4.999669 | 184980.6 | 8.001988 | 231.9392
| 42.52913 | 112.49025 | -0.07302677 | 176.575 | 4.999664 | 168007.5 | 9.529667 | 229.4397
| 42.52913 | 109.966125 | -0.03543704 | 166.4115 | 4.999549 | 146604.3 | 11.30531 | 215.7312
| 42.52913 | 107.489625 | 0.007991353 | 179.2531 | 4.999657 | 165614 | 9.261805 | 221.6035
| 42.52913 | 104.9655 | 0.04881533 | 174.7983 | 4.99966 | 158232.5 | 9.907202 | 218.4329
| 42.52913 | 102.489 | 0.09071668 | 173.8779 | 4.999636 | 152761.8 | 10.12879 | 212.1739
| 42.52913 | 99.96487 | 0.1125788 | 164.6597 | 4.999684 | 152148.9 | 11.43005 | 227.1514
| 42.52913 | 97.488375 | 0.1482361 | 170.9419 | 4.999608 | 155116.7 | 10.46342 | 220.4039
| 42.52913 | 94.96425 | 0.185367 | 168.768 | 4.99963 | 160035.8 | 10.65764 | 231.4989
| 42.52913 | 92.48775 | 0.227595 | 167.694 | 4.999692 | 159005.1 | 10.82851 | 231.9192
| 42.52913 | 89.963625 | 0.2722499 | 191.7245 | 4.99972 | 189468.5 | 7.767715 | 234.5361
| 42.52913 | 87.48712 | 0.2999437 | 173.9629 | 4.999651 | 170236.3 | 9.805033 | 237.2611
| 42.52913 | 84.963 | 0.3511098 | 174.5315 | 4.99972 | 150687.8 | 10.0889 | 208.2251
| 42.52913 | 82.4865 | 0.4023964 | 194.0764 | 4.999669 | 178224.2 | 7.674364 | 216.1477
| 42.52913 | 79.962375 | 0.4146099 | 178.0209 | 4.999598 | 176253.2 | 9.246717 | 238.8459
| 42.52913 | 77.485875 | 0.452321 | 190.981 | 4.999673 | 186562.5 | 7.858129 | 231.7819
| 42.52913 | 74.96175 | 0.4899604 | 194.907 | 4.999588 | 191282.6 | 7.487837 | 232.0253
| 42.52913 | 72.48525 | 0.5205457 | 187.9813 | 4.999672 | 184682.1 | 8.143901 | 233.9816
| 42.52913 | 69.961125 | 0.5551142 | 177.6794 | 4.999637 | 167914.1 | 9.403989 | 227.4393
| 42.52913 | 67.48462 | 0.5998541 | 192.0606 | 4.999624 | 185138.4 | 7.778363 | 228.2042
| 42.52913 | 64.9605 | 0.6323366 | 176.0159 | 4.999687 | 167836.7 | 9.597681 | 230.1502
| 42.52913 | 62.484 | 0.6694638 | 178.7382 | 4.999608 | 170455.3 | 9.247434 | 229.2828
| 42.52913 | 59.959875 | 0.7069733 | 181.142 | 4.999685 | 171786.4 | 8.968356 | 227.1845
| 42.52913 | 57.483375 | 0.7466437 | 188.0529 | 4.99964 | 174594.7 | 8.245708 | 220.1879
| 42.52913 | 54.95925 | 0.7925458 | 182.049 | 4.999574 | 171744.3 | 8.873306 | 225.6537
| 42.52913 | 52.48275 | 0.8287093 | 193.6753 | 4.999641 | 185317.9 | 7.640561 | 226.0024
| 42.52913 | 49.95862 | 0.8486997 | 174.5439 | 4.999623 | 173013.1 | 9.692591 | 240.3143
| 42.52913 | 47.482125 | 0.8921136 | 193.1988 | 4.999675 | 192204.3 | 7.620001 | 235.9012
| 42.52913 | 44.958 | 0.93917 | 187.4077 | 4.999714 | 176397.8 | 8.285748 | 223.5989
| 42.52913 | 42.4815 | 0.9725958 | 169.066 | 4.999776 | 166273.7 | 10.49792 | 240.3617
| 42.52913 | 39.957375 | 0.9972002 | 164.831 | 4.999693 | 162078 | 11.17728 | 242.0835
| 42.52913 | 37.48087 | 1.054095 | 190.1298 | 4.999669 | 167068.7 | 8.143171 | 207.2475
| 42.52913 | 34.95675 | 1.074434 | 185.0536 | 4.999697 | 181523.5 | 8.453167 | 234.3776
| 42.52913 | 32.48025 | 1.1315 | 190.17 | 4.999712 | 177951.6 | 8.015374 | 221.4902
| 42.52913 | 29.95612 | 1.167354 | 191.0354 | 4.999673 | 180335 | 7.913957 | 223.3615
| 42.52913 | 27.479625 | 1.185061 | 187.9283 | 4.999645 | 187103.1 | 8.12467 | 237.4001
| 42.52913 | 24.9555 | 1.225768 | 185.3481 | 4.999742 | 182164.4 | 8.417774 | 234.7858
| 42.52913 | 22.479 | 1.263426 | 191.9084 | 4.999693 | 191158 | 7.737149 | 236.5286
| 42.52913 | 19.95488 | 1.304263 | 168.2273 | 4.999725 | 159009.1 | 10.75376 | 230.9469
| 42.52913 | 17.47837 | 1.335574 | 171.0476 | 4.99964 | 162500.4 | 10.30423 | 231.0532
| 42.52913 | 14.95425 | 1.372516 | 172.5877 | 4.999627 | 166402.8 | 10.03741 | 234.0688
| 42.52913 | 12.47775 | 1.407302 | 178.6708 | 4.999747 | 183065.8 | 9.089087 | 247.6273
| 42.52913 | 9.953625 | 1.451764 | 182.1854 | 4.999699 | 176464.1 | 8.79892 | 232.0335
| 42.52913 | 7.477125 | 1.493324 | 186.6188 | 4.999762 | 192387.6 | 8.194653 | 246.976
| 42.52913 | 4.953 | 1.534732 | 189.0749 | 4.999784 | 178442.4 | 8.1091 | 223.8003
| 42.52913 | 2.4765 | 1.56463 | 189.3972 | 4.999641 | 194275.3 | 7.92674 | 244.8983
| 42.52913 | 0 | 1.607767 | 189.7894 | 4.999656 | 189922.9 | 7.931176 | 238.2478
| 45.00563 | 247.4595 | -2.071097 | 175.7572 | 4.999664 | 148959.9 | 9.971139 | 203.9356
| 45.00563 | 244.983 | -2.045442 | 170.7512 | 4.99972 | 161981.2 | 10.35304 | 230.815
| 45.00563 | 242.458875 | -2.001307 | 175.0004 | 4.999698 | 158873.2 | 9.870722 | 219.0125
| 45.00563 | 239.982375 | -1.953335 | 179.22 | 4.999756 | 162039.6 | 9.321585 | 216.6733
| 45.00563 | 237.45825 | -1.90997 | 191.6211 | 4.999648 | 178551.3 | 7.880853 | 220.1291
| 45.00563 | 234.98175 | -1.866925 | 195.2574 | 4.999662 | 189348.1 | 7.475875 | 228.9411
| 45.00563 | 232.457625 | -1.83885 | 196.983 | 4.999581 | 182396.2 | 7.398187 | 217.4091
| 45.00563 | 229.981125 | -1.802457 | 184.3909 | 4.999557 | 173713.4 | 8.609271 | 224.6413
| 45.00563 | 227.457 | -1.76645 | 181.5979 | 4.999662 | 173405.7 | 8.898791 | 228.708
| 45.00563 | 224.9805 | -1.721262 | 192.9346 | 4.999646 | 178193.6 | 7.771168 | 217.7443
| 45.00563 | 222.456375 | -1.681686 | 188.5981 | 4.999627 | 171875.8 | 8.226536 | 215.7503
| 45.00563 | 219.979875 | -1.654733 | 169.1138 | 4.999756 | 167961.6 | 10.46106 | 242.8417
| 45.00563 | 217.45575 | -1.611637 | 183.5084 | 4.999684 | 174937.4 | 8.682906 | 227.739
| 45.00563 | 214.97925 | -1.569092 | 167.2598 | 4.999616 | 149549 | 11.10487 | 218.5976
| 45.00563 | 212.455125 | -1.528971 | 171.6131 | 4.999752 | 159447.8 | 10.28837 | 225.5647
| 45.00563 | 209.978625 | -1.491251 | 176.1055 | 4.999725 | 152580.1 | 9.854689 | 208.4085
| 45.00563 | 207.4545 | -1.455648 | 169.8824 | 4.999671 | 153642.1 | 10.6386 | 220.069
| 45.00563 | 204.978 | -1.423282 | 169.6311 | 4.999637 | 156757.7 | 10.6065 | 225.0781
| 45.00563 | 202.453875 | -1.386897 | 172.4732 | 4.999706 | 156190 | 10.2402 | 219.3676
| 45.00563 | 199.977375 | -1.351616 | 177.3688 | 4.999519 | 171511.1 | 9.385773 | 233.1221
| 45.00563 | 197.45325 | -1.306342 | 198.3479 | 4.999602 | 187697.3 | 7.246439 | 222.2709
| 45.00563 | 194.97675 | -1.24835 | 192.8545 | 4.999637 | 181691.3 | 7.743484 | 222.4448
| 45.00563 | 192.452625 | -1.228195 | 172.3854 | 4.99962 | 151517.8 | 10.34809 | 212.8216
| 45.00563 | 189.9761 | -1.189647 | 179.2435 | 4.999617 | 156551.5 | 9.410408 | 209.0693
| 45.00563 | 187.499625 | -1.149166 | 192.4168 | 4.999651 | 180696 | 7.790542 | 221.7814
| 45.00563 | 184.9755 | -1.119227 | 192.5562 | 4.999632 | 189684.3 | 7.695201 | 233.5222
| 45.00563 | 182.499 | -1.079098 | 184.0523 | 4.999595 | 173648.8 | 8.644005 | 225.0882
| 45.00563 | 179.974875 | -1.041072 | 171.2663 | 4.999704 | 158107.7 | 10.35986 | 224.2066
| 45.00563 | 177.4984 | -0.9871357 | 196.6882 | 4.9996 | 182896.1 | 7.417168 | 218.4662
| 45.00563 | 174.97425 | -0.9748808 | 174.395 | 4.999696 | 159923.4 | 9.926138 | 221.5142
| 45.00563 | 172.49775 | -0.934094 | 175.1101 | 4.999691 | 163655.1 | 9.773504 | 225.6691
| 45.00563 | 169.973625 | -0.8861002 | 180.3876 | 4.999767 | 165374.4 | 9.140671 | 219.4575
| 45.00563 | 167.497125 | -0.843284 | 188.45 | 4.999671 | 167238.5 | 8.297135 | 209.8426
| 45.00563 | 164.973 | -0.8137098 | 174.8547 | 4.99963 | 153415.8 | 9.992393 | 211.5357
| 45.00563 | 162.4965 | -0.7853546 | 173.4684 | 4.999736 | 161481.3 | 10.01337 | 225.3257
| 45.00563 | 159.972375 | -0.7354977 | 177.0616 | 4.999732 | 153606.8 | 9.719193 | 208.3544
| 45.00563 | 157.495875 | -0.7137334 | 167.2384 | 4.999587 | 156569.1 | 10.94508 | 229.0869
| 45.00563 | 154.97175 | -0.6705917 | 167.0384 | 4.99962 | 156368.6 | 10.9783 | 229.1511
| 45.00563 | 152.49525 | -0.6331915 | 179.0823 | 4.99985 | 165721 | 9.279659 | 222.0307
| 45.00563 | 149.971125 | -0.6048712 | 183.1424 | 4.999729 | 179973.6 | 8.659453 | 235.377
| 45.00563 | 147.494625 | -0.5650579 | 175.4526 | 4.999652 | 162427.5 | 9.752998 | 223.3319
| 45.00563 | 144.9705 | -0.5350785 | 168.6985 | 4.999608 | 155898.5 | 10.75333 | 225.456
| 45.00563 | 142.494 | -0.4957368 | 164.7228 | 4.999711 | 155954.9 | 11.32918 | 232.8354
| 45.00563 | 139.969875 | -0.4552605 | 171.257 | 4.999761 | 152684.4 | 10.47322 | 216.3536
| 45.00563 | 137.493375 | -0.4247435 | 170.9669 | 4.99962 | 158426.1 | 10.3929 | 225.192
| 45.00563 | 134.96925 | -0.3850614 | 191.0348 | 4.999843 | 185504.5 | 7.863738 | 230.2745
| 45.00563 | 132.49275 | -0.3482947 | 193.8103 | 4.999641 | 188407.3 | 7.60188 | 229.8855
| 45.00563 | 129.968625 | -0.304875 | 186.5041 | 4.999743 | 180107.3 | 8.329789 | 230.0701
| 45.00563 | 127.492125 | -0.2762618 | 177.1701 | 4.999734 | 165369.3 | 9.502122 | 224.667
| 45.00563 | 124.968 | -0.2359173 | 189.9879 | 4.999638 | 185178 | 7.958271 | 231.4669
| 45.00563 | 122.4915 | -0.1915454 | 221.5932 | 4.999413 | 185173.7 | 5.760202 | 190.6474
| 45.00563 | 119.967375 | -0.1654443 | 166.5548 | 4.99971 | 152986.3 | 11.12592 | 224.9537
| 45.00563 | 117.490875 | -0.1133446 | 184.8598 | 4.999564 | 155905.7 | 8.811775 | 200.0293
| 45.00563 | 114.96675 | -0.08586617 | 185.2497 | 4.999586 | 181180.8 | 8.437731 | 233.5785
| 45.00563 | 112.49025 | -0.03866546 | 185.9253 | 4.999704 | 171219.5 | 8.489298 | 218.8684
| 45.00563 | 109.966125 | -0.004097831 | 169.0492 | 4.99968 | 150050.9 | 10.83583 | 216.2566
| 45.00563 | 107.489625 | 0.03868378 | 178.0091 | 4.999587 | 160188.5 | 9.489551 | 216.0096
| 45.00563 | 104.9655 | 0.06029739 | 173.6397 | 4.999652 | 163651.6 | 9.953409 | 228.1814
| 45.00563 | 102.489 | 0.1048494 | 172.5568 | 4.999597 | 151291.1 | 10.33037 | 212.2205
| 45.00563 | 99.96487 | 0.1396641 | 165.668 | 4.999614 | 148166.6 | 11.37713 | 219.3449
| 45.00563 | 97.488375 | 0.1754843 | 165.0771 | 4.999704 | 154715.7 | 11.3048 | 230.2762
| 45.00563 | 94.96425 | 0.2125812 | 173.9578 | 4.999674 | 160775.2 | 9.964872 | 223.4725
| 45.00563 | 92.48775 | 0.2552537 | 167.6636 | 4.999706 | 160267.4 | 10.8067 | 233.8822
| 45.00563 | 89.963625 | 0.2933302 | 186.7013 | 4.99963 | 185612.7 | 8.252859 | 237.351
| 45.00563 | 87.48712 | 0.330491 | 194.4803 | 4.999641 | 179729.1 | 7.625962 | 217.5207
| 45.00563 | 84.963 | 0.3723164 | 177.9456 | 4.999751 | 150223.9 | 9.679356 | 202.3817
| 45.00563 | 82.4865 | 0.3997352 | 191.6871 | 4.999603 | 190225.7 | 7.763964 | 235.6177
| 45.00563 | 79.962375 | 0.4410657 | 175.819 | 4.99966 | 170579.1 | 9.578585 | 234.467
| 45.00563 | 77.485875 | 0.476135 | 190.7246 | 4.999673 | 189012.7 | 7.857773 | 235.5025
| 45.00563 | 74.96175 | 0.5068954 | 189.7911 | 4.99966 | 191794.5 | 7.9141 | 240.8157
| 45.00563 | 72.48525 | 0.5496567 | 171.6937 | 4.999618 | 157137.8 | 10.32268 | 222.0575
| 45.00563 | 69.961125 | 0.5800879 | 193.9109 | 4.999802 | 182869.6 | 7.643802 | 222.4366
| 45.00563 | 67.48462 | 0.618483 | 185.2951 | 4.999647 | 179474.6 | 8.452508 | 231.1398
| 45.00563 | 64.9605 | 0.6566661 | 169.81 | 4.999713 | 156548 | 10.58669 | 224.4556
| 45.00563 | 62.484 | 0.6850397 | 167.666 | 4.999575 | 155429.1 | 10.90905 | 226.6033
| 45.00563 | 59.959875 | 0.73014 | 170.4518 | 4.999671 | 157612 | 10.47797 | 224.8966
| 45.00563 | 57.483375 | 0.770165 | 173.7059 | 4.999606 | 162644.5 | 9.962693 | 226.6038
| 45.00563 | 54.95925 | 0.8128547 | 175.5622 | 4.999663 | 170076 | 9.616382 | 234.1848
| 45.00563 | 52.48275 | 0.8490041 | 189.9126 | 4.999672 | 186399.8 | 7.953253 | 233.2428
| 45.00563 | 49.95862 | 0.884462 | 193.8407 | 4.999713 | 185164.2 | 7.628354 | 225.5534
| 45.00563 | 47.482125 | 0.9150665 | 188.6414 | 4.999637 | 178774.8 | 8.144821 | 224.9097
| 45.00563 | 44.958 | 0.949759 | 194.0833 | 4.999614 | 191149.5 | 7.555926 | 233.1127
| 45.00563 | 42.4815 | 0.9945158 | 177.1586 | 4.999675 | 161977.7 | 9.558478 | 219.8834
| 45.00563 | 39.957375 | 1.04166 | 175.968 | 4.999548 | 161351.8 | 9.709389 | 220.9432
| 45.00563 | 37.48087 | 1.076276 | 180.7258 | 4.999719 | 157810.8 | 9.222779 | 208.5515
| 45.00563 | 34.95675 | 1.095947 | 175.2948 | 4.999699 | 164578.8 | 9.735817 | 226.6851
| 45.00563 | 32.48025 | 1.140095 | 184.2857 | 4.9995 | 175089 | 8.602741 | 226.7015
| 45.00563 | 29.95612 | 1.179184 | 165.5099 | 4.999536 | 149621.4 | 11.36354 | 221.7958
| 45.00563 | 27.479625 | 1.208609 | 187.8808 | 4.999805 | 184650.3 | 8.153708 | 234.1007
| 45.00563 | 24.9555 | 1.249215 | 168.2525 | 4.999681 | 155057.2 | 10.8344 | 225.001
| 45.00563 | 22.479 | 1.292513 | 198.4206 | 4.999654 | 189363.1 | 7.227492 | 224.3077
| 45.00563 | 19.95488 | 1.321934 | 189.1176 | 4.99962 | 177946.3 | 8.110218 | 223.0689
| 45.00563 | 17.47837 | 1.385252 | 182.3169 | 4.999676 | 153038.2 | 9.129397 | 199.8224
| 45.00563 | 14.95425 | 1.395514 | 164.0832 | 4.999641 | 155935.1 | 11.42657 | 234.0225
| 45.00563 | 12.47775 | 1.447052 | 178.4115 | 4.99962 | 154075.6 | 9.550696 | 206.9401
| 45.00563 | 9.953625 | 1.479207 | 169.9387 | 4.999646 | 155628.5 | 10.58824 | 222.8788
| 45.00563 | 7.477125 | 1.515663 | 167.0724 | 4.999648 | 152568.1 | 11.0599 | 223.4011
| 45.00563 | 4.953 | 1.553557 | 171.3432 | 4.999737 | 157089.9 | 10.37008 | 222.5893
| 45.00563 | 2.4765 | 1.607594 | 177.3434 | 4.999662 | 172354.4 | 9.376864 | 234.3843
| 45.00563 | 0 | 1.662079 | 200.123 | 4.999662 | 179392.4 | 7.181691 | 209.3317
| 47.52975 | 247.4595 | -2.042682 | 170.8522 | 4.999717 | 151710.2 | 10.54888 | 215.6252
| 47.52975 | 244.983 | -2.011712 | 173.6384 | 4.999509 | 155943.6 | 10.09524 | 217.0774
| 47.52975 | 242.458875 | -1.96912 | 174.3415 | 4.999642 | 154054.6 | 10.04403 | 213.2548
| 47.52975 | 239.982375 | -1.945808 | 162.9328 | 4.999759 | 150489.5 | 11.74227 | 227.8436
| 47.52975 | 237.45825 | -1.900285 | 175.6634 | 4.999718 | 161097 | 9.750735 | 221.0842
| 47.52975 | 234.98175 | -1.847948 | 190.5627 | 4.999606 | 182200.2 | 7.936673 | 226.5658
| 47.52975 | 232.457625 | -1.807143 | 192.5108 | 4.999537 | 183349.7 | 7.756643 | 225.1451
| 47.52975 | 229.981125 | -1.774575 | 196.2852 | 4.999603 | 191500.1 | 7.376125 | 230.2256
| 47.52975 | 227.457 | -1.738074 | 170.8242 | 4.999882 | 156451 | 10.45234 | 222.5518
| 47.52975 | 224.9805 | -1.705236 | 182.7956 | 4.999627 | 170353 | 8.814444 | 222.5351
| 47.52975 | 222.456375 | -1.660603 | 193.461 | 4.999659 | 183472.4 | 7.675479 | 223.8907
| 47.52975 | 219.979875 | -1.624708 | 193.9173 | 4.999685 | 181099.1 | 7.659768 | 220.1126
| 47.52975 | 217.45575 | -1.58274 | 191.9271 | 4.999647 | 180413.6 | 7.83547 | 222.1341
| 47.52975 | 214.97925 | -1.548638 | 173.1643 | 4.999702 | 158330 | 10.10992 | 221.2887
| 47.52975 | 212.455125 | -1.508619 | 169.2216 | 4.999738 | 152303 | 10.75994 | 219.2482
| 47.52975 | 209.978625 | -1.464294 | 171.651 | 4.999681 | 154840.2 | 10.37507 | 218.8021
| 47.52975 | 207.4545 | -1.422313 | 175.7019 | 4.999664 | 152571.3 | 9.904229 | 209.023
| 47.52975 | 204.978 | -1.386977 | 176.1908 | 4.999709 | 157824.6 | 9.74533 | 215.5984
| 47.52975 | 202.453875 | -1.354292 | 173.0905 | 4.999635 | 153548 | 10.21363 | 214.5627
| 47.52975 | 199.977375 | -1.327689 | 170.3532 | 4.999612 | 154169 | 10.5628 | 220.0302
| 47.52975 | 197.45325 | -1.293765 | 168.2624 | 4.999735 | 163570.8 | 10.65781 | 237.7705
| 47.52975 | 194.97675 | -1.241237 | 196.8448 | 4.999568 | 190098.6 | 7.343411 | 227.559
| 47.52975 | 192.452625 | -1.202128 | 183.1091 | 4.999588 | 172337.8 | 8.756103 | 224.7782
| 47.52975 | 189.9761 | -1.15978 | 196.3002 | 4.999734 | 188706.1 | 7.398094 | 226.5483
| 47.52975 | 187.499625 | -1.127912 | 194.523 | 4.999719 | 189159.8 | 7.537063 | 229.8006
| 47.52975 | 184.9755 | -1.079543 | 195.6342 | 4.999597 | 184200.2 | 7.489998 | 221.6584
| 47.52975 | 182.499 | -1.062515 | 172.031 | 4.99958 | 167466 | 10.08947 | 236.6506
| 47.52975 | 179.974875 | -1.000741 | 195.4617 | 4.999647 | 183315.3 | 7.511999 | 220.76
| 47.52975 | 177.4984 | -0.9877385 | 188.5275 | 4.999624 | 191935.6 | 8.024797 | 243.1037
| 47.52975 | 174.97425 | -0.9393291 | 185.9749 | 4.99963 | 178395.9 | 8.39909 | 228.5629
| 47.52975 | 172.49775 | -0.9007188 | 171.483 | 4.999715 | 151208.2 | 10.47493 | 213.8579
| 47.52975 | 169.973625 | -0.8573702 | 186.7138 | 4.999624 | 173252.2 | 8.388063 | 220.4121
| 47.52975 | 167.497125 | -0.8259991 | 183.2138 | 4.999607 | 172210.1 | 8.747093 | 224.4352
| 47.52975 | 164.973 | -0.7964213 | 165.655 | 4.999563 | 153314.4 | 11.25096 | 227.0814
| 47.52975 | 162.4965 | -0.7586896 | 166.9333 | 4.999725 | 156023.2 | 11.00141 | 228.8246
| 47.52975 | 159.972375 | -0.7184439 | 170.4598 | 4.999667 | 159447.1 | 10.44028 | 227.5847
| 47.52975 | 157.495875 | -0.6805015 | 183.5956 | 4.999629 | 168427.1 | 8.758105 | 218.6439
| 47.52975 | 154.97175 | -0.6504962 | 187.2007 | 4.999708 | 184032.9 | 8.222634 | 234.3497
| 47.52975 | 152.49525 | -0.613005 | 176.6997 | 4.999744 | 171329.4 | 9.465423 | 234.0197
| 47.52975 | 149.971125 | -0.5792831 | 165.9667 | 4.99974 | 152595.7 | 11.22219 | 225.4321
| 47.52975 | 147.494625 | -0.5366825 | 173.1408 | 4.999703 | 161846.6 | 10.04782 | 226.4184
| 47.52975 | 144.9705 | -0.4997174 | 172.4533 | 4.999551 | 163849 | 10.09852 | 230.5439
| 47.52975 | 142.494 | -0.4696642 | 181.4592 | 4.999633 | 170843.4 | 8.947423 | 225.3506
| 47.52975 | 139.969875 | -0.4275798 | 186.0947 | 4.999611 | 178355.6 | 8.38801 | 228.3169
| 47.52975 | 137.493375 | -0.3967612 | 183.4999 | 4.999692 | 182578.5 | 8.593927 | 238.4483
| 47.52975 | 134.96925 | -0.3624194 | 172.7772 | 4.999627 | 165107 | 10.03582 | 231.8209
| 47.52975 | 132.49275 | -0.3239405 | 188.3752 | 4.999679 | 185594.3 | 8.098877 | 234.599
| 47.52975 | 129.968625 | -0.2860112 | 188.3967 | 4.999775 | 192894 | 8.028114 | 244.6584
| 47.52975 | 127.492125 | -0.2493623 | 193.3651 | 4.999667 | 188278 | 7.639951 | 230.3931
| 47.52975 | 124.968 | -0.2150188 | 192.3277 | 4.999688 | 191513 | 7.69865 | 236.3438
| 47.52975 | 122.4915 | -0.1844833 | 163.437 | 4.999603 | 157689.2 | 11.48458 | 237.9893
| 47.52975 | 119.967375 | -0.1345118 | 183.3358 | 4.99972 | 172913.1 | 8.725894 | 225.2132
| 47.52975 | 117.490875 | -0.09825131 | 173.1629 | 4.999516 | 162189.4 | 10.0384 | 226.8773
| 47.52975 | 114.96675 | -0.05888326 | 186.8286 | 4.999699 | 179931.1 | 8.300938 | 229.3115
| 47.52975 | 112.49025 | -0.0179933 | 189.7253 | 4.999646 | 184245 | 7.990697 | 230.6159
| 47.52975 | 109.966125 | 0.02144572 | 187.4634 | 4.999638 | 178309.8 | 8.258984 | 226.1028
| 47.52975 | 107.489625 | 0.06332645 | 181.0304 | 4.99962 | 168371 | 9.027263 | 222.5962
| 47.52975 | 104.9655 | 0.09168947 | 168.5793 | 4.999575 | 152575.4 | 10.84349 | 220.7572
| 47.52975 | 102.489 | 0.1293207 | 172.3732 | 4.999559 | 158403.6 | 10.20939 | 222.7343
| 47.52975 | 99.96487 | 0.1725577 | 184.4461 | 4.99947 | 153975.6 | 8.885848 | 198.0727
| 47.52975 | 97.488375 | 0.2011338 | 166.4094 | 4.999651 | 153269.7 | 11.14046 | 225.6405
| 47.52975 | 94.96425 | 0.2426837 | 174.3301 | 4.999677 | 158362.3 | 9.962782 | 219.3895
| 47.52975 | 92.48775 | 0.2752343 | 164.6111 | 4.999631 | 154784.2 | 11.37337 | 231.2541
| 47.52975 | 89.963625 | 0.3224219 | 189.0557 | 4.999573 | 183147.4 | 8.061491 | 230.1782
| 47.52975 | 87.48712 | 0.3539648 | 194.127 | 4.999563 | 193813.2 | 7.530266 | 236.6029
| 47.52975 | 84.963 | 0.3873434 | 170.2739 | 4.9997 | 159431.8 | 10.46551 | 227.8918
| 47.52975 | 82.4865 | 0.4219496 | 192.4748 | 4.999729 | 188296.6 | 7.714512 | 231.7886
| 47.52975 | 79.962375 | 0.4625246 | 178.7708 | 4.999553 | 175214.5 | 9.177756 | 236.0364
| 47.52975 | 77.485875 | 0.5059658 | 190.4817 | 4.9996 | 191217.9 | 7.858855 | 238.8981
| 47.52975 | 74.96175 | 0.5323619 | 189.1941 | 4.999737 | 196706.8 | 7.923797 | 248.6298
| 47.52975 | 72.48525 | 0.5798177 | 186.2991 | 4.999644 | 186322.6 | 8.283375 | 239.0055
| 47.52975 | 69.961125 | 0.5999526 | 187.1119 | 4.999586 | 183585 | 8.235278 | 233.8755
| 47.52975 | 67.48462 | 0.6444871 | 174.9356 | 4.999594 | 173571.6 | 9.63776 | 240.4293
| 47.52975 | 64.9605 | 0.6847654 | 189.8 | 4.999621 | 179115.7 | 8.036079 | 223.5993
| 47.52975 | 62.484 | 0.7122962 | 171.449 | 4.999689 | 169399.8 | 10.13123 | 240.6152
| 47.52975 | 59.959875 | 0.7515311 | 173.7113 | 4.999767 | 159144.6 | 10.02574 | 221.542
| 47.52975 | 57.483375 | 0.7914607 | 166.6206 | 4.9997 | 152087.4 | 11.13751 | 223.492
| 47.52975 | 54.95925 | 0.8330854 | 170.3814 | 4.999689 | 157694.6 | 10.48579 | 225.1412
| 47.52975 | 52.48275 | 0.877622 | 194.4101 | 4.999626 | 184229.6 | 7.589606 | 223.4826
| 47.52975 | 49.95862 | 0.9012156 | 192.727 | 4.99972 | 186317.5 | 7.711064 | 228.759
| 47.52975 | 47.482125 | 0.9384782 | 177.4918 | 4.999557 | 170497.4 | 9.386661 | 231.4526
| 47.52975 | 44.958 | 0.973719 | 188.4656 | 4.999521 | 188013.6 | 8.066824 | 237.7774
| 47.52975 | 42.4815 | 1.016615 | 194.924 | 4.999591 | 194553.2 | 7.459954 | 236.3472
| 47.52975 | 39.957375 | 1.056052 | 175.6005 | 4.999589 | 160112.1 | 9.775257 | 219.7868
| 47.52975 | 37.48087 | 1.091835 | 164.8552 | 4.999746 | 154588.3 | 11.3414 | 230.4977
| 47.52975 | 34.95675 | 1.122034 | 173.9727 | 4.999721 | 169793.5 | 9.810984 | 236.5908
| 47.52975 | 32.48025 | 1.158239 | 174.7059 | 4.99978 | 170158.6 | 9.71706 | 235.8189
| 47.52975 | 29.95612 | 1.197109 | 180.0602 | 4.999728 | 172732.4 | 9.071332 | 230.3037
| 47.52975 | 27.479625 | 1.239874 | 175.5584 | 4.999613 | 167728.1 | 9.653162 | 230.7805
| 47.52975 | 24.9555 | 1.283827 | 181.404 | 4.999689 | 155552.2 | 9.185977 | 204.4951
| 47.52975 | 22.479 | 1.313648 | 179.1846 | 4.99966 | 175615 | 9.127436 | 235.8987
| 47.52975 | 19.95488 | 1.348516 | 195.1553 | 4.999662 | 185280.7 | 7.519284 | 223.7624
| 47.52975 | 17.47837 | 1.390419 | 169.852 | 4.999672 | 149025.1 | 10.74736 | 213.4204
| 47.52975 | 14.95425 | 1.423961 | 170.8501 | 4.99972 | 159575.3 | 10.38605 | 227.0855
| 47.52975 | 12.47775 | 1.466866 | 178.1709 | 4.999523 | 161362.6 | 9.451175 | 217.3909
| 47.52975 | 9.953625 | 1.500279 | 179.5431 | 4.999707 | 168620.4 | 9.185205 | 225.3531
| 47.52975 | 7.477125 | 1.537261 | 174.08 | 4.999703 | 168771.3 | 9.814154 | 234.8947
| 47.52975 | 4.953 | 1.588838 | 182.6613 | 4.999569 | 160166.9 | 8.974908 | 208.8549
| 47.52975 | 2.4765 | 1.640319 | 185.5695 | 4.999556 | 174853 | 8.479304 | 224.3505
| 47.52975 | 0 | 1.655979 | 190.0986 | 4.999677 | 176515.2 | 8.037066 | 219.6882
| 50.00625 | 247.4595 | -2.029191 | 173.7529 | 4.999722 | 157814.8 | 10.04533 | 219.564
| 50.00625 | 244.983 | -1.991592 | 176.3676 | 4.99967 | 164826.1 | 9.604258 | 225.2302
| 50.00625 | 242.458875 | -1.94984 | 172.6219 | 4.999722 | 153732.7 | 10.27077 | 215.595
| 50.00625 | 239.982375 | -1.903386 | 188.5604 | 4.999694 | 172154.7 | 8.226891 | 216.1764
| 50.00625 | 237.45825 | -1.870634 | 171.0262 | 4.999707 | 150246.1 | 10.55792 | 213.2315
| 50.00625 | 234.98175 | -1.824969 | 187.96 | 4.999691 | 184034.2 | 8.152457 | 233.1274
| 50.00625 | 232.457625 | -1.781525 | 189.4815 | 4.99968 | 185866.2 | 7.99666 | 233.2013
| 50.00625 | 229.981125 | -1.746168 | 191.0721 | 4.999736 | 180902.1 | 7.905152 | 224.0608
| 50.00625 | 227.457 | -1.707585 | 196.2285 | 4.999643 | 182696.8 | 7.455741 | 218.8623
| 50.00625 | 224.9805 | -1.677754 | 169.6638 | 4.999681 | 151416.9 | 10.71829 | 217.2004
| 50.00625 | 222.456375 | -1.639985 | 167.4834 | 4.999566 | 155376.7 | 10.93625 | 226.8541
| 50.00625 | 219.979875 | -1.600432 | 172.9812 | 4.999685 | 166334.8 | 9.98944 | 233.266
| 50.00625 | 217.45575 | -1.562088 | 194.321 | 4.999643 | 185766.3 | 7.583114 | 225.63
| 50.00625 | 214.97925 | -1.512395 | 186.1973 | 4.999551 | 173278.8 | 8.437286 | 221.2372
| 50.00625 | 212.455125 | -1.47965 | 170.7031 | 4.999728 | 155641.5 | 10.48482 | 221.5776
| 50.00625 | 209.978625 | -1.448345 | 180.0741 | 4.999812 | 168638.7 | 9.127106 | 224.5134
| 50.00625 | 207.4545 | -1.405407 | 185.7445 | 4.999842 | 173762.8 | 8.475969 | 222.594
| 50.00625 | 204.978 | -1.357523 | 174.5662 | 4.999688 | 157868.1 | 9.942705 | 218.2957
| 50.00625 | 202.453875 | -1.332442 | 166.6584 | 4.999612 | 145201.9 | 11.30552 | 213.2489
| 50.00625 | 199.977375 | -1.299497 | 168.329 | 4.99962 | 151259.3 | 10.90947 | 219.2578
| 50.00625 | 197.45325 | -1.267479 | 184.0205 | 4.999814 | 183388.8 | 8.533759 | 238.7127
| 50.00625 | 194.97675 | -1.222822 | 182.6685 | 4.999628 | 172042.3 | 8.805255 | 225.0729
| 50.00625 | 192.452625 | -1.184586 | 197.7819 | 4.999542 | 189416.4 | 7.275971 | 225.3
| 50.00625 | 189.9761 | -1.142997 | 191.6975 | 4.999636 | 189558.9 | 7.769059 | 234.7003
| 50.00625 | 187.499625 | -1.103866 | 183.5175 | 4.999793 | 170048.9 | 8.744755 | 220.9845
| 50.00625 | 184.9755 | -1.056302 | 191.4476 | 4.999797 | 173383.4 | 7.951313 | 213.6045
| 50.00625 | 182.499 | -1.026492 | 176.781 | 4.999709 | 172021.6 | 9.445891 | 234.8809
| 50.00625 | 179.974875 | -0.9922372 | 187.2253 | 4.999657 | 195258.1 | 8.112479 | 249.9819
| 50.00625 | 177.4984 | -0.953319 | 186.5682 | 4.999799 | 180463.2 | 8.319941 | 230.4566
| 50.00625 | 174.97425 | -0.9174053 | 173.8855 | 4.999682 | 163206.4 | 9.930786 | 227.1107
| 50.00625 | 172.49775 | -0.8742453 | 188.8289 | 4.999655 | 173932.7 | 8.181311 | 218.1425
| 50.00625 | 169.973625 | -0.8381719 | 178.1264 | 4.999631 | 167586.8 | 9.358219 | 226.2282
| 50.00625 | 167.497125 | -0.7985441 | 176.651 | 4.999683 | 154174.4 | 9.757581 | 209.7746
| 50.00625 | 164.973 | -0.7709884 | 165.1939 | 4.999715 | 152069.7 | 11.35083 | 226.0487
| 50.00625 | 162.4965 | -0.7282874 | 171.6833 | 4.999716 | 155534 | 10.35665 | 219.7509
| 50.00625 | 159.972375 | -0.6902883 | 184.1588 | 4.999638 | 175097.9 | 8.615566 | 226.9173
| 50.00625 | 157.495875 | -0.6688121 | 173.4673 | 4.999631 | 166344.4 | 9.928768 | 232.4174
| 50.00625 | 154.97175 | -0.6265902 | 181.7516 | 4.999533 | 173292.1 | 8.883896 | 228.2963
| 50.00625 | 152.49525 | -0.5820102 | 173.135 | 4.999716 | 161317 | 10.05817 | 225.6588
| 50.00625 | 149.971125 | -0.5432142 | 173.8821 | 4.999711 | 151881.8 | 10.1466 | 210.9266
| 50.00625 | 147.494625 | -0.5116296 | 175.8507 | 4.999537 | 154771.2 | 9.842834 | 211.8576
| 50.00625 | 144.9705 | -0.4836007 | 176.5958 | 4.999652 | 162171.8 | 9.621183 | 221.0758
| 50.00625 | 142.494 | -0.4402861 | 173.5281 | 4.999689 | 158696.9 | 10.05693 | 221.2051
| 50.00625 | 139.969875 | -0.4063668 | 178.659 | 4.999722 | 157868.5 | 9.454674 | 211.7756
| 50.00625 | 137.493375 | -0.3656815 | 168.3929 | 4.999575 | 156733.6 | 10.77804 | 227.2427
| 50.00625 | 134.96925 | -0.3181275 | 196.3471 | 4.999684 | 174025.9 | 7.528835 | 207.6396
| 50.00625 | 132.49275 | -0.2978076 | 187.0318 | 4.999612 | 183564.5 | 8.243006 | 233.9769
| 50.00625 | 129.968625 | -0.2608049 | 188.9006 | 4.99962 | 176690.9 | 8.143706 | 221.7159
| 50.00625 | 127.492125 | -0.2190821 | 195.0757 | 4.999615 | 191783.8 | 7.470172 | 232.4317
| 50.00625 | 124.968 | -0.1729061 | 175.7589 | 4.999614 | 153398.1 | 9.880796 | 210.0852
| 50.00625 | 122.4915 | -0.1537611 | 187.0456 | 4.999534 | 182353.1 | 8.254232 | 232.2866
| 50.00625 | 119.967375 | -0.1160528 | 164.1645 | 4.999786 | 149883.2 | 11.56427 | 224.6322
| 50.00625 | 117.490875 | -0.06721065 | 189.1471 | 4.999652 | 180001.9 | 8.085736 | 225.7853
| 50.00625 | 114.96675 | -0.04079656 | 171.1283 | 4.999725 | 161421.4 | 10.31407 | 229.315
| 50.00625 | 112.49025 | 0.001354548 | 188.0465 | 4.999675 | 179287.4 | 8.194142 | 226.5218
| 50.00625 | 109.966125 | 0.04522377 | 184.9985 | 4.999618 | 186342.1 | 8.406751 | 241.2183
| 50.00625 | 107.489625 | 0.08119801 | 173.2232 | 4.999638 | 161175.3 | 10.04943 | 225.3012
| 50.00625 | 104.9655 | 0.1169869 | 167.791 | 4.999729 | 156713.7 | 10.86364 | 228.2999
| 50.00625 | 102.489 | 0.149322 | 177.3022 | 4.999619 | 176489.9 | 9.323855 | 240.4632
| 50.00625 | 99.96487 | 0.1849982 | 166.2531 | 4.999759 | 152619.6 | 11.1792 | 224.9495
| 50.00625 | 97.488375 | 0.2294217 | 171.1649 | 4.999739 | 160747.3 | 10.32209 | 228.2565
| 50.00625 | 94.96425 | 0.2660825 | 174.7277 | 4.99956 | 159046.5 | 9.900707 | 219.7074
| 50.00625 | 92.48775 | 0.303047 | 171.5178 | 4.999529 | 156387 | 10.36063 | 221.2666
| 50.00625 | 89.963625 | 0.3441772 | 187.6624 | 4.99964 | 179770.7 | 8.224479 | 227.7772
| 50.00625 | 87.48712 | 0.3789682 | 193.5927 | 4.999658 | 182807.4 | 7.670676 | 222.8222
| 50.00625 | 84.963 | 0.4123656 | 177.1672 | 4.999733 | 163953 | 9.525155 | 222.6616
| 50.00625 | 82.4865 | 0.4446606 | 186.9336 | 4.999557 | 182551.2 | 8.26267 | 232.7394
| 50.00625 | 79.962375 | 0.5066862 | 178.0199 | 4.999611 | 169683.5 | 9.338978 | 229.3909
| 50.00625 | 77.485875 | 0.5267579 | 188.6302 | 4.999527 | 189020.1 | 8.042432 | 238.8958
| 50.00625 | 74.96175 | 0.5697274 | 196.9185 | 4.999651 | 185550.5 | 7.37578 | 221.5549
| 50.00625 | 72.48525 | 0.6169615 | 198.6047 | 4.999534 | 184179.7 | 7.255913 | 217.4161
| 50.00625 | 69.961125 | 0.6519031 | 193.1996 | 4.999752 | 178295.9 | 7.747779 | 217.4963
| 50.00625 | 67.48462 | 0.6735267 | 182.7842 | 4.999709 | 172197.1 | 8.791508 | 225.1031
| 50.00625 | 64.9605 | 0.7038579 | 177.0935 | 4.999678 | 172077.7 | 9.409279 | 234.4179
| 50.00625 | 62.484 | 0.7429659 | 195.6144 | 4.999627 | 187391.7 | 7.463729 | 225.8436
| 50.00625 | 59.959875 | 0.7863185 | 185.5426 | 4.999593 | 171808.7 | 8.519146 | 220.2494
| 50.00625 | 57.483375 | 0.8250478 | 174.2119 | 4.999717 | 154678 | 10.0482 | 214.3455
| 50.00625 | 54.95925 | 0.8568552 | 170.5635 | 4.999513 | 156918.1 | 10.47667 | 223.6829
| 50.00625 | 52.48275 | 0.9040312 | 188.256 | 4.999676 | 174201.7 | 8.231364 | 219.3567
| 50.00625 | 49.95862 | 0.9276628 | 173.8309 | 4.999745 | 162439.2 | 9.951151 | 226.0929
| 50.00625 | 47.482125 | 0.9597896 | 188.0481 | 4.99967 | 182568.7 | 8.159335 | 230.9819
| 50.00625 | 44.958 | 0.99574 | 175.5318 | 4.999626 | 162934.9 | 9.734779 | 223.9252
| 50.00625 | 42.4815 | 1.035338 | 189.3402 | 4.999636 | 187094.2 | 7.997371 | 235.1013
| 50.00625 | 39.957375 | 1.068948 | 193.0268 | 4.999705 | 190206.7 | 7.651383 | 233.4901
| 50.00625 | 37.48087 | 1.116821 | 160.7424 | 4.999678 | 154168.8 | 12.00043 | 237.8092
| 50.00625 | 34.95675 | 1.161437 | 174.2242 | 4.999584 | 154762 | 10.04465 | 214.4434
| 50.00625 | 32.48025 | 1.203839 | 175.5456 | 4.99963 | 165684.6 | 9.687485 | 227.8506
| 50.00625 | 29.95612 | 1.224711 | 163.8153 | 4.999575 | 167575 | 11.215 | 252.7993
| 50.00625 | 27.479625 | 1.273181 | 174.0845 | 4.999624 | 170685.1 | 9.783222 | 237.7044
| 50.00625 | 24.9555 | 1.291436 | 188.4928 | 4.999545 | 192292.2 | 8.024505 | 243.6572
| 50.00625 | 22.479 | 1.355079 | 185.2846 | 4.999624 | 170360.2 | 8.56289 | 218.6814
| 50.00625 | 19.95488 | 1.367966 | 170.693 | 4.999657 | 166390.3 | 10.28015 | 237.4963
| 50.00625 | 17.47837 | 1.410823 | 186.3015 | 4.999692 | 176446.8 | 8.390162 | 225.3815
| 50.00625 | 14.95425 | 1.438587 | 170.3173 | 4.999661 | 159059.9 | 10.46695 | 227.2651
| 50.00625 | 12.47775 | 1.493514 | 178.383 | 4.999671 | 155903.7 | 9.520945 | 209.4928
| 50.00625 | 9.953625 | 1.528819 | 178.2213 | 4.999607 | 160726.7 | 9.456152 | 216.4241
| 50.00625 | 7.477125 | 1.568202 | 180.7902 | 4.999537 | 167763.9 | 9.061517 | 222.1353
| 50.00625 | 4.953 | 1.594652 | 190.9075 | 4.999707 | 186420.8 | 7.865914 | 231.7059
| 50.00625 | 2.4765 | 1.639995 | 194.9408 | 4.999641 | 185545.5 | 7.534342 | 224.4234
| 50.00625 | 0 | 1.672566 | 186.5808 | 4.999616 | 178430 | 8.340822 | 227.6496
| 52.53037 | 247.4595 | -1.997385 | 179.8004 | 4.999688 | 170095.5 | 9.135899 | 227.0084
| 52.53037 | 244.983 | -1.961641 | 189.8154 | 4.999796 | 177138.1 | 8.056065 | 220.9388
| 52.53037 | 242.458875 | -1.91738 | 177.3058 | 4.99971 | 162729.7 | 9.528968 | 220.705
| 52.53037 | 239.982375 | -1.888943 | 166.5477 | 4.999631 | 150049.4 | 11.19752 | 220.5874
| 52.53037 | 237.45825 | -1.844031 | 181.0386 | 4.9996 | 177100.7 | 8.909987 | 234.8538
| 52.53037 | 234.98175 | -1.806809 | 187.8423 | 4.999679 | 176994.2 | 8.238276 | 223.7362
| 52.53037 | 232.457625 | -1.760849 | 196.5654 | 4.999609 | 186730.4 | 7.393516 | 223.5902
| 52.53037 | 229.981125 | -1.726743 | 189.3681 | 4.999625 | 183816.7 | 8.026796 | 230.5958
| 52.53037 | 227.457 | -1.686071 | 192.1694 | 4.999726 | 190865.1 | 7.71767 | 235.7196
| 52.53037 | 224.9805 | -1.655706 | 168.0927 | 4.999689 | 156027.1 | 10.83576 | 226.7298
| 52.53037 | 222.456375 | -1.609863 | 172.3918 | 4.999667 | 154634.6 | 10.28206 | 217.2668
| 52.53037 | 219.979875 | -1.560429 | 193.1537 | 4.999665 | 184645.4 | 7.690379 | 225.8958
| 52.53037 | 217.45575 | -1.532643 | 193.9808 | 4.999634 | 181919.2 | 7.646587 | 221.0904
| 52.53037 | 214.97925 | -1.503783 | 185.1553 | 4.99962 | 185820 | 8.397128 | 240.2184
| 52.53037 | 212.455125 | -1.460187 | 168.0744 | 4.999688 | 153756.1 | 10.88861 | 223.387
| 52.53037 | 209.978625 | -1.419253 | 171.1293 | 4.999636 | 150407.2 | 10.54013 | 213.292
| 52.53037 | 207.4545 | -1.384336 | 178.5794 | 4.9996 | 161339 | 9.40505 | 216.7099
| 52.53037 | 204.978 | -1.34229 | 191.8204 | 4.999591 | 175343.9 | 7.896877 | 215.6286
| 52.53037 | 202.453875 | -1.319055 | 189.7792 | 4.999652 | 185474 | 7.973926 | 232.1968
| 52.53037 | 199.977375 | -1.280137 | 166.514 | 4.999736 | 152347.6 | 11.14711 | 224.0722
| 52.53037 | 197.45325 | -1.239158 | 177.9811 | 4.999637 | 167135.1 | 9.381524 | 225.8283
| 52.53037 | 194.97675 | -1.19487 | 190.0882 | 4.999634 | 188345.1 | 7.919407 | 235.6099
| 52.53037 | 192.452625 | -1.156277 | 192.4589 | 4.999553 | 177367 | 7.820202 | 217.3515
| 52.53037 | 189.9761 | -1.126528 | 167.3956 | 4.999665 | 150775.8 | 11.05543 | 220.1717
| 52.53037 | 187.499625 | -1.083347 | 189.9253 | 4.999725 | 175381.6 | 8.06513 | 218.4424
| 52.53037 | 184.9755 | -1.047676 | 185.1835 | 4.999503 | 191155.8 | 8.340421 | 247.7151
| 52.53037 | 182.499 | -1.001452 | 190.2672 | 4.999562 | 186480.8 | 7.92102 | 232.7915
| 52.53037 | 179.974875 | -0.9573565 | 184.5155 | 4.999757 | 167388.7 | 8.678986 | 215.8292
| 52.53037 | 177.4984 | -0.92781 | 185.8708 | 4.999629 | 170553.9 | 8.50281 | 218.0523
| 52.53037 | 174.97425 | -0.8931818 | 177.6199 | 4.999569 | 170505.8 | 9.372039 | 231.2461
| 52.53037 | 172.49775 | -0.8553385 | 173.5996 | 4.999811 | 168745.5 | 9.873468 | 235.7154
| 52.53037 | 169.973625 | -0.8240292 | 171.1248 | 4.999568 | 158124.5 | 10.37784 | 224.4752
| 52.53037 | 167.497125 | -0.7914913 | 169.7818 | 4.999636 | 163055.7 | 10.46123 | 234.1714
| 52.53037 | 164.973 | -0.7416338 | 181.8766 | 4.999564 | 161956 | 9.030981 | 212.4525
| 52.53037 | 162.4965 | -0.7059265 | 184.7356 | 4.99961 | 169118.8 | 8.633523 | 217.8364
| 52.53037 | 159.972375 | -0.665055 | 183.7086 | 4.999684 | 176295.8 | 8.64615 | 229.3013
| 52.53037 | 157.495875 | -0.6415065 | 184.299 | 4.999636 | 175513.4 | 8.596554 | 227.2668
| 52.53037 | 154.97175 | -0.5843181 | 186.3057 | 4.99975 | 177220.2 | 8.380999 | 226.4307
| 52.53037 | 152.49525 | -0.5549625 | 173.1357 | 4.999585 | 156272.6 | 10.153 | 218.3794
| 52.53037 | 149.971125 | -0.5134102 | 178.8236 | 4.99968 | 168475.3 | 9.266867 | 226.3322
| 52.53037 | 147.494625 | -0.4750366 | 186.2015 | 4.999642 | 171453.5 | 8.459381 | 218.7645
| 52.53037 | 144.9705 | -0.443514 | 177.4441 | 4.999802 | 155526.6 | 9.638037 | 210.4193
| 52.53037 | 142.494 | -0.4176741 | 184.9487 | 4.999695 | 174556.5 | 8.543975 | 224.92
| 52.53037 | 139.969875 | -0.3749153 | 183.6739 | 4.999424 | 165605.3 | 8.788515 | 214.6858
| 52.53037 | 137.493375 | -0.3455111 | 169.5988 | 4.999662 | 150012.1 | 10.75955 | 215.2711
| 52.53037 | 134.96925 | -0.3098294 | 167.4755 | 4.99952 | 158608.8 | 10.86724 | 231.7228
| 52.53037 | 132.49275 | -0.2740202 | 190.6317 | 4.999612 | 185185.8 | 7.901489 | 230.4706
| 52.53037 | 129.968625 | -0.232112 | 193.2492 | 4.999684 | 188517.2 | 7.647533 | 230.8894
| 52.53037 | 127.492125 | -0.1847064 | 177.8605 | 4.999628 | 156428.7 | 9.572298 | 211.0212
| 52.53037 | 124.968 | -0.1631594 | 195.8254 | 4.999703 | 190765 | 7.418708 | 229.9513
| 52.53037 | 122.4915 | -0.1244329 | 171.4094 | 4.999613 | 159931.5 | 10.30531 | 226.627
| 52.53037 | 119.967375 | -0.08695207 | 180.2828 | 4.999594 | 161230.7 | 9.215733 | 213.8976
| 52.53037 | 117.490875 | -0.04795018 | 188.2282 | 4.999675 | 173517.3 | 8.241866 | 218.4837
| 52.53037 | 114.96675 | -0.006368975 | 178.5217 | 4.999565 | 169356.4 | 9.287354 | 228.0824
| 52.53037 | 112.49025 | 0.02654077 | 191.6479 | 4.999726 | 183746.7 | 7.827171 | 226.9777
| 52.53037 | 109.966125 | 0.06570753 | 190.9283 | 4.999614 | 187893.6 | 7.850238 | 233.6622
| 52.53037 | 107.489625 | 0.1080096 | 189.192 | 4.999724 | 184372.5 | 8.037274 | 231.6283
| 52.53037 | 104.9655 | 0.1409047 | 176.1881 | 4.999676 | 167231.2 | 9.586934 | 228.9826
| 52.53037 | 102.489 | 0.1773119 | 185.791 | 4.999654 | 182719.2 | 8.369132 | 234.8294
| 52.53037 | 99.96487 | 0.2127773 | 169.659 | 4.999603 | 153652.4 | 10.66891 | 220.4678
| 52.53037 | 97.488375 | 0.2570626 | 175.1119 | 4.999715 | 161348.9 | 9.812993 | 222.3586
| 52.53037 | 94.96425 | 0.2937519 | 178.2469 | 4.99963 | 163557 | 9.407098 | 220.3428
| 52.53037 | 92.48775 | 0.325434 | 177.9794 | 4.999611 | 160363.9 | 9.490092 | 216.3018
| 52.53037 | 89.963625 | 0.3650907 | 183.1858 | 4.999589 | 173704.9 | 8.730814 | 226.5482
| 52.53037 | 87.48712 | 0.3987811 | 184.055 | 4.999628 | 180529.9 | 8.56188 | 234.638
| 52.53037 | 84.963 | 0.4451254 | 188.879 | 4.999715 | 186029.9 | 8.049112 | 234.3865
| 52.53037 | 82.4865 | 0.4702762 | 189.4178 | 4.99962 | 179655.3 | 8.064821 | 224.9039
| 52.53037 | 79.962375 | 0.5430408 | 194.3458 | 4.999636 | 180055.5 | 7.633981 | 218.1363
| 52.53037 | 77.485875 | 0.5493335 | 186.5924 | 4.999692 | 186701.8 | 8.252146 | 239.0465
| 52.53037 | 74.96175 | 0.5876603 | 188.5036 | 4.999709 | 185837.9 | 8.084879 | 234.7264
| 52.53037 | 72.48525 | 0.6258616 | 171.4092 | 4.999762 | 162336.2 | 10.26047 | 230.1668
| 52.53037 | 69.961125 | 0.6590309 | 177.0249 | 4.999507 | 166100.1 | 9.506825 | 225.9478
| 52.53037 | 67.48462 | 0.686816 | 188.9571 | 4.999603 | 186299.7 | 8.039235 | 234.6294
| 52.53037 | 64.9605 | 0.7287976 | 181.7926 | 4.999649 | 166969.6 | 8.966059 | 219.4489
| 52.53037 | 62.484 | 0.7684515 | 171.6145 | 4.999688 | 154909.9 | 10.37848 | 218.9645
| 52.53037 | 59.959875 | 0.8024996 | 192.2238 | 4.999649 | 190729.7 | 7.714111 | 235.4505
| 52.53037 | 57.483375 | 0.8389325 | 186.2382 | 4.999591 | 177087.3 | 8.388651 | 226.3541
| 52.53037 | 54.95925 | 0.8811392 | 188.2373 | 4.999652 | 173539.3 | 8.240716 | 218.4994
| 52.53037 | 52.48275 | 0.9183484 | 182.3199 | 4.99955 | 176934.4 | 8.778953 | 232.4705
| 52.53037 | 49.95862 | 0.9483867 | 179.641 | 4.999549 | 174744.2 | 9.089206 | 233.8695
| 52.53037 | 47.482125 | 0.9895572 | 180.1274 | 4.999707 | 160817.1 | 9.239823 | 213.5696
| 52.53037 | 44.958 | 1.018142 | 173.9086 | 4.99964 | 162725.7 | 9.936219 | 226.374
| 52.53037 | 42.4815 | 1.066974 | 176.8023 | 4.999582 | 165793.7 | 9.537683 | 225.8836
| 52.53037 | 39.957375 | 1.101738 | 184.5044 | 4.999588 | 172973.7 | 8.607229 | 223.4479
| 52.53037 | 37.48087 | 1.150355 | 191.5168 | 4.999639 | 186067.9 | 7.816358 | 230.2832
| 52.53037 | 34.95675 | 1.173203 | 169.8217 | 4.999568 | 165565.4 | 10.40927 | 237.8694
| 52.53037 | 32.48025 | 1.221049 | 174.6246 | 4.999714 | 154901.3 | 9.992086 | 213.9956
| 52.53037 | 29.95612 | 1.271299 | 189.0266 | 4.999657 | 171154.6 | 8.195374 | 214.169
| 52.53037 | 27.479625 | 1.282565 | 167.3869 | 4.999624 | 155661.6 | 10.94393 | 227.4555
| 52.53037 | 24.9555 | 1.313717 | 187.0928 | 4.999582 | 193205.3 | 8.143065 | 247.3123
| 52.53037 | 22.479 | 1.354095 | 193.4894 | 4.9997 | 187703 | 7.634752 | 229.4394
| 52.53037 | 19.95488 | 1.386335 | 185.4648 | 4.999647 | 186093.5 | 8.364737 | 240.0815
| 52.53037 | 17.47837 | 1.442642 | 176.5277 | 4.999581 | 159113.3 | 9.68171 | 216.8685
| 52.53037 | 14.95425 | 1.468616 | 171.7857 | 4.999735 | 156579.2 | 10.32209 | 221.091
| 52.53037 | 12.47775 | 1.512277 | 165.9295 | 4.999716 | 152959.3 | 11.21897 | 226.0462
| 52.53037 | 9.953625 | 1.55309 | 176.6232 | 4.99968 | 155935.2 | 9.727913 | 212.2669
| 52.53037 | 7.477125 | 1.583566 | 174.5593 | 4.999616 | 156518.9 | 9.9688 | 216.3895
| 52.53037 | 4.953 | 1.621497 | 178.7408 | 4.999588 | 167221 | 9.294519 | 224.6955
| 52.53037 | 2.4765 | 1.659391 | 186.9514 | 4.99971 | 182601.4 | 8.260795 | 232.7809
| 52.53037 | 0 | 1.692829 | 189.247 | 4.999669 | 181612 | 8.060037 | 227.8019
| 55.00687 | 247.4595 | -1.966639 | 193.038 | 4.999621 | 184356.7 | 7.702706 | 225.6874
| 55.00687 | 244.983 | -1.940404 | 189.7542 | 4.99971 | 178433.3 | 8.047571 | 222.7572
| 55.00687 | 242.458875 | -1.894479 | 188.1415 | 4.999667 | 168226.4 | 8.313816 | 211.5872
| 55.00687 | 239.982375 | -1.868422 | 167.4863 | 4.99965 | 157877.1 | 10.88161 | 230.6014
| 55.00687 | 237.45825 | -1.815835 | 191.3732 | 4.999696 | 178022.4 | 7.908066 | 219.7972
| 55.00687 | 234.98175 | -1.783047 | 176.7258 | 4.999757 | 156504.8 | 9.705362 | 212.9005
| 55.00687 | 232.457625 | -1.74455 | 189.2028 | 4.999662 | 184000.3 | 8.03988 | 231.1052
| 55.00687 | 229.981125 | -1.70534 | 190.6185 | 4.999651 | 186338.4 | 7.891766 | 232.0468
| 55.00687 | 227.457 | -1.662364 | 198.7278 | 4.999653 | 189548.2 | 7.202572 | 224.1036
| 55.00687 | 224.9805 | -1.625854 | 189.6472 | 4.999703 | 187954.5 | 7.962078 | 235.7842
| 55.00687 | 222.456375 | -1.583302 | 184.3298 | 4.999679 | 170824.8 | 8.652157 | 220.7817
| 55.00687 | 219.979875 | -1.543949 | 191.1919 | 4.999725 | 183558 | 7.86849 | 227.4214
| 55.00687 | 217.45575 | -1.51108 | 196.3753 | 4.999745 | 177412.2 | 7.493323 | 211.8935
| 55.00687 | 214.97925 | -1.46792 | 202.7274 | 4.999633 | 186228.7 | 6.932879 | 214.3659
| 55.00687 | 212.455125 | -1.437345 | 191.9703 | 4.999674 | 194354.3 | 7.704612 | 240.7693
| 55.00687 | 209.978625 | -1.395105 | 194.8531 | 4.999653 | 184974.2 | 7.546605 | 223.8055
| 55.00687 | 207.4545 | -1.361737 | 191.6692 | 4.999649 | 177510 | 7.887403 | 218.6877
| 55.00687 | 204.978 | -1.326514 | 187.7772 | 4.999638 | 187004 | 8.139439 | 237.5105
| 55.00687 | 202.453875 | -1.289735 | 182.6561 | 4.999676 | 170872.1 | 8.822058 | 223.4732
| 55.00687 | 199.977375 | -1.253646 | 163.7919 | 4.999616 | 153851.8 | 11.5214 | 231.3742
| 55.00687 | 197.45325 | -1.20701 | 190.6408 | 4.99978 | 187133.4 | 7.882605 | 233.0878
| 55.00687 | 194.97675 | -1.171216 | 180.7694 | 4.999788 | 166402.1 | 9.084062 | 220.2783
| 55.00687 | 192.452625 | -1.139455 | 171.1241 | 4.999692 | 155629.3 | 10.4287 | 220.8388
| 55.00687 | 189.9761 | -1.102571 | 187.8504 | 4.999714 | 179324.2 | 8.211989 | 226.8772
| 55.00687 | 187.499625 | -1.060259 | 181.2636 | 4.999681 | 168471.3 | 9.001076 | 222.3635
| 55.00687 | 184.9755 | -1.031635 | 170.755 | 4.999794 | 169197.7 | 10.22395 | 241.6088
| 55.00687 | 182.499 | -0.9860553 | 189.7043 | 4.999721 | 190059.8 | 7.937544 | 238.5741
| 55.00687 | 179.974875 | -0.9468708 | 180.0639 | 4.999593 | 163745.7 | 9.200483 | 217.7093
| 55.00687 | 177.4984 | -0.9036615 | 187.7943 | 4.99973 | 189052.3 | 8.118219 | 240.3203
| 55.00687 | 174.97425 | -0.8634031 | 187.1425 | 4.999779 | 180437.1 | 8.266109 | 229.5066
| 55.00687 | 172.49775 | -0.8302512 | 184.0762 | 4.999572 | 162660 | 8.789636 | 210.1154
| 55.00687 | 169.973625 | -0.7977451 | 172.6174 | 4.99975 | 146926.2 | 10.42006 | 205.9601
| 55.00687 | 167.497125 | -0.7629736 | 171.4874 | 4.999655 | 152818 | 10.43926 | 216.1609
| 55.00687 | 164.973 | -0.7330744 | 167.6042 | 4.999633 | 160165 | 10.81694 | 233.837
| 55.00687 | 162.4965 | -0.68534 | 183.0287 | 4.999696 | 184958.7 | 8.61454 | 242.632
| 55.00687 | 159.972375 | -0.6509649 | 164.4673 | 4.999519 | 148304.7 | 11.55776 | 221.6979
| 55.00687 | 157.495875 | -0.6028067 | 192.223 | 4.999726 | 180862.9 | 7.805671 | 222.2887
| 55.00687 | 154.97175 | -0.5857235 | 167.8906 | 4.999639 | 161426.9 | 10.75122 | 235.2143
| 55.00687 | 152.49525 | -0.5255901 | 195.4141 | 4.999648 | 178458.6 | 7.561249 | 214.5623
| 55.00687 | 149.971125 | -0.4980522 | 180.8888 | 4.999697 | 169544.2 | 9.026094 | 224.4593
| 55.00687 | 147.494625 | -0.4617478 | 182.2794 | 4.999747 | 164029.6 | 8.957362 | 214.6657
| 55.00687 | 144.9705 | -0.4234364 | 166.783 | 4.999675 | 153466.1 | 11.0812 | 225.2604
| 55.00687 | 142.494 | -0.3840587 | 176.2693 | 4.999667 | 156461.4 | 9.760691 | 213.5609
| 55.00687 | 139.969875 | -0.3417321 | 191.7015 | 4.999672 | 182555.7 | 7.833937 | 225.3105
| 55.00687 | 137.493375 | -0.3235482 | 167.8982 | 4.999573 | 152082.7 | 10.95174 | 221.2208
| 55.00687 | 134.96925 | -0.2831022 | 170.7555 | 4.999571 | 151926.3 | 10.55682 | 216.0973
| 55.00687 | 132.49275 | -0.2527361 | 186.2338 | 4.999607 | 178990 | 8.367581 | 228.9663
| 55.00687 | 129.968625 | -0.2161632 | 172.0914 | 4.999695 | 163756.1 | 10.1466 | 231.0489
| 55.00687 | 127.492125 | -0.1751445 | 191.1061 | 4.999502 | 187187.6 | 7.841143 | 232.4282
| 55.00687 | 124.968 | -0.1350328 | 172.5565 | 4.999708 | 157227 | 10.20899 | 220.7226
| 55.00687 | 122.4915 | -0.1045989 | 167.294 | 4.999579 | 155639.9 | 10.9576 | 227.5909
| 55.00687 | 119.967375 | -0.06623464 | 183.1531 | 4.999598 | 178159.7 | 8.679448 | 232.8107
| 55.00687 | 117.490875 | -0.02358159 | 180.3017 | 4.999549 | 183552.7 | 8.909104 | 245.3976
| 55.00687 | 114.96675 | 0.01577677 | 178.7984 | 4.999611 | 161776.4 | 9.373061 | 216.9723
| 55.00687 | 112.49025 | 0.05266493 | 193.3256 | 4.999755 | 186341.1 | 7.660673 | 227.8819
| 55.00687 | 109.966125 | 0.08305811 | 192.2243 | 4.999716 | 184206.3 | 7.773306 | 226.7147
| 55.00687 | 107.489625 | 0.1250982 | 181.7497 | 4.999805 | 180389.3 | 8.796411 | 238.3224
| 55.00687 | 104.9655 | 0.1604681 | 175.2052 | 4.999543 | 172228.1 | 9.625702 | 237.9646
| 55.00687 | 102.489 | 0.2022621 | 184.919 | 4.999669 | 174665.3 | 8.545525 | 225.1156
| 55.00687 | 99.96487 | 0.2415074 | 173.8804 | 4.999666 | 155763.5 | 10.06855 | 216.425
| 55.00687 | 97.488375 | 0.2707968 | 170.0803 | 4.999721 | 163375.8 | 10.41566 | 234.1055
| 55.00687 | 94.96425 | 0.3150993 | 175.5389 | 4.999525 | 162525.3 | 9.740631 | 223.3265
| 55.00687 | 92.48775 | 0.3567326 | 189.001 | 4.999637 | 184040.9 | 8.057586 | 231.4787
| 55.00687 | 89.963625 | 0.387936 | 188.1337 | 4.999735 | 180830.3 | 8.169755 | 228.4796
| 55.00687 | 87.48712 | 0.4218943 | 189.5842 | 4.999702 | 183328.6 | 8.012464 | 229.597
| 55.00687 | 84.963 | 0.4545117 | 188.1792 | 4.999689 | 185162.4 | 8.121032 | 234.3222
| 55.00687 | 82.4865 | 0.4939974 | 184.6104 | 4.999551 | 184481.8 | 8.463722 | 239.2551
| 55.00687 | 79.962375 | 0.5560276 | 192.763 | 4.999698 | 190782.9 | 7.668427 | 234.675
| 55.00687 | 77.485875 | 0.5705822 | 186.1518 | 4.999661 | 183068.4 | 8.331095 | 234.7234
| 55.00687 | 74.96175 | 0.5954419 | 183.4308 | 4.999708 | 183628.5 | 8.589164 | 240.0512
| 55.00687 | 72.48525 | 0.6514961 | 188.2259 | 4.999703 | 173937.4 | 8.237274 | 219.0486
| 55.00687 | 69.961125 | 0.6991829 | 192.109 | 4.99968 | 186028.2 | 7.766064 | 229.3182
| 55.00687 | 67.48462 | 0.7257702 | 202.9134 | 4.999665 | 178608.8 | 6.98154 | 204.7433
| 55.00687 | 64.9605 | 0.7463954 | 169.0405 | 4.999597 | 152331.6 | 10.78421 | 219.6007
| 55.00687 | 62.484 | 0.7870031 | 172.4649 | 4.999805 | 160532.2 | 10.15795 | 225.6725
| 55.00687 | 59.959875 | 0.8229363 | 194.7104 | 4.999658 | 188813.6 | 7.524653 | 229.0598
| 55.00687 | 57.483375 | 0.8655854 | 188.779 | 4.999692 | 182403.3 | 8.094334 | 229.6037
| 55.00687 | 54.95925 | 0.894081 | 183.6033 | 4.999663 | 177503.9 | 8.642144 | 231.1542
| 55.00687 | 52.48275 | 0.9286583 | 192.9251 | 4.999629 | 189107.6 | 7.669303 | 232.1764
| 55.00687 | 49.95862 | 0.973343 | 173.7621 | 4.999707 | 163365.5 | 9.943356 | 227.5545
| 55.00687 | 47.482125 | 1.006913 | 166.2699 | 4.999602 | 155915.9 | 11.09986 | 229.8809
| 55.00687 | 44.958 | 1.042277 | 174.8089 | 4.999769 | 174223.4 | 9.643605 | 241.6249
| 55.00687 | 42.4815 | 1.086933 | 171.5044 | 4.999586 | 157194.2 | 10.34633 | 222.4631
| 55.00687 | 39.957375 | 1.114154 | 171.4181 | 4.999629 | 161045.8 | 10.28304 | 228.2485
| 55.00687 | 37.48087 | 1.176618 | 188.3943 | 4.999527 | 182480.8 | 8.128238 | 230.3133
| 55.00687 | 34.95675 | 1.197689 | 169.5965 | 4.999625 | 156843.1 | 10.60942 | 225.265
| 55.00687 | 32.48025 | 1.235745 | 179.1556 | 4.999589 | 161218.3 | 9.341707 | 215.6341
| 55.00687 | 29.95612 | 1.290139 | 193.8003 | 4.99963 | 185641.8 | 7.627224 | 226.2427
| 55.00687 | 27.479625 | 1.303812 | 180.0469 | 4.99953 | 170866.1 | 9.097942 | 227.6873
| 55.00687 | 24.9555 | 1.340675 | 187.2694 | 4.999694 | 191750.6 | 8.1406 | 244.9662
| 55.00687 | 22.479 | 1.383889 | 176.8506 | 4.999694 | 160760.6 | 9.615186 | 218.6674
| 55.00687 | 19.95488 | 1.415639 | 194.4243 | 4.99956 | 188052.4 | 7.554357 | 228.4858
| 55.00687 | 17.47837 | 1.457465 | 162.7615 | 4.999709 | 155093.2 | 11.6521 | 235.2721
| 55.00687 | 14.95425 | 1.491605 | 177.3613 | 4.999685 | 168220.9 | 9.435771 | 228.4124
| 55.00687 | 12.47775 | 1.532143 | 188.0245 | 4.999637 | 186052.7 | 8.126203 | 235.7954
| 55.00687 | 9.953625 | 1.56833 | 190.8661 | 4.999571 | 187026.7 | 7.863585 | 232.5877
| 55.00687 | 7.477125 | 1.63099 | 181.0277 | 4.99957 | 153861.7 | 9.256569 | 202.7718
| 55.00687 | 4.953 | 1.641248 | 174.3312 | 4.999637 | 159632.9 | 9.939157 | 221.2042
| 55.00687 | 2.4765 | 1.680285 | 185.8894 | 4.999596 | 176656.9 | 8.427157 | 226.3145
| 55.00687 | 0 | 1.711785 | 190.0576 | 4.999632 | 184281.3 | 7.960805 | 230.1451
| 57.531 | 247.4595 | -1.94916 | 191.5497 | 4.99964 | 187031.6 | 7.804602 | 231.5264
| 57.531 | 244.983 | -1.912318 | 195.9532 | 4.99962 | 186958.4 | 7.44029 | 224.7799
| 57.531 | 242.458875 | -1.872613 | 192.2297 | 4.99969 | 177578.9 | 7.838072 | 217.9615
| 57.531 | 239.982375 | -1.838677 | 177.0079 | 4.999705 | 156449.3 | 9.672633 | 212.3792
| 57.531 | 237.45825 | -1.803513 | 187.62 | 4.999756 | 177583.7 | 8.252616 | 224.8761
| 57.531 | 234.98175 | -1.760681 | 182.9693 | 4.999775 | 174199.4 | 8.747044 | 227.5848
| 57.531 | 232.457625 | -1.725073 | 186.1805 | 4.999403 | 182768.7 | 8.331025 | 234.2596
| 57.531 | 229.981125 | -1.687425 | 190.5782 | 4.999663 | 186081.3 | 7.897739 | 231.7627
| 57.531 | 227.457 | -1.643084 | 194.685 | 4.999665 | 186781.2 | 7.544339 | 226.422
| 57.531 | 224.9805 | -1.607153 | 195.3845 | 4.999721 | 193477 | 7.431924 | 234.2035
| 57.531 | 222.456375 | -1.569814 | 188.1855 | 4.999722 | 178417.5 | 8.190823 | 225.1301
| 57.531 | 219.979875 | -1.527805 | 189.5817 | 4.999731 | 167447.6 | 8.189047 | 208.5098
| 57.531 | 217.45575 | -1.493234 | 189.654 | 4.999626 | 189688.8 | 7.945197 | 238.1463
| 57.531 | 214.97925 | -1.455507 | 188.7686 | 4.999737 | 173291.3 | 8.194419 | 217.3792
| 57.531 | 212.455125 | -1.417851 | 197.3942 | 4.999689 | 188973.7 | 7.309895 | 225.2922
| 57.531 | 209.978625 | -1.36985 | 195.9967 | 4.999537 | 184318.4 | 7.459661 | 221.2877
| 57.531 | 207.4545 | -1.338396 | 196.1104 | 4.999728 | 179691.8 | 7.493031 | 215.1698
| 57.531 | 204.978 | -1.308192 | 196.7506 | 4.999686 | 186992.2 | 7.376798 | 223.6612
| 57.531 | 202.453875 | -1.267757 | 193.6779 | 4.999775 | 187107.1 | 7.624527 | 228.3639
| 57.531 | 199.977375 | -1.226427 | 187.1166 | 4.999553 | 184864.4 | 8.221614 | 235.6331
| 57.531 | 197.45325 | -1.19114 | 174.6085 | 4.999711 | 160562 | 9.888383 | 222.0726
| 57.531 | 194.97675 | -1.155011 | 192.6815 | 4.999637 | 189721.7 | 7.684355 | 233.377
| 57.531 | 192.452625 | -1.120697 | 183.2593 | 4.999647 | 171965.3 | 8.745709 | 224.0255
| 57.531 | 189.9761 | -1.079246 | 192.2798 | 4.999595 | 174499.8 | 7.865852 | 213.8709
| 57.531 | 187.499625 | -1.051751 | 189.0954 | 4.999586 | 183177.4 | 8.05764 | 230.1567
| 57.531 | 184.9755 | -1.006795 | 192.3349 | 4.999684 | 185467.1 | 7.752025 | 228.2242
| 57.531 | 182.499 | -0.9554032 | 200.0635 | 4.999743 | 180249.7 | 7.178806 | 210.4799
| 57.531 | 179.974875 | -0.9270631 | 191.4521 | 4.999648 | 185461.8 | 7.82763 | 229.5704
| 57.531 | 177.4984 | -0.8888258 | 172.9284 | 4.999597 | 159933.7 | 10.10945 | 224.0051
| 57.531 | 174.97425 | -0.8461528 | 191.0465 | 4.999693 | 177873.9 | 7.938323 | 220.0832
| 57.531 | 172.49775 | -0.8185429 | 168.9373 | 4.999597 | 151349.2 | 10.82114 | 218.3407
| 57.531 | 169.973625 | -0.7842838 | 170.2556 | 4.999645 | 158841.8 | 10.47952 | 227.0522
| 57.531 | 167.497125 | -0.7510132 | 166.6572 | 4.999722 | 160277 | 10.94936 | 235.7835
| 57.531 | 164.973 | -0.6896568 | 192.5276 | 4.999674 | 181598.1 | 7.77229 | 222.8064
| 57.531 | 162.4965 | -0.6542663 | 186.47 | 4.999729 | 180391.1 | 8.329887 | 230.5142
| 57.531 | 159.972375 | -0.6135519 | 197.3581 | 4.999674 | 183777.2 | 7.356567 | 218.6502
| 57.531 | 157.495875 | -0.5937036 | 174.8507 | 4.999582 | 166578.1 | 9.75603 | 230.337
| 57.531 | 154.97175 | -0.5479295 | 188.0799 | 4.999631 | 167149.8 | 8.333175 | 210.2562
| 57.531 | 152.49525 | -0.5047445 | 194.6028 | 4.999663 | 186790.8 | 7.550967 | 226.5572
| 57.531 | 149.971125 | -0.4858274 | 173.1134 | 4.999618 | 158330.9 | 10.11615 | 221.375
| 57.531 | 147.494625 | -0.4454957 | 178.3867 | 4.99963 | 161188.8 | 9.429586 | 216.8062
| 57.531 | 144.9705 | -0.4145439 | 181.9246 | 4.999579 | 174066.6 | 8.855935 | 229.0981
| 57.531 | 142.494 | -0.3591043 | 196.4686 | 4.999635 | 179746.9 | 7.463487 | 214.7402
| 57.531 | 139.969875 | -0.3346616 | 186.6557 | 4.999733 | 185340.7 | 8.260111 | 237.0493
| 57.531 | 137.493375 | -0.2879622 | 194.9645 | 4.99963 | 181645 | 7.567854 | 219.3098
| 57.531 | 134.96925 | -0.253476 | 187.2801 | 4.999682 | 163915.4 | 8.452404 | 207.1433
| 57.531 | 132.49275 | -0.2360874 | 177.8305 | 4.99958 | 171964.1 | 9.327238 | 232.9808
| 57.531 | 129.968625 | -0.1908283 | 177.487 | 4.99972 | 171566.3 | 9.372045 | 232.9996
| 57.531 | 127.492125 | -0.1362668 | 183.4563 | 4.999695 | 167994.1 | 8.778395 | 218.2681
| 57.531 | 124.968 | -0.09655492 | 194.4217 | 4.999623 | 177618.7 | 7.651412 | 214.8758
| 57.531 | 122.4915 | -0.06886716 | 185.719 | 4.999661 | 170807.4 | 8.514542 | 218.6251
| 57.531 | 119.967375 | -0.04354877 | 169.6893 | 4.999723 | 157303.3 | 10.58749 | 225.7817
| 57.531 | 117.490875 | -0.003564641 | 177.4334 | 4.999699 | 172681.8 | 9.362085 | 234.7014
| 57.531 | 114.96675 | 0.03675043 | 167.0945 | 4.999604 | 152260 | 11.06379 | 222.9029
| 57.531 | 112.49025 | 0.07491276 | 187.3392 | 4.999729 | 180045.7 | 8.251821 | 228.6606
| 57.531 | 109.966125 | 0.1072297 | 191.2675 | 4.999726 | 182421.1 | 7.872994 | 225.7884
| 57.531 | 107.489625 | 0.1467105 | 177.6912 | 4.999637 | 159744.2 | 9.534049 | 215.8942
| 57.531 | 104.9655 | 0.1829761 | 193.0213 | 4.99975 | 188402.3 | 7.667697 | 231.0867
| 57.531 | 102.489 | 0.2147384 | 185.6936 | 4.999703 | 180193.2 | 8.406127 | 231.4895
| 57.531 | 99.96487 | 0.2569047 | 186.7411 | 4.999618 | 187120.6 | 8.233934 | 239.3824
| 57.531 | 97.488375 | 0.3052808 | 185.9432 | 4.999655 | 168559.2 | 8.521264 | 215.2598
| 57.531 | 94.96425 | 0.3314255 | 181.6704 | 4.999577 | 178296.9 | 8.829276 | 235.4825
| 57.531 | 92.48775 | 0.3714486 | 177.6943 | 4.999756 | 163750.5 | 9.467567 | 221.5125
| 57.531 | 89.963625 | 0.4120269 | 171.481 | 4.999717 | 155563.8 | 10.38276 | 220.1368
| 57.531 | 87.48712 | 0.4377011 | 169.1007 | 4.999811 | 155967.6 | 10.69655 | 224.8478
| 57.531 | 84.963 | 0.4730546 | 180.1319 | 4.999623 | 179670 | 8.973764 | 240.086
| 57.531 | 82.4865 | 0.517366 | 183.4563 | 4.999703 | 180307.3 | 8.624076 | 235.3218
| 57.531 | 79.962375 | 0.5640461 | 184.3649 | 4.999694 | 166669.1 | 8.703844 | 215.0834
| 57.531 | 77.485875 | 0.5998134 | 188.3804 | 4.999595 | 176215.5 | 8.196824 | 221.8662
| 57.531 | 74.96175 | 0.6373218 | 191.0051 | 4.999762 | 183485.1 | 7.885546 | 227.6101
| 57.531 | 72.48525 | 0.6569486 | 182.9678 | 4.999735 | 172579.3 | 8.76777 | 225.3389
| 57.531 | 69.961125 | 0.7226688 | 200.0324 | 4.999533 | 173068.9 | 7.246633 | 201.6242
| 57.531 | 67.48462 | 0.7450303 | 183.7724 | 4.999613 | 185574.3 | 8.534043 | 242.2253
| 57.531 | 64.9605 | 0.7567661 | 177.0937 | 4.999739 | 177211.7 | 9.337869 | 241.8929
| 57.531 | 62.484 | 0.8101791 | 185.2591 | 4.999712 | 177594.6 | 8.477626 | 228.6028
| 57.531 | 59.959875 | 0.8606663 | 195.9715 | 4.999658 | 188550.2 | 7.425384 | 226.83
| 57.531 | 57.483375 | 0.8770896 | 192.906 | 4.99965 | 184438.5 | 7.713131 | 225.9939
| 57.531 | 54.95925 | 0.9122524 | 177.2421 | 4.99968 | 173747.8 | 9.368608 | 236.5784
| 57.531 | 52.48275 | 0.9446677 | 184.4284 | 4.999605 | 177837.1 | 8.55601 | 230.274
| 57.531 | 49.95862 | 0.9800484 | 179.5486 | 4.9996 | 181639.1 | 9.01172 | 243.9615
| 57.531 | 47.482125 | 1.038011 | 174.6719 | 4.999624 | 160218.5 | 9.886527 | 221.4744
| 57.531 | 44.958 | 1.068918 | 170.219 | 4.99974 | 162394.6 | 10.4157 | 232.388
| 57.531 | 42.4815 | 1.107756 | 183.0201 | 4.999664 | 163791.3 | 8.882792 | 213.2169
| 57.531 | 39.957375 | 1.139718 | 183.9529 | 4.99958 | 174029.3 | 8.649204 | 225.7705
| 57.531 | 37.48087 | 1.19574 | 182.6815 | 4.999653 | 174561.8 | 8.771641 | 228.5549
| 57.531 | 34.95675 | 1.22135 | 165.4678 | 4.999655 | 152166 | 11.30696 | 225.6927
| 57.531 | 32.48025 | 1.245578 | 172.0624 | 4.999539 | 162386.5 | 10.17464 | 229.0842
| 57.531 | 29.95612 | 1.286992 | 177.003 | 4.999701 | 187046.5 | 9.223714 | 256.6539
| 57.531 | 27.479625 | 1.330719 | 183.5975 | 4.999704 | 173477.1 | 8.692175 | 225.5751
| 57.531 | 24.9555 | 1.373711 | 171.9715 | 4.999556 | 155753.8 | 10.3139 | 219.5808
| 57.531 | 22.479 | 1.408015 | 182.4108 | 4.999596 | 165822 | 8.917105 | 216.9113
| 57.531 | 19.95488 | 1.434852 | 191.6427 | 4.999736 | 181887.7 | 7.845672 | 224.512
| 57.531 | 17.47837 | 1.479832 | 182.2906 | 4.999632 | 162182.9 | 8.983514 | 212.1355
| 57.531 | 14.95425 | 1.509643 | 191.3204 | 4.999823 | 188562.6 | 7.810665 | 233.9499
| 57.531 | 12.47775 | 1.55627 | 174.8919 | 4.999588 | 161771.5 | 9.832051 | 223.3309
| 57.531 | 9.953625 | 1.588944 | 168.8806 | 4.999651 | 154379.7 | 10.76107 | 222.8893
| 57.531 | 7.477125 | 1.624784 | 179.0728 | 4.99958 | 175539 | 9.140439 | 235.9816
| 57.531 | 4.953 | 1.66567 | 169.3396 | 4.99963 | 150606.2 | 10.78192 | 216.5713
| 57.531 | 2.4765 | 1.708949 | 179.3279 | 4.999595 | 165739.5 | 9.251429 | 221.6581
| 57.531 | 0 | 1.73353 | 190.7424 | 4.999642 | 183521.8 | 7.90793 | 228.062
| 60.0075 | 247.4595 | -1.930827 | 188.6824 | 4.999616 | 181659.3 | 8.110614 | 228.745
| 60.0075 | 244.983 | -1.887274 | 198.454 | 4.999627 | 193275 | 7.194342 | 229.3143
| 60.0075 | 242.458875 | -1.854429 | 197.2175 | 4.999536 | 187308.6 | 7.337181 | 223.3936
| 60.0075 | 239.982375 | -1.815841 | 187.2435 | 4.999767 | 185220.5 | 8.20665 | 235.9195
| 60.0075 | 237.45825 | -1.778523 | 189.8048 | 4.999679 | 175368.9 | 8.076069 | 218.6033
| 60.0075 | 234.98175 | -1.742582 | 189.3314 | 4.999608 | 182095.1 | 8.047385 | 228.323
| 60.0075 | 232.457625 | -1.702382 | 178.0968 | 4.999695 | 165116.8 | 9.399683 | 222.7822
| 60.0075 | 229.981125 | -1.663715 | 190.9846 | 4.999717 | 184716.2 | 7.87537 | 229.2921
| 60.0075 | 227.457 | -1.623662 | 193.0459 | 4.999753 | 188320.9 | 7.666359 | 230.9402
| 60.0075 | 224.9805 | -1.580988 | 194.6727 | 4.999656 | 191403.2 | 7.505907 | 232.5441
| 60.0075 | 222.456375 | -1.545774 | 192.1165 | 4.999592 | 198466.2 | 7.65867 | 246.1544
| 60.0075 | 219.979875 | -1.494534 | 195.4099 | 4.999849 | 185903.1 | 7.493513 | 224.2022
| 60.0075 | 217.45575 | -1.453881 | 197.6745 | 4.999668 | 183190.5 | 7.336865 | 217.455
| 60.0075 | 214.97925 | -1.43548 | 188.8844 | 4.999625 | 180820 | 8.100973 | 227.2944
| 60.0075 | 212.455125 | -1.397613 | 196.5462 | 4.999743 | 186497.7 | 7.397264 | 223.3172
| 60.0075 | 209.978625 | -1.349469 | 193.0858 | 4.999568 | 187801.7 | 7.667285 | 230.186
| 60.0075 | 207.4545 | -1.310919 | 199.0162 | 4.999682 | 182667.8 | 7.237514 | 214.9323
| 60.0075 | 204.978 | -1.288841 | 186.9163 | 4.999662 | 177475.1 | 8.319821 | 225.8213
| 60.0075 | 202.453875 | -1.254666 | 184.3058 | 4.999594 | 180455.6 | 8.537916 | 234.1192
| 60.0075 | 199.977375 | -1.212727 | 185.7888 | 4.999477 | 187588.1 | 8.318351 | 241.632
| 60.0075 | 197.45325 | -1.165738 | 175.9591 | 4.999683 | 158352.7 | 9.763619 | 216.7142
| 60.0075 | 194.97675 | -1.130685 | 196.6655 | 4.999738 | 179290.4 | 7.452142 | 213.8849
| 60.0075 | 192.452625 | -1.096873 | 197.1008 | 4.999657 | 190490.1 | 7.320386 | 227.6914
| 60.0075 | 189.9761 | -1.064736 | 191.1094 | 4.999692 | 186247.2 | 7.849981 | 231.1568
| 60.0075 | 187.499625 | -1.022994 | 192.7181 | 4.999624 | 182978.8 | 7.742714 | 224.345
| 60.0075 | 184.9755 | -0.9906061 | 183.811 | 4.999657 | 187188.7 | 8.513249 | 244.4549
| 60.0075 | 182.499 | -0.9458896 | 176.2722 | 4.9997 | 168255.3 | 9.561194 | 230.3145
| 60.0075 | 179.974875 | -0.9025217 | 196.9152 | 4.999655 | 190142.7 | 7.337697 | 227.513
| 60.0075 | 177.4984 | -0.860562 | 194.2881 | 4.99973 | 178543.3 | 7.653646 | 216.2601
| 60.0075 | 174.97425 | -0.8167325 | 190.1765 | 4.999735 | 178001.4 | 8.014304 | 221.5467
| 60.0075 | 172.49775 | -0.7828192 | 197.8666 | 4.999665 | 184287.8 | 7.312356 | 218.5872
| 60.0075 | 169.973625 | -0.7558286 | 168.995 | 4.999722 | 152674 | 10.78322 | 220.1822
| 60.0075 | 167.497125 | -0.7083156 | 192.7047 | 4.999637 | 189561.9 | 7.683807 | 233.1267
| 60.0075 | 164.973 | -0.6762326 | 189.4891 | 4.99974 | 186521.6 | 7.989794 | 234.0823
| 60.0075 | 162.4965 | -0.6413682 | 179.5457 | 4.99965 | 170255.5 | 9.161368 | 227.6544
| 60.0075 | 159.972375 | -0.6209206 | 188.5144 | 4.999639 | 189305.6 | 8.050381 | 239.4808
| 60.0075 | 157.495875 | -0.5797429 | 191.8785 | 4.999524 | 185138.8 | 7.793756 | 228.4823
| 60.0075 | 154.97175 | -0.5218879 | 195.6393 | 4.99967 | 187508.1 | 7.460813 | 225.9593
| 60.0075 | 152.49525 | -0.5023265 | 196.9725 | 4.999695 | 192181 | 7.316959 | 230.0891
| 60.0075 | 149.971125 | -0.4645255 | 171.922 | 4.999761 | 162177.5 | 10.19709 | 229.0261
| 60.0075 | 147.494625 | -0.4316029 | 188.7277 | 4.999737 | 188401.5 | 8.039939 | 237.8853
| 60.0075 | 144.9705 | -0.3985103 | 186.2438 | 4.99964 | 188686.6 | 8.264892 | 242.4059
| 60.0075 | 142.494 | -0.3557876 | 170.1172 | 4.999667 | 153833.8 | 10.60229 | 219.946
| 60.0075 | 139.969875 | -0.301017 | 194.2338 | 4.999662 | 179898.1 | 7.644861 | 218.0929
| 60.0075 | 137.493375 | -0.2708051 | 174.5463 | 4.999602 | 154876 | 10.00207 | 214.0849
| 60.0075 | 134.96925 | -0.2387938 | 180.0585 | 4.999609 | 165329 | 9.177001 | 219.9156
| 60.0075 | 132.49275 | -0.2077647 | 190.9172 | 4.999706 | 187476.9 | 7.85522 | 233.1166
| 60.0075 | 129.968625 | -0.1574591 | 181.4781 | 4.999617 | 168315.5 | 8.980303 | 221.8053
| 60.0075 | 127.492125 | -0.1306307 | 173.0452 | 4.999623 | 154077.6 | 10.20861 | 215.3911
| 60.0075 | 124.968 | -0.0902138 | 172.6774 | 4.999624 | 156940 | 10.19881 | 220.1046
| 60.0075 | 122.4915 | -0.05732605 | 172.3408 | 4.999663 | 160055.1 | 10.1824 | 225.1907
| 60.0075 | 119.967375 | -0.00336846 | 186.5189 | 4.999696 | 172486 | 8.416168 | 219.6755
| 60.0075 | 117.490875 | 0.03441984 | 194.4718 | 4.999666 | 181912.8 | 7.605972 | 220.3686
| 60.0075 | 114.96675 | 0.06489756 | 185.8234 | 4.999662 | 179998.4 | 8.395736 | 231.0109
| 60.0075 | 112.49025 | 0.09887183 | 170.0574 | 4.999601 | 152325.1 | 10.64335 | 217.8517
| 60.0075 | 109.966125 | 0.1347187 | 195.6669 | 4.99961 | 187280.3 | 7.460436 | 225.6205
| 60.0075 | 107.489625 | 0.1652979 | 188.8228 | 4.999656 | 190756.2 | 8.009252 | 240.978
| 60.0075 | 104.9655 | 0.2055354 | 193.4888 | 4.999656 | 190893.9 | 7.607047 | 233.6916
| 60.0075 | 102.489 | 0.2422351 | 186.4169 | 4.999578 | 176679.8 | 8.376191 | 225.5179
| 60.0075 | 99.96487 | 0.277731 | 185.7376 | 4.999583 | 171024.7 | 8.509822 | 218.8899
| 60.0075 | 97.488375 | 0.3209346 | 184.5226 | 4.999653 | 173573.3 | 8.598105 | 224.242
| 60.0075 | 94.96425 | 0.3582378 | 182.1399 | 4.999746 | 173989.9 | 8.83494 | 228.6397
| 60.0075 | 92.48775 | 0.3915188 | 188.8378 | 4.999616 | 183579.7 | 8.076908 | 231.1091
| 60.0075 | 89.963625 | 0.4243797 | 179.7807 | 4.999599 | 165821.9 | 9.200109 | 221.0457
| 60.0075 | 87.48712 | 0.4778356 | 183.3306 | 4.999702 | 157428.7 | 8.947457 | 204.2109
| 60.0075 | 84.963 | 0.5133941 | 189.9596 | 4.99979 | 179698 | 8.016027 | 224.1372
| 60.0075 | 82.4865 | 0.531985 | 188.3283 | 4.999662 | 184410.6 | 8.114916 | 233.0529
| 60.0075 | 79.962375 | 0.5830047 | 188.5074 | 4.999694 | 192213.5 | 8.024208 | 243.5242
| 60.0075 | 77.485875 | 0.6123768 | 184.1227 | 4.999615 | 180059.3 | 8.560524 | 233.8678
| 60.0075 | 74.96175 | 0.6450366 | 187.5876 | 4.99966 | 182087.8 | 8.206818 | 231.0566
| 60.0075 | 72.48525 | 0.6800333 | 189.4019 | 4.999742 | 184736.2 | 8.014914 | 231.7912
| 60.0075 | 69.961125 | 0.7132837 | 192.2895 | 4.999717 | 181440.3 | 7.794283 | 222.9521
| 60.0075 | 67.48462 | 0.7769133 | 193.0741 | 4.999593 | 182529.1 | 7.716783 | 223.2224
| 60.0075 | 64.9605 | 0.8177331 | 192.8798 | 4.999603 | 182514.3 | 7.733383 | 223.4911
| 60.0075 | 62.484 | 0.8400883 | 189.2837 | 4.99965 | 158982.4 | 8.328339 | 197.9747
| 60.0075 | 59.959875 | 0.8863684 | 197.7337 | 4.999584 | 189363.7 | 7.280203 | 225.3023
| 60.0075 | 57.483375 | 0.9067059 | 197.5016 | 4.999705 | 183440.6 | 7.348291 | 218.0174
| 60.0075 | 54.95925 | 0.9586631 | 190.24 | 4.999612 | 183354 | 7.953738 | 228.6114
| 60.0075 | 52.48275 | 0.9715686 | 186.8225 | 4.999692 | 176987.3 | 8.334295 | 225.3043
| 60.0075 | 49.95862 | 1.000802 | 192.0376 | 4.999655 | 189287 | 7.742564 | 233.7991
| 60.0075 | 47.482125 | 1.04025 | 184.2648 | 4.999756 | 184885.1 | 8.493478 | 240.4095
| 60.0075 | 44.958 | 1.083872 | 163.5202 | 4.999629 | 163904.8 | 11.33443 | 247.5774
| 60.0075 | 42.4815 | 1.129265 | 174.7717 | 4.999659 | 157645 | 9.921376 | 217.6415
| 60.0075 | 39.957375 | 1.166047 | 177.6162 | 4.999683 | 158144.1 | 9.570598 | 213.7826
| 60.0075 | 37.48087 | 1.208439 | 171.5391 | 4.999739 | 165837.6 | 10.18065 | 235.1227
| 60.0075 | 34.95675 | 1.242206 | 163.1651 | 4.999649 | 150911.3 | 11.69398 | 228.0514
| 60.0075 | 32.48025 | 1.270899 | 181.4417 | 4.999549 | 171865.3 | 8.935315 | 226.8055
| 60.0075 | 29.95612 | 1.324411 | 184.3957 | 4.999674 | 174829.6 | 8.595332 | 226.17
| 60.0075 | 27.479625 | 1.347715 | 188.121 | 4.999645 | 192461.1 | 8.056577 | 244.5184
| 60.0075 | 24.9555 | 1.39038 | 177.4616 | 4.999759 | 158784.9 | 9.577686 | 214.92
| 60.0075 | 22.479 | 1.442531 | 182.1239 | 4.999678 | 169437.7 | 8.896771 | 222.3345
| 60.0075 | 19.95488 | 1.461825 | 179.8857 | 4.999624 | 173017.4 | 9.08607 | 230.9989
| 60.0075 | 17.47837 | 1.499273 | 197.957 | 4.9996 | 187822.3 | 7.27553 | 222.9911
| 60.0075 | 14.95425 | 1.534399 | 172.1686 | 4.999767 | 161427 | 10.17922 | 227.4932
| 60.0075 | 12.47775 | 1.576927 | 173.4299 | 4.999694 | 160990.4 | 10.02695 | 224.6802
| 60.0075 | 9.953625 | 1.627097 | 166.457 | 4.999672 | 155276.5 | 11.08719 | 228.5716
| 60.0075 | 7.477125 | 1.678491 | 196.2426 | 4.999605 | 184456.5 | 7.438873 | 221.1128
| 60.0075 | 4.953 | 1.695756 | 177.2415 | 4.999675 | 156762.3 | 9.639215 | 212.4484
| 60.0075 | 2.4765 | 1.731685 | 178.4466 | 4.999623 | 164893.5 | 9.363306 | 221.8971
| 60.0075 | 0 | 1.76032 | 174.9067 | 4.99974 | 173334.5 | 9.645028 | 240.1326
| 62.53163 | 247.4595 | -1.911263 | 189.3814 | 4.999546 | 184785.6 | 8.015876 | 231.8895
| 62.53163 | 244.983 | -1.867073 | 193.5046 | 4.999721 | 187988.1 | 7.631014 | 229.7951
| 62.53163 | 242.458875 | -1.835244 | 196.0327 | 4.999835 | 186048.5 | 7.442163 | 223.4812
| 62.53163 | 239.982375 | -1.795787 | 179.3512 | 4.99978 | 168229.9 | 9.212196 | 225.1182
| 62.53163 | 237.45825 | -1.758906 | 187.1041 | 4.999651 | 174277.7 | 8.338748 | 221.2008
| 62.53163 | 234.98175 | -1.72472 | 184.6387 | 4.999714 | 170229.5 | 8.628969 | 219.4936
| 62.53163 | 232.457625 | -1.685772 | 183.0847 | 4.999603 | 177719.8 | 8.691629 | 232.3073
| 62.53163 | 229.981125 | -1.648961 | 188.482 | 4.999715 | 172067.3 | 8.235268 | 216.1761
| 62.53163 | 227.457 | -1.609035 | 188.7937 | 4.999561 | 181135.6 | 8.105811 | 227.8618
| 62.53163 | 224.9805 | -1.563721 | 190.5965 | 4.999578 | 194576.6 | 7.819613 | 243.3193
| 62.53163 | 222.456375 | -1.517106 | 192.085 | 4.999766 | 189116.2 | 7.740273 | 233.4957
| 62.53163 | 219.979875 | -1.492682 | 188.3022 | 4.999582 | 194686.1 | 8.020176 | 247.3221
| 62.53163 | 217.45575 | -1.441694 | 182.8098 | 4.999656 | 179383.5 | 8.699762 | 235.102
| 62.53163 | 214.97925 | -1.399752 | 192.6594 | 4.999712 | 188213.2 | 7.699668 | 231.3916
| 62.53163 | 212.455125 | -1.366373 | 198.4034 | 4.999675 | 187018.4 | 7.24788 | 221.322
| 62.53163 | 209.978625 | -1.331245 | 194.1568 | 4.999702 | 184202.1 | 7.610901 | 223.8201
| 62.53163 | 207.4545 | -1.300866 | 196.9807 | 4.999543 | 178798.2 | 7.431194 | 212.8227
| 62.53163 | 204.978 | -1.269939 | 185.7585 | 4.999733 | 185675.6 | 8.341267 | 239.004
| 62.53163 | 202.453875 | -1.223326 | 191.3766 | 4.999723 | 182985 | 7.858001 | 226.3747
| 62.53163 | 199.977375 | -1.18885 | 196.4617 | 4.999728 | 186743.2 | 7.40184 | 223.7582
| 62.53163 | 197.45325 | -1.141646 | 191.8252 | 4.999636 | 189244.9 | 7.760967 | 234.0755
| 62.53163 | 194.97675 | -1.116337 | 175.8258 | 4.999722 | 162287.4 | 9.710806 | 222.511
| 62.53163 | 192.452625 | -1.082343 | 195.0759 | 4.999713 | 186339.8 | 7.51648 | 225.2636
| 62.53163 | 189.9761 | -1.037059 | 194.0731 | 4.999431 | 181254.5 | 7.644816 | 220.0876
| 62.53163 | 187.499625 | -1.001706 | 193.9112 | 4.9996 | 178207.1 | 7.688256 | 216.3604
| 62.53163 | 184.9755 | -0.969981 | 170.8447 | 4.999583 | 160272.1 | 10.37289 | 228.1205
| 62.53163 | 182.499 | -0.9275692 | 192.3141 | 4.999589 | 183217.6 | 7.774772 | 225.266
| 62.53163 | 179.974875 | -0.892674 | 173.0932 | 4.999666 | 163816 | 10.01873 | 229.3721
| 62.53163 | 177.4984 | -0.8566396 | 190.8918 | 4.999631 | 184059.9 | 7.889609 | 228.5537
| 62.53163 | 174.97425 | -0.7995091 | 202.1515 | 4.999667 | 189386 | 6.950226 | 219.0878
| 62.53163 | 172.49775 | -0.7888973 | 186.0646 | 4.999645 | 182299.6 | 8.347541 | 233.8005
| 62.53163 | 169.973625 | -0.7286446 | 196.3492 | 4.999672 | 188088.8 | 7.399271 | 225.6713
| 62.53163 | 167.497125 | -0.6862782 | 198.528 | 4.999708 | 186443.1 | 7.243124 | 220.4097
| 62.53163 | 164.973 | -0.6521635 | 191.4884 | 4.99957 | 178556.3 | 7.892227 | 220.3308
| 62.53163 | 162.4965 | -0.6301789 | 194.7568 | 4.999669 | 190705.6 | 7.504923 | 231.4907
| 62.53163 | 159.972375 | -0.5890699 | 194.3082 | 4.999642 | 187138.4 | 7.572001 | 227.4551
| 62.53163 | 157.495875 | -0.5597168 | 192.4829 | 4.999607 | 186801 | 7.727077 | 229.776
| 62.53163 | 154.97175 | -0.5174412 | 193.9764 | 4.999634 | 186204.1 | 7.6076 | 226.7206
| 62.53163 | 152.49525 | -0.4817516 | 192.0166 | 4.999691 | 192879.8 | 7.713177 | 238.6897
| 62.53163 | 149.971125 | -0.4387259 | 185.081 | 4.999666 | 187887.5 | 8.383068 | 243.2588
| 62.53163 | 147.494625 | -0.3917818 | 184.9665 | 4.999608 | 172722.4 | 8.564545 | 222.3827
| 62.53163 | 144.9705 | -0.3514934 | 192.1776 | 4.999687 | 178980.8 | 7.828279 | 219.8769
| 62.53163 | 142.494 | -0.3283007 | 190.892 | 4.999672 | 188275.7 | 7.849986 | 234.2371
| 62.53163 | 139.969875 | -0.2845567 | 190.192 | 4.999698 | 183756.5 | 7.954187 | 229.2284
| 62.53163 | 137.493375 | -0.2544984 | 184.5941 | 4.999712 | 177638.2 | 8.542225 | 229.7312
| 62.53163 | 134.96925 | -0.2188436 | 192.292 | 4.999644 | 186100.1 | 7.749754 | 229.1335
| 62.53163 | 132.49275 | -0.1773585 | 187.5685 | 4.999577 | 173572.1 | 8.302912 | 219.5467
| 62.53163 | 129.968625 | -0.1399167 | 194.3066 | 4.999594 | 180856.3 | 7.629495 | 219.2325
| 62.53163 | 127.492125 | -0.1109034 | 175.3147 | 4.999678 | 162313.9 | 9.771623 | 223.4001
| 62.53163 | 124.968 | -0.07614525 | 169.4544 | 4.999658 | 158739 | 10.58994 | 228.3246
| 62.53163 | 122.4915 | -0.03456278 | 181.9611 | 4.999656 | 174548.4 | 8.846136 | 229.7139
| 62.53163 | 119.967375 | 0.001301636 | 195.7034 | 4.999691 | 190936.1 | 7.427003 | 230.3601
| 62.53163 | 117.490875 | 0.03224392 | 183.3426 | 4.999518 | 183269.3 | 8.6015 | 239.6913
| 62.53163 | 114.96675 | 0.08715929 | 194.9852 | 4.999747 | 183076.1 | 7.553158 | 221.1388
| 62.53163 | 112.49025 | 0.1255125 | 184.0712 | 4.999664 | 180215.5 | 8.563935 | 234.1714
| 62.53163 | 109.966125 | 0.1519173 | 194.2527 | 4.999717 | 184641.5 | 7.59901 | 224.255
| 62.53163 | 107.489625 | 0.1755054 | 178.5293 | 4.999549 | 179001.5 | 9.154606 | 241.9399
| 62.53163 | 104.9655 | 0.2236069 | 188.7173 | 4.999725 | 187193.3 | 8.052408 | 236.2412
| 62.53163 | 102.489 | 0.2607007 | 178.5419 | 4.99961 | 161881 | 9.40049 | 217.5249
| 62.53163 | 99.96487 | 0.2940938 | 180.6722 | 4.999672 | 178011.5 | 8.937293 | 236.7751
| 62.53163 | 97.488375 | 0.335745 | 189.9123 | 4.999699 | 179237 | 8.024882 | 223.5918
| 62.53163 | 94.96425 | 0.3731761 | 175.3245 | 4.999439 | 165513.2 | 9.716203 | 227.9793
| 62.53163 | 92.48775 | 0.4111803 | 185.9827 | 4.999772 | 171245.1 | 8.483525 | 218.8162
| 62.53163 | 89.963625 | 0.4465566 | 191.8518 | 4.999629 | 181489.4 | 7.831296 | 223.6693
| 62.53163 | 87.48712 | 0.495032 | 190.7619 | 4.999566 | 186334.9 | 7.879119 | 231.8169
| 62.53163 | 84.963 | 0.52702 | 184.4739 | 4.999692 | 182864.5 | 8.494817 | 237.2129
| 62.53163 | 82.4865 | 0.5619263 | 190.2271 | 4.999705 | 183958 | 7.949124 | 229.4455
| 62.53163 | 79.962375 | 0.6131607 | 194.2752 | 4.999648 | 185140.1 | 7.592514 | 224.8755
| 62.53163 | 77.485875 | 0.6485207 | 193.6783 | 4.999697 | 186150.3 | 7.632901 | 227.0973
| 62.53163 | 74.96175 | 0.6842387 | 194.0553 | 4.999674 | 185200.9 | 7.610165 | 225.2819
| 62.53163 | 72.48525 | 0.7153864 | 192.1721 | 4.999671 | 186882.5 | 7.752821 | 230.363
| 62.53163 | 69.961125 | 0.7440258 | 195.7062 | 4.999527 | 181697.2 | 7.506726 | 218.3163
| 62.53163 | 67.48462 | 0.7832065 | 187.6789 | 4.999588 | 164817.7 | 8.401649 | 207.7613
| 62.53163 | 64.9605 | 0.8356276 | 196.7993 | 4.999636 | 187373.7 | 7.369648 | 224.0845
| 62.53163 | 62.484 | 0.8601486 | 174.8258 | 4.999613 | 173099.4 | 9.657778 | 239.9308
| 62.53163 | 59.959875 | 0.9087979 | 196.2529 | 4.999618 | 185642.8 | 7.42771 | 222.6338
| 62.53163 | 57.483375 | 0.9364888 | 198.4855 | 4.999726 | 177206.8 | 7.327608 | 208.7782
| 62.53163 | 54.95925 | 0.9605254 | 191.2287 | 4.999682 | 194334.3 | 7.767669 | 241.9484
| 62.53163 | 52.48275 | 1.016477 | 195.473 | 4.999635 | 181517.8 | 7.527508 | 218.4174
| 62.53163 | 49.95862 | 1.021507 | 189.2417 | 4.999677 | 185077.8 | 8.025775 | 232.5088
| 62.53163 | 47.482125 | 1.054455 | 190.9435 | 4.999625 | 187945.9 | 7.848458 | 233.709
| 62.53163 | 44.958 | 1.096046 | 181.4916 | 4.999663 | 180944.5 | 8.816128 | 239.5565
| 62.53163 | 42.4815 | 1.150254 | 162.9877 | 4.999618 | 149092.7 | 11.77032 | 225.6054
| 62.53163 | 39.957375 | 1.176553 | 166.8988 | 4.999692 | 154450.5 | 11.04172 | 226.5252
| 62.53163 | 37.48087 | 1.216885 | 170.1885 | 4.999706 | 158800.1 | 10.48952 | 227.1097
| 62.53163 | 34.95675 | 1.254717 | 172.9242 | 4.999641 | 164064.3 | 10.03553 | 230.0315
| 62.53163 | 32.48025 | 1.295529 | 191.3631 | 4.999632 | 176952.8 | 7.920004 | 218.4025
| 62.53163 | 29.95612 | 1.335264 | 189.5419 | 4.999515 | 181378.8 | 8.035591 | 227.0304
| 62.53163 | 27.479625 | 1.36802 | 184.4142 | 4.99967 | 179936.3 | 8.533314 | 233.2166
| 62.53163 | 24.9555 | 1.398247 | 173.2701 | 4.999736 | 162202.1 | 10.02528 | 226.7126
| 62.53163 | 22.479 | 1.442338 | 179.002 | 4.999641 | 175149.7 | 9.1535 | 235.5449
| 62.53163 | 19.95488 | 1.484248 | 180.3127 | 4.999726 | 160679.2 | 9.221563 | 213.0951
| 62.53163 | 17.47837 | 1.516303 | 194.6602 | 4.999671 | 191373 | 7.507201 | 232.5233
| 62.53163 | 14.95425 | 1.550788 | 190.3601 | 4.999753 | 185744.2 | 7.920235 | 231.6495
| 62.53163 | 12.47775 | 1.597938 | 167.3622 | 4.999692 | 156784 | 10.92299 | 229.1847
| 62.53163 | 9.953625 | 1.641519 | 176.9585 | 4.99965 | 163514.1 | 9.55639 | 222.3823
| 62.53163 | 7.477125 | 1.685015 | 160.6533 | 4.999637 | 148801 | 12.16102 | 229.5843
| 62.53163 | 4.953 | 1.717117 | 185.3306 | 4.999714 | 180538.4 | 8.437297 | 232.5558
| 62.53163 | 2.4765 | 1.748129 | 177.6547 | 4.999757 | 168061.2 | 9.404865 | 227.6914
| 62.53163 | 0 | 1.805159 | 178.5358 | 4.999694 | 156731.5 | 9.488616 | 210.3979
| 65.00813 | 247.4595 | -1.895315 | 186.7979 | 4.999603 | 180078.1 | 8.302039 | 229.5611
| 65.00813 | 244.983 | -1.855068 | 189.5163 | 4.999572 | 184165.8 | 8.009975 | 230.836
| 65.00813 | 242.458875 | -1.812221 | 197.5851 | 4.999758 | 189803.6 | 7.288455 | 226.0891
| 65.00813 | 239.982375 | -1.778618 | 187.122 | 4.999667 | 179440.8 | 8.278623 | 228.1772
| 65.00813 | 237.45825 | -1.745412 | 178.7482 | 4.999722 | 168192.2 | 9.279544 | 226.0566
| 65.00813 | 234.98175 | -1.711514 | 169.5826 | 4.9997 | 167220.5 | 10.41161 | 240.8224
| 65.00813 | 232.457625 | -1.669588 | 185.283 | 4.999758 | 179419 | 8.45454 | 231.0832
| 65.00813 | 229.981125 | -1.630156 | 186.4647 | 4.999693 | 176089.7 | 8.378669 | 224.6406
| 65.00813 | 227.457 | -1.588963 | 193.717 | 4.999578 | 183875.9 | 7.650193 | 224.0416
| 65.00813 | 224.9805 | -1.551358 | 185.9532 | 4.999729 | 181883.1 | 8.362811 | 233.4058
| 65.00813 | 222.456375 | -1.501518 | 188.9184 | 4.999676 | 186384.6 | 8.042038 | 234.8082
| 65.00813 | 219.979875 | -1.465588 | 195.2926 | 4.999622 | 184669.6 | 7.513498 | 222.7648
| 65.00813 | 217.45575 | -1.437203 | 190.1169 | 4.999609 | 191720.4 | 7.886156 | 240.1801
| 65.00813 | 214.97925 | -1.393276 | 180.7578 | 4.999861 | 168925.3 | 9.049211 | 223.808
| 65.00813 | 212.455125 | -1.354948 | 173.5981 | 4.999474 | 158945.4 | 10.0429 | 221.4433
| 65.00813 | 209.978625 | -1.31374 | 190.675 | 4.999607 | 182031.6 | 7.928464 | 226.1687
| 65.00813 | 207.4545 | -1.276557 | 188.2285 | 4.999748 | 180084 | 8.168964 | 227.3186
| 65.00813 | 204.978 | -1.244207 | 183.9006 | 4.999614 | 186254.8 | 8.514215 | 242.9711
| 65.00813 | 202.453875 | -1.211875 | 165.2147 | 4.999656 | 154101.6 | 11.29849 | 229.086
| 65.00813 | 199.977375 | -1.174422 | 185.4978 | 4.999608 | 181643.2 | 8.40878 | 233.8152
| 65.00813 | 197.45325 | -1.126737 | 194.1469 | 4.999621 | 185441.2 | 7.600331 | 225.4614
| 65.00813 | 194.97675 | -1.090539 | 186.6628 | 4.999647 | 170194.4 | 8.430404 | 216.3775
| 65.00813 | 192.452625 | -1.061327 | 196.249 | 4.999651 | 190747.2 | 7.385169 | 229.2925
| 65.00813 | 189.9761 | -1.020305 | 195.4244 | 4.999547 | 187070.7 | 7.481631 | 225.7041
| 65.00813 | 187.499625 | -0.9871008 | 189.3879 | 4.999651 | 173247.5 | 8.137775 | 216.4077
| 65.00813 | 184.9755 | -0.9428844 | 175.1832 | 4.999618 | 155403.8 | 9.912817 | 213.8066
| 65.00813 | 182.499 | -0.9113466 | 191.4553 | 4.99965 | 189018.1 | 7.794637 | 234.3516
| 65.00813 | 179.974875 | -0.8731054 | 189.9899 | 4.999591 | 191811.4 | 7.896399 | 240.5126
| 65.00813 | 177.4984 | -0.8326424 | 197.3062 | 4.999584 | 184011 | 7.358444 | 219.0226
| 65.00813 | 174.97425 | -0.7898746 | 187.4597 | 4.99968 | 171515.7 | 8.337936 | 216.9567
| 65.00813 | 172.49775 | -0.7590509 | 184.2767 | 4.999778 | 166213.7 | 8.719229 | 214.6016
| 65.00813 | 169.973625 | -0.7255468 | 186.6843 | 4.999683 | 186399.6 | 8.246587 | 238.4733
| 65.00813 | 167.497125 | -0.667266 | 196.5324 | 4.999674 | 191645.2 | 7.355625 | 230.0457
| 65.00813 | 164.973 | -0.6345749 | 196.5327 | 4.999646 | 189147.1 | 7.375891 | 226.7798
| 65.00813 | 162.4965 | -0.6143184 | 192.2776 | 4.999613 | 190051 | 7.715425 | 234.451
| 65.00813 | 159.972375 | -0.5773219 | 190.149 | 4.999697 | 194301.1 | 7.860913 | 243.6809
| 65.00813 | 157.495875 | -0.5380172 | 195.6472 | 4.999653 | 187181.3 | 7.462945 | 225.5204
| 65.00813 | 154.97175 | -0.48398 | 194.6471 | 4.99972 | 179148.1 | 7.617889 | 216.5319
| 65.00813 | 152.49525 | -0.4476085 | 186.9419 | 4.999622 | 175079.7 | 8.34473 | 222.532
| 65.00813 | 149.971125 | -0.4085814 | 174.2546 | 4.999647 | 152506 | 10.0862 | 211.2112
| 65.00813 | 147.494625 | -0.3813687 | 175.1723 | 4.99971 | 162531.9 | 9.785171 | 223.9514
| 65.00813 | 144.9705 | -0.3520233 | 187.4328 | 4.999623 | 190641.4 | 8.135916 | 243.1367
| 65.00813 | 142.494 | -0.3048962 | 192.5928 | 4.999644 | 175134.8 | 7.832074 | 214.2512
| 65.00813 | 139.969875 | -0.2694718 | 199.804 | 4.99954 | 192113.1 | 7.101465 | 225.8478
| 65.00813 | 137.493375 | -0.2329765 | 179.2326 | 4.999703 | 165221.7 | 9.270174 | 221.0876
| 65.00813 | 134.96925 | -0.2024926 | 187.7322 | 4.999643 | 186887.2 | 8.144718 | 237.4229
| 65.00813 | 132.49275 | -0.1516667 | 172.6454 | 4.999678 | 155610 | 10.22942 | 218.2453
| 65.00813 | 129.968625 | -0.1236392 | 183.7093 | 4.999597 | 188235.6 | 8.512171 | 246.1253
| 65.00813 | 127.492125 | -0.08168216 | 191.5868 | 4.99971 | 180637.8 | 7.862839 | 222.9377
| 65.00813 | 124.968 | -0.06086702 | 163.1479 | 4.999644 | 156804.7 | 11.55018 | 237.1789
| 65.00813 | 122.4915 | -0.007533851 | 197.7384 | 4.999647 | 182432.7 | 7.338483 | 216.3994
| 65.00813 | 119.967375 | 0.01649068 | 185.0691 | 4.999583 | 180102.2 | 8.467242 | 232.3757
| 65.00813 | 117.490875 | 0.07149539 | 191.5263 | 4.999674 | 181946.8 | 7.85506 | 224.7653
| 65.00813 | 114.96675 | 0.1084321 | 191.7652 | 4.999536 | 183967.4 | 7.814593 | 227.0924
| 65.00813 | 112.49025 | 0.1340951 | 194.0507 | 4.999526 | 182239.9 | 7.637554 | 221.4067
| 65.00813 | 109.966125 | 0.1777515 | 181.5266 | 4.999614 | 173734.2 | 8.901864 | 229.2856
| 65.00813 | 107.489625 | 0.2030997 | 183.6549 | 4.999716 | 182794.8 | 8.576192 | 238.4919
| 65.00813 | 104.9655 | 0.2497425 | 195.4324 | 4.999635 | 191786.3 | 7.441591 | 231.8914
| 65.00813 | 102.489 | 0.2846018 | 188.158 | 4.999579 | 181001.3 | 8.165406 | 228.673
| 65.00813 | 99.96487 | 0.321734 | 189.0911 | 4.999698 | 186164.4 | 8.028712 | 234.2304
| 65.00813 | 97.488375 | 0.3595387 | 185.4508 | 4.999514 | 186020.6 | 8.366554 | 240.0018
| 65.00813 | 94.96425 | 0.3972132 | 171.9601 | 4.999744 | 172530.8 | 10.01604 | 244.374
| 65.00813 | 92.48775 | 0.4394481 | 182.8979 | 4.9996 | 172433.7 | 8.776519 | 225.2481
| 65.00813 | 89.963625 | 0.4644954 | 175.4635 | 4.999737 | 165531.3 | 9.700031 | 227.7703
| 65.00813 | 87.48712 | 0.5019663 | 193.5096 | 4.999744 | 197587.4 | 7.550814 | 242.6755
| 65.00813 | 84.963 | 0.5445777 | 185.6869 | 4.999615 | 177487.8 | 8.437155 | 227.7737
| 65.00813 | 82.4865 | 0.574392 | 183.0217 | 4.99975 | 175120.1 | 8.730107 | 228.7806
| 65.00813 | 79.962375 | 0.6102024 | 188.4589 | 4.999615 | 186004.5 | 8.087106 | 235.0264
| 65.00813 | 77.485875 | 0.644768 | 188.302 | 4.999634 | 186405.3 | 8.09745 | 235.8305
| 65.00813 | 74.96175 | 0.6825219 | 186.9276 | 4.999642 | 184313.3 | 8.245045 | 235.18
| 65.00813 | 72.48525 | 0.7162102 | 188.4796 | 4.999776 | 184907.5 | 8.096406 | 233.4913
| 65.00813 | 69.961125 | 0.7547815 | 184.7424 | 4.999673 | 179426.2 | 8.506939 | 231.9699
| 65.00813 | 67.48462 | 0.7875575 | 169.2386 | 4.999699 | 158431.1 | 10.6258 | 228.2536
| 65.00813 | 64.9605 | 0.8293833 | 185.6343 | 4.999704 | 177648.3 | 8.440583 | 228.0783
| 65.00813 | 62.484 | 0.8836521 | 194.3174 | 4.999716 | 193702.4 | 7.515964 | 236.1576
| 65.00813 | 59.959875 | 0.9206968 | 190.3798 | 4.999647 | 183073.3 | 7.944226 | 228.0182
| 65.00813 | 57.483375 | 0.9338059 | 170.9451 | 4.99957 | 163138 | 10.30565 | 232.1819
| 65.00813 | 54.95925 | 0.9726503 | 194.3251 | 4.999656 | 188005.4 | 7.563065 | 228.5738
| 65.00813 | 52.48275 | 1.035229 | 195.9466 | 4.999729 | 188981.4 | 7.423883 | 227.4312
| 65.00813 | 49.95862 | 1.046333 | 161.9671 | 4.999665 | 149208 | 11.93219 | 227.6993
| 65.00813 | 47.482125 | 1.076952 | 176.1026 | 4.999609 | 178075.3 | 9.438481 | 244.9618
| 65.00813 | 44.958 | 1.109637 | 174.4298 | 4.999648 | 177063.4 | 9.647319 | 246.5511
| 65.00813 | 42.4815 | 1.158937 | 175.4448 | 4.999724 | 165851.6 | 9.697013 | 228.2641
| 65.00813 | 39.957375 | 1.190701 | 174.8006 | 4.999683 | 163419.9 | 9.814947 | 225.8552
| 65.00813 | 37.48087 | 1.231078 | 171.7607 | 4.999645 | 167119.6 | 10.12987 | 236.6278
| 65.00813 | 34.95675 | 1.279868 | 189.6875 | 4.999486 | 178079.7 | 8.056887 | 222.3842
| 65.00813 | 32.48025 | 1.317933 | 169.467 | 4.999586 | 152272.5 | 10.72602 | 218.7813
| 65.00813 | 29.95612 | 1.354064 | 194.4611 | 4.999613 | 179353.9 | 7.631127 | 217.0622
| 65.00813 | 27.479625 | 1.386773 | 176.9517 | 4.999585 | 154889.7 | 9.707786 | 210.2989
| 65.00813 | 24.9555 | 1.423252 | 174.5272 | 4.999695 | 160922 | 9.891911 | 222.7248
| 65.00813 | 22.479 | 1.460199 | 186.2292 | 4.999693 | 183015.5 | 8.324385 | 234.5239
| 65.00813 | 19.95488 | 1.498261 | 181.2371 | 4.999575 | 176764.6 | 8.893343 | 234.0414
| 65.00813 | 17.47837 | 1.539888 | 177.4707 | 4.999771 | 175007.6 | 9.325504 | 238.0069
| 65.00813 | 14.95425 | 1.572546 | 186.7651 | 4.999748 | 184579.4 | 8.257706 | 235.8142
| 65.00813 | 12.47775 | 1.613064 | 172.0753 | 4.999679 | 159228.8 | 10.23234 | 224.4449
| 65.00813 | 9.953625 | 1.656281 | 186.4582 | 4.99972 | 172318.5 | 8.424102 | 219.5421
| 65.00813 | 7.477125 | 1.701105 | 168.0709 | 4.999731 | 152546.5 | 10.91677 | 221.6044
| 65.00813 | 4.953 | 1.739071 | 173.2303 | 4.999609 | 165764.1 | 9.967882 | 231.9845
| 65.00813 | 2.4765 | 1.773008 | 183.0603 | 4.999625 | 174872.4 | 8.728993 | 228.3723
| 65.00813 | 0 | 1.794698 | 178.7751 | 4.999579 | 161257 | 9.384095 | 216.2863
| 67.53225 | 247.4595 | -1.875464 | 183.5446 | 4.99959 | 172410 | 8.710833 | 224.1861
| 67.53225 | 244.983 | -1.835218 | 194.8124 | 4.999648 | 181903 | 7.577963 | 219.8636
| 67.53225 | 242.458875 | -1.792239 | 194.3711 | 4.999642 | 186977.5 | 7.568256 | 227.1489
| 67.53225 | 239.982375 | -1.758488 | 192.9962 | 4.999708 | 183818.2 | 7.711417 | 225.0389
| 67.53225 | 237.45825 | -1.723764 | 174.4671 | 4.999738 | 154964.1 | 10.0106 | 214.3381
| 67.53225 | 234.98175 | -1.686893 | 170.0492 | 4.999826 | 153429.5 | 10.62081 | 219.4743
| 67.53225 | 232.457625 | -1.654019 | 167.7832 | 4.999708 | 154934.8 | 10.90371 | 225.6568
| 67.53225 | 229.981125 | -1.615884 | 186.3314 | 4.999721 | 177722.5 | 8.372767 | 227.0765
| 67.53225 | 227.457 | -1.577689 | 188.425 | 4.999662 | 173543.5 | 8.223211 | 218.2251
| 67.53225 | 224.9805 | -1.541447 | 178.3718 | 4.999621 | 171724.5 | 9.270139 | 231.7126
| 67.53225 | 222.456375 | -1.485033 | 194.8648 | 4.999746 | 185827.1 | 7.538231 | 224.9045
| 67.53225 | 219.979875 | -1.450906 | 194.2073 | 4.99957 | 182775.7 | 7.619627 | 221.8783
| 67.53225 | 217.45575 | -1.408652 | 190.7602 | 4.999711 | 180397.1 | 7.937607 | 223.8585
| 67.53225 | 214.97925 | -1.367614 | 181.5501 | 4.99954 | 163467.6 | 9.042977 | 215.0139
| 67.53225 | 212.455125 | -1.32367 | 190.2748 | 4.999764 | 171206.1 | 8.080755 | 212.4361
| 67.53225 | 209.978625 | -1.278392 | 193.4935 | 4.999731 | 183463.4 | 7.672978 | 223.8312
| 67.53225 | 207.4545 | -1.246525 | 187.893 | 4.999754 | 184426.8 | 8.15475 | 233.7739
| 67.53225 | 204.978 | -1.218914 | 186.0026 | 4.99969 | 182991.8 | 8.346131 | 234.8614
| 67.53225 | 202.453875 | -1.183339 | 188.5759 | 4.999737 | 177711.7 | 8.162558 | 223.5797
| 67.53225 | 199.977375 | -1.156441 | 187.4447 | 4.999611 | 185868.8 | 8.181203 | 236.4858
| 67.53225 | 197.45325 | -1.103139 | 198.4585 | 4.999611 | 190688.9 | 7.214 | 225.9611
| 67.53225 | 194.97675 | -1.065023 | 199.1057 | 4.99978 | 185066 | 7.210508 | 217.8462
| 67.53225 | 192.452625 | -1.028671 | 199.5196 | 4.999729 | 191073 | 7.130979 | 224.924
| 67.53225 | 189.9761 | -0.9956613 | 192.6829 | 4.999593 | 188579.3 | 7.694208 | 231.8441
| 67.53225 | 187.499625 | -0.9648736 | 195.5672 | 4.999643 | 188113.8 | 7.46138 | 226.8583
| 67.53225 | 184.9755 | -0.9285812 | 181.5182 | 4.999629 | 171011.4 | 8.938913 | 225.4894
| 67.53225 | 182.499 | -0.8887062 | 190.5947 | 4.999748 | 180955.5 | 7.946619 | 224.8537
| 67.53225 | 179.974875 | -0.8531809 | 194.1923 | 4.99968 | 172681.6 | 7.72146 | 208.8567
| 67.53225 | 177.4984 | -0.8180067 | 195.7504 | 4.99956 | 184172.4 | 7.480801 | 221.454
| 67.53225 | 174.97425 | -0.780733 | 193.8526 | 4.99964 | 188838.3 | 7.594638 | 230.3931
| 67.53225 | 172.49775 | -0.7424727 | 189.6086 | 4.999707 | 189314.9 | 7.952815 | 237.7079
| 67.53225 | 169.973625 | -0.7086679 | 188.4 | 4.9997 | 189897.2 | 8.055253 | 240.4884
| 67.53225 | 167.497125 | -0.6716049 | 189.8659 | 4.999632 | 186013.2 | 7.961013 | 232.7916
| 67.53225 | 164.973 | -0.6349216 | 186.0841 | 4.999587 | 172979.8 | 8.451944 | 221.0061
| 67.53225 | 162.4965 | -0.5915999 | 178.6142 | 4.99959 | 171193.3 | 9.250639 | 230.5427
| 67.53225 | 159.972375 | -0.5477252 | 174.9134 | 4.999573 | 165689.6 | 9.762999 | 228.9403
| 67.53225 | 157.495875 | -0.5168821 | 163.6451 | 4.999703 | 147363.4 | 11.71289 | 221.7734
| 67.53225 | 154.97175 | -0.4720953 | 169.6814 | 4.99978 | 150288.3 | 10.74197 | 215.5333
| 67.53225 | 152.49525 | -0.4356511 | 178.6386 | 4.999777 | 166274 | 9.320743 | 223.5289
| 67.53225 | 149.971125 | -0.4007875 | 162.4217 | 4.999613 | 151842.8 | 11.78798 | 230.8928
| 67.53225 | 147.494625 | -0.3569548 | 177.5003 | 4.99969 | 160801.1 | 9.538435 | 217.6779
| 67.53225 | 144.9705 | -0.3227221 | 196.2692 | 4.999703 | 191099.3 | 7.380805 | 229.7244
| 67.53225 | 142.494 | -0.2940578 | 188.9723 | 4.999565 | 184720.8 | 8.053272 | 232.4493
| 67.53225 | 139.969875 | -0.2473502 | 192.9292 | 4.99968 | 181025.5 | 7.743672 | 221.4598
| 67.53225 | 137.493375 | -0.220207 | 184.3081 | 4.99976 | 182516.7 | 8.514998 | 237.0024
| 67.53225 | 134.96925 | -0.1662908 | 195.7937 | 4.999714 | 182040.6 | 7.496839 | 218.6358
| 67.53225 | 132.49275 | -0.1342383 | 190.3683 | 4.999608 | 178896 | 7.987554 | 222.4488
| 67.53225 | 129.968625 | -0.09780605 | 190.4851 | 4.999623 | 177042.9 | 7.996716 | 219.8141
| 67.53225 | 127.492125 | -0.06699086 | 185.2045 | 4.999653 | 171680.6 | 8.554147 | 220.5957
| 67.53225 | 124.968 | -0.02507696 | 195.6567 | 4.999598 | 186802.7 | 7.465348 | 225.0121
| 67.53225 | 122.4915 | 0.004079113 | 191.5268 | 4.999535 | 186241.9 | 7.813681 | 230.5006
| 67.53225 | 119.967375 | 0.05541314 | 193.8047 | 4.999568 | 182921.4 | 7.651732 | 222.6592
| 67.53225 | 117.490875 | 0.09237327 | 192.5143 | 4.999666 | 180755.1 | 7.781639 | 221.7153
| 67.53225 | 114.96675 | 0.1193347 | 191.5738 | 4.999651 | 191752.7 | 7.760338 | 237.8683
| 67.53225 | 112.49025 | 0.1478592 | 191.5194 | 4.999676 | 191962.7 | 7.763197 | 238.2412
| 67.53225 | 109.966125 | 0.1925275 | 192.4901 | 4.999575 | 180430.7 | 7.786731 | 221.3235
| 67.53225 | 107.489625 | 0.2209864 | 181.9241 | 4.999667 | 175325.4 | 8.840113 | 230.8653
| 67.53225 | 104.9655 | 0.2664057 | 191.1833 | 4.999533 | 192718.6 | 7.785089 | 239.8119
| 67.53225 | 102.489 | 0.3086437 | 187.9457 | 4.999627 | 172415.9 | 8.281148 | 217.4346
| 67.53225 | 99.96487 | 0.3420997 | 186.6129 | 4.999508 | 170177.5 | 8.43515 | 216.4287
| 67.53225 | 97.488375 | 0.3801267 | 200.826 | 4.9997 | 195088.1 | 7.004449 | 228.1874
| 67.53225 | 94.96425 | 0.4129777 | 187.3522 | 4.999726 | 181586.1 | 8.234116 | 230.7451
| 67.53225 | 92.48775 | 0.4451263 | 195.7259 | 4.999664 | 193128.6 | 7.407427 | 233.2183
| 67.53225 | 89.963625 | 0.4882411 | 190.4276 | 4.999624 | 181611.2 | 7.954525 | 225.9838
| 67.53225 | 87.48712 | 0.5210545 | 169.3142 | 4.999617 | 162987.4 | 10.52532 | 234.928
| 67.53225 | 84.963 | 0.5669441 | 190.4029 | 4.999699 | 185599 | 7.917765 | 231.386
| 67.53225 | 82.4865 | 0.5902165 | 186.4 | 4.999712 | 184514.7 | 8.292573 | 236.3231
| 67.53225 | 79.962375 | 0.641528 | 193.3229 | 4.999703 | 184491.3 | 7.677678 | 225.4392
| 67.53225 | 77.485875 | 0.6685789 | 190.9752 | 4.999692 | 190343.1 | 7.824127 | 236.911
| 67.53225 | 74.96175 | 0.7094357 | 181.3558 | 4.999527 | 165107.4 | 9.03935 | 217.5658
| 67.53225 | 72.48525 | 0.7604635 | 179.2568 | 4.999539 | 152779.2 | 9.476468 | 203.9084
| 67.53225 | 69.961125 | 0.7882567 | 178.1587 | 4.999587 | 155824.1 | 9.548246 | 209.7265
| 67.53225 | 67.48462 | 0.8135263 | 186.6431 | 4.999553 | 178620.7 | 8.33264 | 227.8115
| 67.53225 | 64.9605 | 0.8684685 | 198.217 | 4.999661 | 191452 | 7.226553 | 227.3
| 67.53225 | 62.484 | 0.9001509 | 187.1252 | 4.999617 | 183586 | 8.23409 | 233.8556
| 67.53225 | 59.959875 | 0.943318 | 192.9945 | 4.999594 | 185421.3 | 7.696492 | 227.1621
| 67.53225 | 57.483375 | 0.9538387 | 177.5433 | 4.999608 | 183922.2 | 9.201452 | 250.9669
| 67.53225 | 54.95925 | 0.9904647 | 193.2755 | 4.999579 | 190214.1 | 7.630388 | 233.1131
| 67.53225 | 52.48275 | 1.049645 | 188.6841 | 4.99977 | 187812.7 | 8.049539 | 237.1464
| 67.53225 | 49.95862 | 1.065755 | 164.7534 | 4.999558 | 156521.3 | 11.31099 | 233.6443
| 67.53225 | 47.482125 | 1.113515 | 178.9591 | 4.999623 | 154796.7 | 9.47412 | 207.0997
| 67.53225 | 44.958 | 1.147566 | 191.0854 | 4.999453 | 174264 | 7.973028 | 215.274
| 67.53225 | 42.4815 | 1.173839 | 185.9582 | 4.999599 | 179044.7 | 8.393321 | 229.4808
| 67.53225 | 39.957375 | 1.222274 | 184.2845 | 4.99952 | 159331.9 | 8.817679 | 205.3685
| 67.53225 | 37.48087 | 1.265987 | 187.2919 | 4.999648 | 167860.3 | 8.399342 | 212.3363
| 67.53225 | 34.95675 | 1.285639 | 164.4939 | 4.999591 | 163454.9 | 11.19804 | 244.9026
| 67.53225 | 32.48025 | 1.333336 | 180.4259 | 4.999619 | 163906.7 | 9.158331 | 217.3637
| 67.53225 | 29.95612 | 1.368605 | 181.5244 | 4.999629 | 194931.2 | 8.661174 | 259.818
| 67.53225 | 27.479625 | 1.398833 | 161.7752 | 4.999581 | 157389.8 | 11.7521 | 240.8163
| 67.53225 | 24.9555 | 1.442142 | 175.2148 | 4.999655 | 156625.9 | 9.885858 | 215.4787
| 67.53225 | 22.479 | 1.481166 | 165.8153 | 4.999606 | 152220.8 | 11.25339 | 225.1424
| 67.53225 | 19.95488 | 1.517998 | 189.1099 | 4.999597 | 186905 | 8.019682 | 235.2121
| 67.53225 | 17.47837 | 1.558301 | 170.7969 | 4.999552 | 159979.4 | 10.3848 | 227.7732
| 67.53225 | 14.95425 | 1.587751 | 190.039 | 4.999704 | 187765 | 7.929268 | 234.8987
| 67.53225 | 12.47775 | 1.63342 | 191.8505 | 4.999593 | 189160.9 | 7.759478 | 233.9223
| 67.53225 | 9.953625 | 1.672221 | 184.5618 | 4.999735 | 177149.9 | 8.551193 | 229.1076
| 67.53225 | 7.477125 | 1.733333 | 193.9382 | 4.999584 | 177796.8 | 7.690043 | 215.7904
| 67.53225 | 4.953 | 1.753047 | 178.6257 | 4.999627 | 163082.9 | 9.371627 | 219.0696
| 67.53225 | 2.4765 | 1.801707 | 184.541 | 4.999693 | 173103.5 | 8.602192 | 223.569
| 67.53225 | 0 | 1.824529 | 181.6976 | 4.999711 | 160505.3 | 9.073056 | 210.7518
| 70.00875 | 247.4595 | -1.859399 | 186.7155 | 4.999746 | 184227.8 | 8.265979 | 235.4087
| 70.00875 | 244.983 | -1.822148 | 184.3693 | 4.999727 | 168271.3 | 8.681818 | 217.2464
| 70.00875 | 242.458875 | -1.779481 | 194.591 | 4.999695 | 177617 | 7.637473 | 214.6356
| 70.00875 | 239.982375 | -1.743034 | 184.1607 | 4.999712 | 167309.8 | 8.71586 | 216.2599
| 70.00875 | 237.45825 | -1.71126 | 173.8348 | 4.999648 | 161899.4 | 9.959971 | 225.3041
| 70.00875 | 234.98175 | -1.674434 | 192.9226 | 4.999713 | 180821.1 | 7.746286 | 221.2013
| 70.00875 | 232.457625 | -1.633571 | 183.7409 | 4.999638 | 172361.2 | 8.691679 | 223.8086
| 70.00875 | 229.981125 | -1.601883 | 174.1576 | 4.999722 | 159300.2 | 9.967 | 221.0179
| 70.00875 | 227.457 | -1.56589 | 175.2224 | 4.999658 | 168794.7 | 9.676392 | 232.9137
| 70.00875 | 224.9805 | -1.530198 | 166.4516 | 4.999696 | 152449.6 | 11.15375 | 224.3363
| 70.00875 | 222.456375 | -1.480207 | 165.8059 | 4.999708 | 146934 | 11.38871 | 217.2736
| 70.00875 | 219.979875 | -1.433231 | 189.8025 | 4.999692 | 188004.1 | 7.947853 | 235.6027
| 70.00875 | 217.45575 | -1.397524 | 191.7179 | 4.999712 | 183437.4 | 7.824077 | 226.4592
| 70.00875 | 214.97925 | -1.363327 | 171.2006 | 4.999652 | 156878.5 | 10.39295 | 222.5255
| 70.00875 | 212.455125 | -1.323911 | 170.6946 | 4.999689 | 156665.4 | 10.46475 | 223.0872
| 70.00875 | 209.978625 | -1.279346 | 187.0081 | 4.99967 | 182332.7 | 8.258232 | 232.3197
| 70.00875 | 207.4545 | -1.235877 | 183.926 | 4.999788 | 167047.8 | 8.743489 | 216.2619
| 70.00875 | 204.978 | -1.209145 | 183.5464 | 4.999473 | 177878.1 | 8.642982 | 231.7682
| 70.00875 | 202.453875 | -1.172948 | 183.3747 | 4.999698 | 182119.8 | 8.611555 | 238.0123
| 70.00875 | 199.977375 | -1.136725 | 183.0119 | 4.999623 | 183511.6 | 8.632032 | 240.6008
| 70.00875 | 197.45325 | -1.101068 | 182.3302 | 4.999633 | 167122.1 | 8.907181 | 218.8186
| 70.00875 | 194.97675 | -1.056097 | 191.6668 | 4.999746 | 180528.2 | 7.85706 | 222.6735
| 70.00875 | 192.452625 | -1.019751 | 192.7661 | 4.999676 | 184459.2 | 7.724806 | 226.2319
| 70.00875 | 189.9761 | -0.9805202 | 179.0368 | 4.999703 | 168379.7 | 9.24462 | 225.8453
| 70.00875 | 187.499625 | -0.9493847 | 184.6116 | 4.999706 | 169017.3 | 8.647491 | 217.8886
| 70.00875 | 184.9755 | -0.9173858 | 171.6217 | 4.999621 | 158396.7 | 10.30728 | 224.0136
| 70.00875 | 182.499 | -0.8777551 | 163.5276 | 4.999716 | 145045.3 | 11.79655 | 218.4982
| 70.00875 | 179.974875 | -0.8517139 | 170.9136 | 4.999707 | 154421.4 | 10.48206 | 219.443
| 70.00875 | 177.4984 | -0.8124991 | 168.8012 | 4.999744 | 155466.1 | 10.74874 | 224.6347
| 70.00875 | 174.97425 | -0.7605619 | 194.2736 | 4.999674 | 188622.3 | 7.561975 | 229.4672
| 70.00875 | 172.49775 | -0.7297041 | 194.8233 | 4.999669 | 190731.1 | 7.499325 | 231.423
| 70.00875 | 169.973625 | -0.6950877 | 191.7165 | 4.999714 | 190059.9 | 7.763131 | 235.3477
| 70.00875 | 167.497125 | -0.6365353 | 193.3361 | 4.999636 | 183100.9 | 7.689394 | 223.587
| 70.00875 | 164.973 | -0.6150671 | 187.2906 | 4.999628 | 191035.2 | 8.145235 | 243.9274
| 70.00875 | 162.4965 | -0.5609107 | 197.3843 | 4.99962 | 175790.9 | 7.427755 | 208.472
| 70.00875 | 159.972375 | -0.5160975 | 195.5213 | 4.999652 | 182727.8 | 7.512503 | 219.913
| 70.00875 | 157.495875 | -0.4909026 | 184.5174 | 4.999599 | 180280.1 | 8.51913 | 233.5258
| 70.00875 | 154.97175 | -0.4658147 | 168.2039 | 4.999673 | 153421.6 | 10.87772 | 222.6633
| 70.00875 | 152.49525 | -0.4250935 | 165.3522 | 4.999666 | 152621 | 11.31334 | 226.5906
| 70.00875 | 149.971125 | -0.3839651 | 173.7833 | 4.999675 | 153015.1 | 10.13576 | 212.6839
| 70.00875 | 147.494625 | -0.3435846 | 191.7914 | 4.999625 | 186661.3 | 7.787258 | 230.6543
| 70.00875 | 144.9705 | -0.3101705 | 188.9677 | 4.999826 | 187223.5 | 8.029812 | 235.8785
| 70.00875 | 142.494 | -0.2770798 | 191.9758 | 4.999642 | 188637.5 | 7.75359 | 233.0216
| 70.00875 | 139.969875 | -0.2373719 | 183.9266 | 4.999571 | 177262.8 | 8.612498 | 230.2905
| 70.00875 | 137.493375 | -0.2038218 | 187.6356 | 4.999663 | 187817.5 | 8.144508 | 238.8694
| 70.00875 | 134.96925 | -0.1636063 | 191.1503 | 4.999578 | 186159.8 | 7.847039 | 230.9748
| 70.00875 | 132.49275 | -0.1259119 | 178.0692 | 4.999576 | 178141.9 | 9.216337 | 241.5068
| 70.00875 | 129.968625 | -0.07650098 | 188.8557 | 4.999632 | 168624.2 | 8.241744 | 211.0824
| 70.00875 | 127.492125 | -0.05275778 | 177.819 | 4.999562 | 170598.1 | 9.348162 | 231.0392
| 70.00875 | 124.968 | -0.0209067 | 190.6421 | 4.999658 | 187575.4 | 7.878139 | 233.6835
| 70.00875 | 122.4915 | 0.03203471 | 191.0785 | 4.999683 | 181188.4 | 7.901617 | 224.4317
| 70.00875 | 119.967375 | 0.07310313 | 195.6834 | 4.999608 | 185833.8 | 7.471634 | 223.7101
| 70.00875 | 117.490875 | 0.09836794 | 195.6191 | 4.999647 | 188739.8 | 7.451925 | 227.6013
| 70.00875 | 114.96675 | 0.1344728 | 194.8072 | 4.999654 | 189875.6 | 7.507773 | 230.3158
| 70.00875 | 112.49025 | 0.1636682 | 190.4731 | 4.999541 | 192574.1 | 7.847511 | 240.7694
| 70.00875 | 109.966125 | 0.2016995 | 190.7993 | 4.999704 | 191385.7 | 7.83007 | 238.6144
| 70.00875 | 107.489625 | 0.2378482 | 189.2585 | 4.999692 | 192159.2 | 7.957819 | 242.1974
| 70.00875 | 104.9655 | 0.2872654 | 189.6785 | 4.999629 | 186110.6 | 7.976679 | 233.2206
| 70.00875 | 102.489 | 0.3217348 | 170.2052 | 4.999699 | 154715 | 10.57148 | 221.0812
| 70.00875 | 99.96487 | 0.3597048 | 176.0438 | 4.999683 | 165952.6 | 9.624233 | 227.3896
| 70.00875 | 97.488375 | 0.3934351 | 176.7628 | 4.999639 | 171728.5 | 9.452076 | 234.4872
| 70.00875 | 94.96425 | 0.4268023 | 192.6714 | 4.999595 | 189916.1 | 7.68343 | 233.6535
| 70.00875 | 92.48775 | 0.4794841 | 191.5843 | 4.999688 | 186623.2 | 7.805494 | 230.9244
| 70.00875 | 89.963625 | 0.501985 | 167.9904 | 4.999642 | 154007.3 | 10.89476 | 223.9078
| 70.00875 | 87.48712 | 0.5464029 | 186.6657 | 4.999718 | 172978.3 | 8.396156 | 220.1164
| 70.00875 | 84.963 | 0.5819864 | 186.873 | 4.999713 | 183578.8 | 8.257902 | 234.255
| 70.00875 | 82.4865 | 0.6340908 | 185.6014 | 4.999672 | 176927.5 | 8.452025 | 227.1407
| 70.00875 | 79.962375 | 0.6507138 | 171.9782 | 4.999666 | 153652.1 | 10.35657 | 216.5435
| 70.00875 | 77.485875 | 0.6873125 | 189.7639 | 4.999655 | 182968.1 | 7.99993 | 228.83
| 70.00875 | 74.96175 | 0.7291077 | 185.6981 | 4.999696 | 181434.4 | 8.392014 | 233.1995
| 70.00875 | 72.48525 | 0.7645515 | 174.3363 | 4.999721 | 172595 | 9.723913 | 240.0734
| 70.00875 | 69.961125 | 0.802765 | 188.5668 | 4.999703 | 183825.9 | 8.099181 | 231.8743
| 70.00875 | 67.48462 | 0.847639 | 194.8127 | 4.999635 | 190119.4 | 7.505247 | 230.6297
| 70.00875 | 64.9605 | 0.8759745 | 188.0576 | 4.999636 | 183624.9 | 8.147553 | 232.4102
| 70.00875 | 62.484 | 0.9239185 | 191.9997 | 4.999643 | 186063.1 | 7.775002 | 229.5324
| 70.00875 | 59.959875 | 0.9599647 | 193.8171 | 4.999711 | 186981.7 | 7.613985 | 227.9872
| 70.00875 | 57.483375 | 0.9785117 | 190.8066 | 4.999733 | 179653 | 7.941147 | 222.7987
| 70.00875 | 54.95925 | 1.02431 | 179.5011 | 4.999672 | 166276.5 | 9.224309 | 222.131
| 70.00875 | 52.48275 | 1.061665 | 189.8237 | 4.999691 | 188713.4 | 7.939367 | 236.5372
| 70.00875 | 49.95862 | 1.087045 | 170.1603 | 4.999684 | 152330.7 | 10.62934 | 217.6859
| 70.00875 | 47.482125 | 1.128651 | 178.2824 | 4.999539 | 168681.1 | 9.324051 | 227.522
| 70.00875 | 44.958 | 1.161496 | 161.3772 | 4.999691 | 147980.4 | 12.06367 | 226.9292
| 70.00875 | 42.4815 | 1.194438 | 183.6305 | 4.999657 | 178212.7 | 8.630999 | 232.0987
| 70.00875 | 39.957375 | 1.235629 | 176.2874 | 4.999574 | 159379.1 | 9.70566 | 217.6303
| 70.00875 | 37.48087 | 1.266659 | 187.4051 | 4.999545 | 172031.1 | 8.336623 | 217.7267
| 70.00875 | 34.95675 | 1.31986 | 180.2585 | 4.999736 | 158440.5 | 9.264185 | 210.1134
| 70.00875 | 32.48025 | 1.351903 | 179.7882 | 4.999717 | 164680.6 | 9.216841 | 219.4442
| 70.00875 | 29.95612 | 1.387748 | 172.7988 | 4.999634 | 170640.4 | 9.941281 | 239.9769
| 70.00875 | 27.479625 | 1.433389 | 177.085 | 4.999562 | 155406.1 | 9.682249 | 210.8081
| 70.00875 | 24.9555 | 1.463335 | 174.4821 | 4.999611 | 164247.8 | 9.839453 | 227.5942
| 70.00875 | 22.479 | 1.498143 | 175.8635 | 4.999669 | 166663.6 | 9.6341 | 228.719
| 70.00875 | 19.95488 | 1.5332 | 170.5342 | 4.99966 | 161171 | 10.39692 | 230.002
| 70.00875 | 17.47837 | 1.583756 | 177.953 | 4.999686 | 176622.6 | 9.24952 | 239.5027
| 70.00875 | 14.95425 | 1.61103 | 170.6444 | 4.999612 | 162368.3 | 10.35955 | 231.5801
| 70.00875 | 12.47775 | 1.653996 | 194.3131 | 4.999601 | 187325.9 | 7.569878 | 227.6948
| 70.00875 | 9.953625 | 1.684166 | 192.0108 | 4.999614 | 192754.2 | 7.714594 | 238.528
| 70.00875 | 7.477125 | 1.75106 | 194.9874 | 4.999571 | 184607.7 | 7.538777 | 223.1295
| 70.00875 | 4.953 | 1.78561 | 192.9892 | 4.99962 | 195011.7 | 7.613999 | 240.0209
| 70.00875 | 2.4765 | 1.802408 | 165.9054 | 4.999565 | 151375.1 | 11.26038 | 223.7103
| 70.00875 | 0 | 1.871634 | 203.1086 | 4.999659 | 178329.7 | 6.969754 | 204.155
| 72.53288 | 247.4595 | -1.850189 | 169.0613 | 4.99962 | 159729.6 | 10.62351 | 230.5074
| 72.53288 | 244.983 | -1.808891 | 189.0631 | 4.999634 | 186337.9 | 8.029416 | 234.5118
| 72.53288 | 242.458875 | -1.760948 | 191.965 | 4.999664 | 176432.7 | 7.872892 | 216.8445
| 72.53288 | 239.982375 | -1.735204 | 195.2406 | 4.999658 | 186719.7 | 7.499718 | 225.5173
| 72.53288 | 237.45825 | -1.695219 | 192.4484 | 4.999615 | 189948.4 | 7.701929 | 234.0453
| 72.53288 | 234.98175 | -1.660283 | 190.0238 | 4.999607 | 173456.3 | 8.077442 | 215.7532
| 72.53288 | 232.457625 | -1.620351 | 183.5025 | 4.999682 | 166973.5 | 8.78764 | 216.8063
| 72.53288 | 229.981125 | -1.579404 | 173.3237 | 4.999585 | 158421.6 | 10.08766 | 221.1516
| 72.53288 | 227.457 | -1.540894 | 172.1173 | 4.999716 | 160718.3 | 10.19884 | 226.5456
| 72.53288 | 224.9805 | -1.499669 | 171.7037 | 4.999757 | 157614.2 | 10.31229 | 222.7341
| 72.53288 | 222.456375 | -1.451887 | 191.3753 | 4.999595 | 181387.4 | 7.873551 | 224.2487
| 72.53288 | 219.979875 | -1.422324 | 171.4749 | 4.999552 | 171022 | 10.10088 | 243.0087
| 72.53288 | 217.45575 | -1.388739 | 191.7035 | 4.999654 | 179683.2 | 7.862173 | 221.501
| 72.53288 | 214.97925 | -1.339842 | 180.4049 | 4.999647 | 169527.5 | 9.078238 | 225.2202
| 72.53288 | 212.455125 | -1.302724 | 181.4227 | 4.999721 | 166868 | 9.007002 | 219.8904
| 72.53288 | 209.978625 | -1.256822 | 176.4106 | 4.999699 | 148894.2 | 9.891797 | 202.8577
| 72.53288 | 207.4545 | -1.22708 | 187.7905 | 4.999574 | 182821.5 | 8.180241 | 231.7367
| 72.53288 | 204.978 | -1.188218 | 179.9469 | 4.99964 | 169734.3 | 9.124941 | 226.2586
| 72.53288 | 202.453875 | -1.153393 | 172.6308 | 4.99968 | 155702.8 | 10.22946 | 218.4029
| 72.53288 | 199.977375 | -1.12191 | 180.8423 | 4.999645 | 166151 | 9.079534 | 219.8137
| 72.53288 | 197.45325 | -1.076616 | 184.7236 | 4.99966 | 162708.5 | 8.722942 | 209.2302
| 72.53288 | 194.97675 | -1.040822 | 196.4757 | 4.999742 | 190183.2 | 7.372038 | 228.217
| 72.53288 | 192.452625 | -0.9977813 | 194.1193 | 4.999695 | 175047.2 | 7.702882 | 211.9894
| 72.53288 | 189.9761 | -0.9675412 | 175.0921 | 4.999716 | 154151.9 | 9.948569 | 212.1926
| 72.53288 | 187.499625 | -0.9390266 | 160.5042 | 4.999814 | 151840.3 | 12.10213 | 234.6222
| 72.53288 | 184.9755 | -0.8958382 | 179.8687 | 4.999689 | 185212.2 | 8.935704 | 248.5945
| 72.53288 | 182.499 | -0.8586972 | 174.5987 | 4.999804 | 173044.5 | 9.686042 | 240.2627
| 72.53288 | 179.974875 | -0.8189033 | 181.714 | 4.999727 | 164449.4 | 9.011206 | 216.1077
| 72.53288 | 177.4984 | -0.7809071 | 190.685 | 4.99965 | 184206.4 | 7.906319 | 229.0699
| 72.53288 | 174.97425 | -0.7403888 | 193.7923 | 4.999537 | 195038.6 | 7.547594 | 238.7761
| 72.53288 | 172.49775 | -0.7075011 | 191.4873 | 4.999692 | 188639.6 | 7.795386 | 233.7904
| 72.53288 | 169.973625 | -0.6643804 | 197.2673 | 4.999704 | 196092.6 | 7.263957 | 234.7774
| 72.53288 | 167.497125 | -0.6371806 | 193.841 | 4.999808 | 195253.3 | 7.542393 | 238.9898
| 72.53288 | 164.973 | -0.5831088 | 197.9908 | 4.999668 | 180997.7 | 7.331526 | 214.2266
| 72.53288 | 162.4965 | -0.5586548 | 192.2349 | 4.999657 | 191150.5 | 7.70954 | 236.001
| 72.53288 | 159.972375 | -0.5245793 | 185.9009 | 4.999776 | 191633.7 | 8.268667 | 247.1493
| 72.53288 | 157.495875 | -0.4721929 | 187.662 | 4.999605 | 170787.9 | 8.327431 | 215.6846
| 72.53288 | 154.97175 | -0.448516 | 170.0848 | 4.999679 | 162620.6 | 10.42912 | 232.9681
| 72.53288 | 152.49525 | -0.4026375 | 178.0244 | 4.999631 | 158880.4 | 9.510184 | 214.1649
| 72.53288 | 149.971125 | -0.3688655 | 186.9833 | 4.999692 | 182402.3 | 8.259865 | 232.4555
| 72.53288 | 147.494625 | -0.3334977 | 189.7738 | 4.999696 | 188122.3 | 7.949289 | 235.8101
| 72.53288 | 144.9705 | -0.2914337 | 188.4914 | 4.999629 | 184031.9 | 8.103804 | 232.2747
| 72.53288 | 142.494 | -0.2614829 | 187.655 | 4.999657 | 191344.3 | 8.109118 | 243.7447
| 72.53288 | 139.969875 | -0.213644 | 189.864 | 4.999739 | 184809 | 7.973027 | 231.1625
| 72.53288 | 137.493375 | -0.165253 | 192.7164 | 4.999504 | 178199.5 | 7.7895 | 218.0666
| 72.53288 | 134.96925 | -0.1205802 | 194.2291 | 4.999576 | 186156.1 | 7.587076 | 226.2793
| 72.53288 | 132.49275 | -0.09239941 | 194.6129 | 4.999604 | 185780.7 | 7.558959 | 225.2155
| 72.53288 | 129.968625 | -0.07258232 | 195.5296 | 4.999721 | 187762.2 | 7.467536 | 226.4542
| 72.53288 | 127.492125 | -0.03205803 | 194.2744 | 4.999687 | 184546.7 | 7.598019 | 224.0984
| 72.53288 | 124.968 | 0.0076112 | 185.0248 | 4.999563 | 184711.4 | 8.42121 | 238.8808
| 72.53288 | 122.4915 | 0.04634878 | 190.916 | 4.999706 | 188962.3 | 7.841708 | 235.1301
| 72.53288 | 119.967375 | 0.07537758 | 193.2355 | 4.999631 | 187975.5 | 7.653357 | 230.1887
| 72.53288 | 117.490875 | 0.1104257 | 195.0809 | 4.999582 | 184574.4 | 7.531484 | 222.9495
| 72.53288 | 114.96675 | 0.1474953 | 194.3362 | 4.999663 | 187581.2 | 7.565862 | 227.9971
| 72.53288 | 112.49025 | 0.175153 | 185.0602 | 4.999573 | 181543.3 | 8.45205 | 234.3934
| 72.53288 | 109.966125 | 0.2185654 | 189.8772 | 4.999587 | 187237.6 | 7.948263 | 234.438
| 72.53288 | 107.489625 | 0.2507064 | 186.3886 | 4.999645 | 186219.4 | 8.276022 | 238.7128
| 72.53288 | 104.9655 | 0.2966061 | 184.1476 | 4.99965 | 180909.9 | 8.548481 | 235.0165
| 72.53288 | 102.489 | 0.341043 | 170.7068 | 4.999644 | 163847.6 | 10.32402 | 233.6687
| 72.53288 | 99.96487 | 0.371872 | 176.5994 | 4.999616 | 171274.6 | 9.47747 | 234.1138
| 72.53288 | 97.488375 | 0.4073403 | 193.8517 | 4.999588 | 194395.2 | 7.548039 | 237.8171
| 72.53288 | 94.96425 | 0.4480073 | 185.2222 | 4.999608 | 187245 | 8.375984 | 242.1107
| 72.53288 | 92.48775 | 0.4743335 | 171.3097 | 4.999661 | 160946.4 | 10.29915 | 228.2936
| 72.53288 | 89.963625 | 0.5162059 | 189.5142 | 4.999744 | 179937.1 | 8.053429 | 225.1358
| 72.53288 | 87.48712 | 0.5560878 | 184.1366 | 4.99962 | 180286.5 | 8.556567 | 234.1622
| 72.53288 | 84.963 | 0.5931919 | 188.9273 | 4.999594 | 184996.7 | 8.054657 | 232.8973
| 72.53288 | 82.4865 | 0.6343677 | 164.2734 | 4.999652 | 153282.2 | 11.46124 | 229.5946
| 72.53288 | 79.962375 | 0.6767772 | 190.1031 | 4.999573 | 175786.8 | 8.044372 | 218.7156
| 72.53288 | 77.485875 | 0.7108098 | 179.5495 | 4.999644 | 171012.2 | 9.150278 | 228.7183
| 72.53288 | 74.96175 | 0.757012 | 181.6096 | 4.999721 | 173138.3 | 8.901188 | 228.3144
| 72.53288 | 72.48525 | 0.7878546 | 187.1526 | 4.999731 | 185817.2 | 8.208978 | 236.8933
| 72.53288 | 69.961125 | 0.8213018 | 188.6473 | 4.999712 | 190676.9 | 8.025795 | 241.1589
| 72.53288 | 67.48462 | 0.8640502 | 190.2124 | 4.999699 | 188241.7 | 7.909587 | 235.2709
| 72.53288 | 64.9605 | 0.9002396 | 194.1503 | 4.999478 | 179249.9 | 7.657763 | 217.3703
| 72.53288 | 62.484 | 0.942728 | 194.0387 | 4.999779 | 184818.7 | 7.615197 | 224.8047
| 72.53288 | 59.959875 | 0.9554414 | 173.9 | 4.999787 | 160179.2 | 9.983154 | 222.7128
| 72.53288 | 57.483375 | 1.010127 | 189.6211 | 4.999597 | 172937 | 8.119906 | 215.6554
| 72.53288 | 54.95925 | 1.047138 | 186.4641 | 4.999528 | 160187.6 | 8.58429 | 203.401
| 72.53288 | 52.48275 | 1.061265 | 189.4587 | 4.999711 | 189042.3 | 7.968624 | 237.5772
| 72.53288 | 49.95862 | 1.115752 | 177.0531 | 4.999695 | 157814.2 | 9.642683 | 214.2109
| 72.53288 | 47.482125 | 1.145758 | 168.7456 | 4.999754 | 155904.5 | 10.74705 | 225.3826
| 72.53288 | 44.958 | 1.183381 | 164.7284 | 4.999786 | 158779.1 | 11.2643 | 237.1695
| 72.53288 | 42.4815 | 1.218909 | 176.4621 | 4.999592 | 164682.1 | 9.59531 | 224.866
| 72.53288 | 39.957375 | 1.269174 | 190.6287 | 4.999647 | 165315.9 | 8.119274 | 204.2906
| 72.53288 | 37.48087 | 1.288725 | 172.3173 | 4.999613 | 166917.9 | 10.06266 | 235.3177
| 72.53288 | 34.95675 | 1.335184 | 183.6247 | 4.999549 | 170106.2 | 8.732537 | 220.8942
| 72.53288 | 32.48025 | 1.378646 | 174.9315 | 4.999721 | 154218.5 | 9.967222 | 212.542
| 72.53288 | 29.95612 | 1.417725 | 176.7811 | 4.999555 | 155086 | 9.724456 | 210.8367
| 72.53288 | 27.479625 | 1.442506 | 173.4514 | 4.999682 | 158276.7 | 10.0745 | 220.7296
| 72.53288 | 24.9555 | 1.480982 | 176.1729 | 4.999574 | 160865.6 | 9.693376 | 219.9173
| 72.53288 | 22.479 | 1.527666 | 181.5899 | 4.99955 | 158951.9 | 9.109032 | 208.8059
| 72.53288 | 19.95488 | 1.565757 | 173.0378 | 4.999627 | 154009.5 | 10.21096 | 215.3062
| 72.53288 | 17.47837 | 1.602414 | 189.8729 | 4.999597 | 183381.7 | 7.985989 | 229.2183
| 72.53288 | 14.95425 | 1.65037 | 189.8313 | 4.999657 | 188542.1 | 7.940227 | 236.2908
| 72.53288 | 12.47775 | 1.678445 | 195.984 | 4.999687 | 186482.6 | 7.442037 | 224.1158
| 72.53288 | 9.953625 | 1.705915 | 195.5589 | 4.999635 | 187515.9 | 7.467133 | 226.088
| 72.53288 | 7.477125 | 1.74583 | 179.4104 | 4.999772 | 184369.2 | 8.994241 | 248.1934
| 72.53288 | 4.953 | 1.795504 | 174.5883 | 4.999707 | 164174.8 | 9.828003 | 227.3075
| 72.53288 | 2.4765 | 1.850785 | 194.9797 | 4.999829 | 190054.8 | 7.492628 | 230.2923
| 72.53288 | 0 | 1.855772 | 184.5813 | 4.999632 | 175333.2 | 8.570723 | 226.5682
| 75.00938 | 247.4595 | -1.833042 | 190.1374 | 4.999578 | 186563.5 | 7.931686 | 233.1088
| 75.00938 | 244.983 | -1.795237 | 195.1515 | 4.999623 | 190780.6 | 7.472361 | 230.9894
| 75.00938 | 242.458875 | -1.762373 | 173.936 | 4.999632 | 168659.5 | 9.833281 | 234.9861
| 75.00938 | 239.982375 | -1.721988 | 190.3423 | 4.999621 | 182297.2 | 7.955198 | 227.0337
| 75.00938 | 237.45825 | -1.685775 | 187.9867 | 4.999629 | 180317.8 | 8.188529 | 228.0128
| 75.00938 | 234.98175 | -1.645015 | 183.0355 | 4.999673 | 161236.8 | 8.919211 | 209.7423
| 75.00938 | 232.457625 | -1.598366 | 181.1244 | 4.999679 | 154573.3 | 9.233646 | 203.5875
| 75.00938 | 229.981125 | -1.564991 | 168.6773 | 4.999714 | 150226.7 | 10.88443 | 217.1469
| 75.00938 | 227.457 | -1.515421 | 183.418 | 4.999635 | 172824.8 | 8.71848 | 224.9596
| 75.00938 | 224.9805 | -1.485139 | 166.3326 | 4.999755 | 155225.5 | 11.10679 | 228.7238
| 75.00938 | 222.456375 | -1.448687 | 165.9387 | 4.999759 | 156902 | 11.12671 | 231.9931
| 75.00938 | 219.979875 | -1.409203 | 169.6872 | 4.999631 | 151575.4 | 10.71131 | 217.3907
| 75.00938 | 217.45575 | -1.373593 | 197.5367 | 4.999624 | 183259.6 | 7.346979 | 217.7363
| 75.00938 | 214.97925 | -1.328049 | 177.0262 | 4.999643 | 165407.4 | 9.517957 | 224.9596
| 75.00938 | 212.455125 | -1.292261 | 171.7509 | 4.999668 | 161512.8 | 10.23119 | 228.3498
| 75.00938 | 209.978625 | -1.248567 | 181.4921 | 4.999774 | 174941.2 | 8.890239 | 231.0407
| 75.00938 | 207.4545 | -1.216369 | 164.2568 | 4.999736 | 151887.9 | 11.49862 | 227.502
| 75.00938 | 204.978 | -1.174926 | 166.077 | 4.999592 | 153011 | 11.19548 | 225.8545
| 75.00938 | 202.453875 | -1.143548 | 167.7943 | 4.999736 | 152826.2 | 10.9499 | 222.5046
| 75.00938 | 199.977375 | -1.101332 | 188.91 | 4.999634 | 166603.6 | 8.261871 | 208.3557
| 75.00938 | 197.45325 | -1.064288 | 192.9508 | 4.999579 | 175442.8 | 7.797895 | 214.1421
| 75.00938 | 194.97675 | -1.034077 | 179.5768 | 4.999628 | 173897.7 | 9.107657 | 232.7716
| 75.00938 | 192.452625 | -0.9843575 | 192.3006 | 4.999601 | 177722.5 | 7.830303 | 218.0462
| 75.00938 | 189.9761 | -0.9578781 | 174.7658 | 4.999714 | 158504.7 | 9.90633 | 218.8739
| 75.00938 | 187.499625 | -0.9237641 | 167.552 | 4.999616 | 157322.2 | 10.88408 | 229.6461
| 75.00938 | 184.9755 | -0.8680139 | 199.6743 | 4.999683 | 189519.3 | 7.131366 | 222.7154
| 75.00938 | 182.499 | -0.8394249 | 187.6272 | 4.999591 | 179337.6 | 8.232344 | 227.243
| 75.00938 | 179.974875 | -0.8030949 | 186.8471 | 4.999618 | 174011 | 8.366283 | 221.2329
| 75.00938 | 177.4984 | -0.7712016 | 190.5178 | 4.999617 | 192183.3 | 7.84722 | 240.1612
| 75.00938 | 174.97425 | -0.7155569 | 183.0089 | 4.999546 | 170968.7 | 8.78413 | 223.0464
| 75.00938 | 172.49775 | -0.6783377 | 185.8641 | 4.999637 | 179091.9 | 8.401901 | 229.6964
| 75.00938 | 169.973625 | -0.6461491 | 196.9795 | 4.9996 | 184361.6 | 7.381157 | 219.9362
| 75.00938 | 167.497125 | -0.6070147 | 185.8933 | 4.999665 | 166463.8 | 8.553746 | 212.5284
| 75.00938 | 164.973 | -0.5867807 | 192.8351 | 4.999618 | 193419.7 | 7.639915 | 238.1136
| 75.00938 | 162.4965 | -0.549842 | 186.5845 | 4.999519 | 190396.5 | 8.216223 | 244.2286
| 75.00938 | 159.972375 | -0.497861 | 188.0773 | 4.999648 | 186153.4 | 8.120412 | 235.8484
| 75.00938 | 157.495875 | -0.468043 | 188.8604 | 4.999645 | 186823.5 | 8.042938 | 235.5022
| 75.00938 | 154.97175 | -0.4125312 | 196.0138 | 4.999735 | 187578.6 | 7.430359 | 225.4998
| 75.00938 | 152.49525 | -0.3912243 | 177.6785 | 4.999588 | 164045.1 | 9.46424 | 221.9525
| 75.00938 | 149.971125 | -0.3469298 | 180.8575 | 4.999788 | 163405.8 | 9.119306 | 216.0009
| 75.00938 | 147.494625 | -0.3102543 | 198.4391 | 4.999672 | 182998.5 | 7.279073 | 216.1462
| 75.00938 | 144.9705 | -0.2783105 | 189.5703 | 4.999604 | 187637.3 | 7.971692 | 235.4739
| 75.00938 | 142.494 | -0.2311157 | 192.2161 | 4.999745 | 181737 | 7.797739 | 223.4536
| 75.00938 | 139.969875 | -0.2016493 | 186.795 | 4.999765 | 183536.8 | 8.26575 | 234.3239
| 75.00938 | 137.493375 | -0.1507046 | 195.414 | 4.99966 | 185554 | 7.495901 | 223.7398
| 75.00938 | 134.96925 | -0.1376725 | 185.4074 | 4.999865 | 188178.4 | 8.349384 | 243.1133
| 75.00938 | 132.49275 | -0.09616175 | 188.6448 | 4.99967 | 191839.9 | 8.015261 | 242.7752
| 75.00938 | 129.968625 | -0.05766549 | 193.379 | 4.999667 | 189554.7 | 7.627656 | 232.0729
| 75.00938 | 127.492125 | -0.0042875 | 198.1272 | 4.999623 | 178979.8 | 7.339046 | 211.4884
| 75.00938 | 124.968 | 0.03634423 | 189.8236 | 4.999613 | 180811.5 | 8.016348 | 225.8353
| 75.00938 | 122.4915 | 0.05667327 | 194.0043 | 4.99963 | 186498.2 | 7.602658 | 227.0665
| 75.00938 | 119.967375 | 0.0852015 | 186.1493 | 4.999778 | 182177 | 8.341079 | 233.4939
| 75.00938 | 117.490875 | 0.1319216 | 179.1674 | 4.999688 | 184593.5 | 9.017338 | 248.9641
| 75.00938 | 114.96675 | 0.166839 | 195.0784 | 4.999632 | 187163.4 | 7.508953 | 226.3386
| 75.00938 | 112.49025 | 0.2027709 | 188.487 | 4.999588 | 176179.9 | 8.187349 | 221.6568
| 75.00938 | 109.966125 | 0.2359994 | 179.1813 | 4.999606 | 170251.1 | 9.201347 | 228.2528
| 75.00938 | 107.489625 | 0.275043 | 171.3885 | 4.999611 | 163742 | 10.23704 | 232.2816
| 75.00938 | 104.9655 | 0.3074926 | 186.323 | 4.999724 | 187102.4 | 8.273416 | 240.0549
| 75.00938 | 102.489 | 0.3464322 | 184.4773 | 4.999637 | 188281.6 | 8.437054 | 244.8555
| 75.00938 | 99.96487 | 0.3907063 | 189.6773 | 4.999674 | 188545.9 | 7.953823 | 236.5439
| 75.00938 | 97.488375 | 0.4467186 | 190.7323 | 4.999539 | 159359.5 | 8.187354 | 196.5321
| 75.00938 | 94.96425 | 0.4798106 | 192.1058 | 4.999609 | 183995.9 | 7.785219 | 226.6138
| 75.00938 | 92.48775 | 0.4939436 | 171.1594 | 4.999658 | 165101.6 | 10.24241 | 234.7156
| 75.00938 | 89.963625 | 0.5299335 | 184.0286 | 4.999571 | 184222.8 | 8.523356 | 239.8741
| 75.00938 | 87.48712 | 0.5704519 | 191.3452 | 4.999606 | 187246.8 | 7.820152 | 232.1346
| 75.00938 | 84.963 | 0.6057943 | 188.9432 | 4.999713 | 192431 | 7.983378 | 243.0982
| 75.00938 | 82.4865 | 0.6431041 | 160.3313 | 4.999649 | 154342.7 | 12.06375 | 238.9095
| 75.00938 | 79.962375 | 0.6828279 | 175.2106 | 4.999632 | 160990.3 | 9.807082 | 221.6813
| 75.00938 | 77.485875 | 0.7373629 | 192.5623 | 4.999669 | 179017.5 | 7.794779 | 219.3624
| 75.00938 | 74.96175 | 0.7681104 | 197.1167 | 4.999686 | 186011.5 | 7.356299 | 221.8654
| 75.00938 | 72.48525 | 0.8079031 | 191.7793 | 4.999612 | 183222.6 | 7.820658 | 226.0795
| 75.00938 | 69.961125 | 0.8566762 | 197.6381 | 4.99959 | 187439.7 | 7.30338 | 222.9566
| 75.00938 | 67.48462 | 0.8603871 | 182.7803 | 4.99969 | 187124.9 | 8.615889 | 246.1643
| 75.00938 | 64.9605 | 0.9073392 | 181.5278 | 4.99963 | 167523.9 | 8.986233 | 220.6307
| 75.00938 | 62.484 | 0.958038 | 190.2877 | 4.99967 | 174232.6 | 8.045068 | 216.3919
| 75.00938 | 59.959875 | 0.9919208 | 192.8289 | 4.99972 | 179565.6 | 7.766611 | 219.6919
| 75.00938 | 57.483375 | 1.002509 | 180.1307 | 4.999671 | 178322 | 8.990765 | 238.1512
| 75.00938 | 54.95925 | 1.0495 | 178.2776 | 4.999498 | 165056.7 | 9.379612 | 222.401
| 75.00938 | 52.48275 | 1.076823 | 180.6892 | 4.999709 | 166245 | 9.094859 | 220.1871
| 75.00938 | 49.95862 | 1.116211 | 169.207 | 4.999613 | 160290.1 | 10.59238 | 231.0808
| 75.00938 | 47.482125 | 1.174003 | 176.2007 | 4.999652 | 150994.1 | 9.874445 | 206.0658
| 75.00938 | 44.958 | 1.201886 | 176.9501 | 4.999466 | 160021.5 | 9.615586 | 217.4651
| 75.00938 | 42.4815 | 1.247594 | 189.2151 | 4.99965 | 172505.9 | 8.16216 | 215.6799
| 75.00938 | 39.957375 | 1.27157 | 180.1584 | 4.999748 | 167084.8 | 9.140312 | 222.2031
| 75.00938 | 37.48087 | 1.319389 | 184.6856 | 4.999573 | 158996.2 | 8.781605 | 204.3489
| 75.00938 | 34.95675 | 1.347561 | 175.9379 | 4.999618 | 164147.9 | 9.665998 | 224.9803
| 75.00938 | 32.48025 | 1.388521 | 170.7238 | 4.999634 | 152066.4 | 10.55821 | 216.3532
| 75.00938 | 29.95612 | 1.42633 | 181.0968 | 4.999586 | 169744.7 | 9.000837 | 224.4027
| 75.00938 | 27.479625 | 1.465526 | 186.2495 | 4.999602 | 179958.3 | 8.35532 | 230.2712
| 75.00938 | 24.9555 | 1.500614 | 181.8015 | 4.999699 | 169544 | 8.929211 | 222.9944
| 75.00938 | 22.479 | 1.544366 | 178.4004 | 4.999655 | 168144.6 | 9.319034 | 226.5647
| 75.00938 | 19.95488 | 1.573307 | 182.7238 | 4.999686 | 168619.6 | 8.845435 | 220.262
| 75.00938 | 17.47837 | 1.614972 | 176.8829 | 4.999596 | 170494 | 9.45634 | 232.4933
| 75.00938 | 14.95425 | 1.645985 | 185.3859 | 4.999691 | 186591.4 | 8.367222 | 240.9138
| 75.00938 | 12.47775 | 1.709048 | 192.9325 | 4.999531 | 185658.9 | 7.699412 | 227.5706
| 75.00938 | 9.953625 | 1.722541 | 191.5099 | 4.999549 | 186520.3 | 7.812579 | 230.9007
| 75.00938 | 7.477125 | 1.756786 | 180.7291 | 4.999566 | 175620.1 | 8.961351 | 233.2741
| 75.00938 | 4.953 | 1.796599 | 174.4624 | 4.99967 | 160352.2 | 9.910021 | 222.016
| 75.00938 | 2.4765 | 1.863184 | 190.4362 | 4.999608 | 185468.2 | 7.915911 | 231.1566
| 75.00938 | 0 | 1.891021 | 197.7238 | 4.999641 | 191634.5 | 7.262945 | 228.261
| 77.5335 | 247.4595 | -1.82299 | 175.1048 | 4.999711 | 155059.3 | 9.929365 | 213.448
| 77.5335 | 244.983 | -1.792179 | 171.2363 | 4.999586 | 160092.3 | 10.32483 | 227.1661
| 77.5335 | 242.458875 | -1.744511 | 194.1595 | 4.999643 | 182692.3 | 7.624501 | 221.8395
| 77.5335 | 239.982375 | -1.718202 | 184.8755 | 4.99973 | 174974.7 | 8.546203 | 225.6095
| 77.5335 | 237.45825 | -1.668402 | 185.5841 | 4.999671 | 173898.7 | 8.489601 | 223.027
| 77.5335 | 234.98175 | -1.639139 | 179.1756 | 4.999781 | 164342.5 | 9.29028 | 219.9508
| 77.5335 | 232.457625 | -1.588825 | 173.2896 | 4.999545 | 159184.3 | 10.07753 | 222.3076
| 77.5335 | 229.981125 | -1.546293 | 173.8473 | 4.999695 | 160211.6 | 9.988906 | 222.8475
| 77.5335 | 227.457 | -1.507557 | 172.443 | 4.999682 | 162061.7 | 10.13226 | 227.9424
| 77.5335 | 224.9805 | -1.472485 | 170.1328 | 4.999816 | 159332.6 | 10.4867 | 227.9966
| 77.5335 | 222.456375 | -1.434036 | 170.4562 | 4.99973 | 150155.4 | 10.6378 | 214.0449
| 77.5335 | 219.979875 | -1.394404 | 167.7167 | 4.999769 | 154136 | 10.93127 | 224.5869
| 77.5335 | 217.45575 | -1.359394 | 191.8272 | 4.999733 | 183400.4 | 7.815054 | 226.2443
| 77.5335 | 214.97925 | -1.314864 | 166.3131 | 4.999765 | 153331.4 | 11.15352 | 225.9087
| 77.5335 | 212.455125 | -1.277068 | 176.73 | 4.9997 | 168156.7 | 9.509476 | 229.3904
| 77.5335 | 209.978625 | -1.232194 | 176.9093 | 4.99977 | 154275.5 | 9.724856 | 209.5148
| 77.5335 | 207.4545 | -1.207781 | 174.2066 | 4.999702 | 155151.4 | 10.03953 | 215.0245
| 77.5335 | 204.978 | -1.162983 | 181.9377 | 4.999676 | 168529.6 | 8.928835 | 221.3737
| 77.5335 | 202.453875 | -1.124363 | 182.8945 | 4.999566 | 181705.6 | 8.664062 | 238.239
| 77.5335 | 199.977375 | -1.082057 | 186.1648 | 4.99969 | 176071.2 | 8.407627 | 225.083
| 77.5335 | 197.45325 | -1.053435 | 163.1444 | 4.999665 | 150554.8 | 11.70663 | 227.5453
| 77.5335 | 194.97675 | -1.015598 | 180.1355 | 4.999743 | 177151.3 | 9.005219 | 236.4662
| 77.5335 | 192.452625 | -0.9769326 | 175.8496 | 4.999719 | 158598.5 | 9.772483 | 217.2383
| 77.5335 | 189.9761 | -0.9383066 | 176.1132 | 4.999492 | 153759.8 | 9.830152 | 210.0342
| 77.5335 | 187.499625 | -0.9105176 | 192.3557 | 4.999664 | 182049.9 | 7.782588 | 223.6586
| 77.5335 | 184.9755 | -0.858366 | 191.9278 | 4.999632 | 175740.2 | 7.883369 | 215.9922
| 77.5335 | 182.499 | -0.8221352 | 192.634 | 4.999653 | 185576.3 | 7.725586 | 227.9143
| 77.5335 | 179.974875 | -0.7885914 | 189.0741 | 4.99966 | 184298.4 | 8.048487 | 231.7135
| 77.5335 | 177.4984 | -0.7518074 | 175.0269 | 4.99959 | 155666.3 | 9.927026 | 214.4269
| 77.5335 | 174.97425 | -0.7131483 | 167.9251 | 4.999662 | 155579.3 | 10.86917 | 226.3626
| 77.5335 | 172.49775 | -0.6688756 | 183.8363 | 4.999689 | 165430.8 | 8.774887 | 214.2063
| 77.5335 | 169.973625 | -0.6289965 | 191.1637 | 4.99974 | 182959.8 | 7.876793 | 226.6652
| 77.5335 | 167.497125 | -0.603701 | 187.6099 | 4.999734 | 183139.4 | 8.19396 | 232.4621
| 77.5335 | 164.973 | -0.5520353 | 195.7898 | 4.999616 | 186642.2 | 7.456085 | 224.6074
| 77.5335 | 162.4965 | -0.5323237 | 189.0036 | 4.999476 | 190195.9 | 7.997926 | 239.9048
| 77.5335 | 159.972375 | -0.4942695 | 187.4044 | 4.99969 | 192787.1 | 8.118647 | 246.191
| 77.5335 | 157.495875 | -0.4346403 | 200.0787 | 4.999665 | 176059 | 7.215155 | 205.2526
| 77.5335 | 154.97175 | -0.414084 | 185.0023 | 4.999639 | 188372.8 | 8.385621 | 244.0799
| 77.5335 | 152.49525 | -0.3695818 | 174.042 | 4.999643 | 158439.2 | 9.997149 | 219.9767
| 77.5335 | 149.971125 | -0.3276447 | 200.2623 | 4.999721 | 187954.7 | 7.099803 | 219.8985
| 77.5335 | 147.494625 | -0.2951526 | 186.3005 | 4.999644 | 174553.1 | 8.412301 | 222.8068
| 77.5335 | 144.9705 | -0.2630481 | 187.7214 | 4.999558 | 187462.5 | 8.1399 | 238.2356
| 77.5335 | 142.494 | -0.2147803 | 189.9042 | 4.999536 | 185126.3 | 7.965985 | 231.5277
| 77.5335 | 139.969875 | -0.1869472 | 187.2437 | 4.999717 | 191269.5 | 8.147507 | 244.3356
| 77.5335 | 137.493375 | -0.1519622 | 187.4064 | 4.999703 | 182497 | 8.219436 | 231.9067
| 77.5335 | 134.96925 | -0.1104337 | 194.3058 | 4.999659 | 184381.3 | 7.596887 | 223.8351
| 77.5335 | 132.49275 | -0.07819005 | 170.9601 | 4.999609 | 167509.7 | 10.22582 | 238.6823
| 77.5335 | 129.968625 | -0.0270526 | 196.4736 | 4.999656 | 177905.8 | 7.480491 | 212.3858
| 77.5335 | 127.492125 | 0.01355853 | 195.6653 | 4.999629 | 186148.7 | 7.470378 | 224.1467
| 77.5335 | 124.968 | 0.03968586 | 196.2618 | 4.999551 | 182643.9 | 7.453381 | 218.7463
| 77.5335 | 122.4915 | 0.07845875 | 194.5864 | 4.999673 | 183827 | 7.578857 | 222.6978
| 77.5335 | 119.967375 | 0.1155973 | 196.9877 | 4.999621 | 184567.1 | 7.378763 | 220.1891
| 77.5335 | 117.490875 | 0.1392139 | 178.5482 | 4.999641 | 182630.5 | 9.107414 | 247.2106
| 77.5335 | 114.96675 | 0.2232365 | 193.9053 | 4.99966 | 182319.3 | 7.649157 | 221.7237
| 77.5335 | 112.49025 | 0.225349 | 189.2931 | 4.999569 | 192398.4 | 7.952374 | 242.4702
| 77.5335 | 109.966125 | 0.2692403 | 191.6164 | 4.999762 | 185194.7 | 7.8162 | 228.9604
| 77.5335 | 107.489625 | 0.3133002 | 190.5049 | 4.999625 | 182219.1 | 7.941618 | 226.6797
| 77.5335 | 104.9655 | 0.3289206 | 168.283 | 4.999734 | 157059.8 | 10.78691 | 227.9282
| 77.5335 | 102.489 | 0.3787981 | 190.9059 | 4.999657 | 181711.5 | 7.91147 | 225.39
| 77.5335 | 99.96487 | 0.4151953 | 184.9551 | 4.999672 | 168342.5 | 8.621936 | 216.453
| 77.5335 | 97.488375 | 0.4437407 | 174.6614 | 4.999674 | 165076.2 | 9.803887 | 228.4863
| 77.5335 | 94.96425 | 0.4858151 | 179.6987 | 4.999624 | 168434 | 9.170638 | 224.8361
| 77.5335 | 92.48775 | 0.5171096 | 177.9058 | 4.99974 | 162607.3 | 9.461715 | 219.5605
| 77.5335 | 89.963625 | 0.5543945 | 186.128 | 4.999617 | 168330.6 | 8.506034 | 214.6776
| 77.5335 | 87.48712 | 0.5913749 | 187.256 | 4.999708 | 169159.4 | 8.386461 | 214.1158
| 77.5335 | 84.963 | 0.6211841 | 190.4894 | 4.999652 | 192611.6 | 7.845989 | 240.795
| 77.5335 | 82.4865 | 0.6618931 | 186.5156 | 4.999688 | 178594.1 | 8.345329 | 227.9776
| 77.5335 | 79.962375 | 0.7077531 | 190.2592 | 4.999785 | 194264.7 | 7.851835 | 243.4486
| 77.5335 | 77.485875 | 0.755007 | 196.0241 | 4.9997 | 186433.5 | 7.439278 | 223.9934
| 77.5335 | 74.96175 | 0.7854801 | 187.3269 | 4.999628 | 188714.6 | 8.164062 | 240.627
| 77.5335 | 72.48525 | 0.8336991 | 194.3439 | 4.999716 | 187420.5 | 7.566733 | 227.7739
| 77.5335 | 69.961125 | 0.8369113 | 188.0151 | 4.999768 | 187096.8 | 8.117058 | 237.2504
| 77.5335 | 67.48462 | 0.8872882 | 169.6435 | 4.999651 | 151519.6 | 10.7187 | 217.3838
| 77.5335 | 64.9605 | 0.9115061 | 166.1781 | 4.99967 | 155155.9 | 11.13079 | 228.9018
| 77.5335 | 62.484 | 0.9523352 | 169.2649 | 4.999722 | 158023.2 | 10.63064 | 227.6009
| 77.5335 | 59.959875 | 0.9887896 | 175.0311 | 4.999623 | 162949.3 | 9.794885 | 224.7875
| 77.5335 | 57.483375 | 1.031255 | 174.1941 | 4.999704 | 168380.1 | 9.806577 | 234.118
| 77.5335 | 54.95925 | 1.079599 | 183.7429 | 4.999716 | 178951.8 | 8.611221 | 232.9468
| 77.5335 | 52.48275 | 1.111081 | 178.9826 | 4.999769 | 150262.6 | 9.556485 | 200.9075
| 77.5335 | 49.95862 | 1.125909 | 190.7783 | 4.999636 | 186265.9 | 7.878474 | 231.6985
| 77.5335 | 47.482125 | 1.170926 | 174.9095 | 4.999648 | 168415.4 | 9.719664 | 232.9088
| 77.5335 | 44.958 | 1.209444 | 167.742 | 4.999627 | 153693.1 | 10.93726 | 223.8824
| 77.5335 | 42.4815 | 1.257355 | 193.172 | 4.999667 | 182015.3 | 7.713555 | 222.4023
| 77.5335 | 39.957375 | 1.294532 | 183.3017 | 4.999717 | 172676.1 | 8.732386 | 224.9399
| 77.5335 | 37.48087 | 1.34196 | 180.8936 | 4.999646 | 152748.5 | 9.29151 | 201.4737
| 77.5335 | 34.95675 | 1.373418 | 183.5606 | 4.999655 | 173073.1 | 8.700906 | 225.0756
| 77.5335 | 32.48025 | 1.39993 | 179.7469 | 4.999762 | 169068.6 | 9.156531 | 225.6505
| 77.5335 | 29.95612 | 1.436469 | 162.8566 | 4.999632 | 149376.3 | 11.78371 | 226.2828
| 77.5335 | 27.479625 | 1.495304 | 175.5851 | 4.999676 | 158130 | 9.812887 | 217.0047
| 77.5335 | 24.9555 | 1.517874 | 167.2538 | 4.999666 | 156231.2 | 10.95052 | 228.5517
| 77.5335 | 22.479 | 1.553478 | 174.6716 | 4.999677 | 161096.5 | 9.871045 | 222.7328
| 77.5335 | 19.95488 | 1.584372 | 169.8359 | 4.999752 | 156023 | 10.59425 | 223.6382
| 77.5335 | 17.47837 | 1.648395 | 178.3095 | 4.999661 | 163843.8 | 9.395483 | 220.6446
| 77.5335 | 14.95425 | 1.679983 | 184.0147 | 4.999544 | 163630.1 | 8.781853 | 211.5095
| 77.5335 | 12.47775 | 1.706863 | 184.933 | 4.999588 | 195821.5 | 8.320032 | 254.8414
| 77.5335 | 9.953625 | 1.75682 | 190.0699 | 4.999723 | 183100.3 | 7.97153 | 228.534
| 77.5335 | 7.477125 | 1.774572 | 190.3998 | 4.999637 | 190260 | 7.874631 | 237.7216
| 77.5335 | 4.953 | 1.805901 | 188.5051 | 4.999729 | 193443 | 8.01338 | 245.2409
| 77.5335 | 2.4765 | 1.860037 | 175.105 | 4.999713 | 161758.3 | 9.806691 | 222.9559
| 77.5335 | 0 | 1.896094 | 185.3761 | 4.999667 | 179309 | 8.446571 | 230.7801
| 80.01 | 247.4595 | -1.800481 | 194.9585 | 4.999682 | 176048.8 | 7.622552 | 212.1079
| 80.01 | 244.983 | -1.776016 | 191.1965 | 4.99959 | 178439.6 | 7.919042 | 220.6085
| 80.01 | 242.458875 | -1.727642 | 187.9364 | 4.999805 | 175178.8 | 8.250246 | 221.149
| 80.01 | 239.982375 | -1.700395 | 171.5032 | 4.999555 | 152585.5 | 10.44185 | 215.7994
| 80.01 | 237.45825 | -1.660936 | 174.823 | 4.999625 | 152723.6 | 10.01019 | 210.6149
| 80.01 | 234.98175 | -1.614664 | 190.0003 | 4.999732 | 179661.4 | 8.012653 | 224.0261
| 80.01 | 232.457625 | -1.575756 | 170.2617 | 4.999518 | 151261.3 | 10.63884 | 215.964
| 80.01 | 229.981125 | -1.536844 | 167.4741 | 4.999568 | 158781.2 | 10.86394 | 231.9861
| 80.01 | 227.457 | -1.490719 | 169.7448 | 4.99976 | 152017 | 10.69374 | 217.9361
| 80.01 | 224.9805 | -1.455246 | 172.4051 | 4.999608 | 152334.1 | 10.32804 | 213.9526
| 80.01 | 222.456375 | -1.420227 | 171.7739 | 4.999713 | 150654.8 | 10.4482 | 212.5894
| 80.01 | 219.979875 | -1.367806 | 176.8034 | 4.999614 | 158759.8 | 9.655284 | 215.9303
| 80.01 | 217.45575 | -1.343518 | 182.9019 | 4.999623 | 173186 | 8.766482 | 226.2848
| 80.01 | 214.97925 | -1.29955 | 183.9174 | 4.999651 | 172846.1 | 8.667751 | 224.1973
| 80.01 | 212.455125 | -1.261264 | 179.6327 | 4.999708 | 163363.1 | 9.254397 | 217.8593
| 80.01 | 209.978625 | -1.220119 | 184.5198 | 4.999634 | 166951.7 | 8.684195 | 215.2313
| 80.01 | 207.4545 | -1.186377 | 165.6518 | 4.999683 | 147968.2 | 11.38495 | 219.0792
| 80.01 | 204.978 | -1.147032 | 172.2597 | 4.999764 | 161406.2 | 10.16791 | 227.3039
| 80.01 | 202.453875 | -1.111671 | 181.452 | 4.999687 | 163419.7 | 9.054579 | 215.1003
| 80.01 | 199.977375 | -1.072035 | 190.3394 | 4.999737 | 172659.7 | 8.058206 | 214.2485
| 80.01 | 197.45325 | -1.029749 | 195.4005 | 4.999685 | 182820.3 | 7.52153 | 220.2066
| 80.01 | 194.97675 | -0.9933298 | 188.8288 | 4.999667 | 166292 | 8.273511 | 208.0634
| 80.01 | 192.452625 | -0.9551055 | 170.0776 | 4.999599 | 148154.4 | 10.73633 | 211.7927
| 80.01 | 189.9761 | -0.9292102 | 172.0746 | 4.999683 | 153040.7 | 10.35675 | 215.5068
| 80.01 | 187.499625 | -0.8814579 | 171.0584 | 4.999677 | 146367.4 | 10.6437 | 207.6471
| 80.01 | 184.9755 | -0.8430024 | 189.657 | 4.99958 | 171759.5 | 8.130169 | 214.0508
| 80.01 | 182.499 | -0.8145137 | 175.5629 | 4.999524 | 164208 | 9.709438 | 225.6968
| 80.01 | 179.974875 | -0.7780893 | 173.2294 | 4.999776 | 154808.5 | 10.17056 | 216.1326
| 80.01 | 177.4984 | -0.7408193 | 174.2914 | 4.999604 | 159580.6 | 9.944959 | 221.1955
| 80.01 | 174.97425 | -0.6945889 | 178.879 | 4.999528 | 154271.9 | 9.492619 | 206.5027
| 80.01 | 172.49775 | -0.6628017 | 184.0553 | 4.999491 | 173478.2 | 8.645602 | 224.8478
| 80.01 | 169.973625 | -0.6169958 | 181.486 | 4.999548 | 175041.7 | 8.889084 | 231.1907
| 80.01 | 167.497125 | -0.5749049 | 190.626 | 4.999627 | 180057.3 | 7.952751 | 223.6078
| 80.01 | 164.973 | -0.5460431 | 176.0294 | 4.999659 | 169553.4 | 9.569526 | 232.61
| 80.01 | 162.4965 | -0.5054672 | 175.6445 | 4.999615 | 169684.8 | 9.612555 | 233.4708
| 80.01 | 159.972375 | -0.4724786 | 191.8294 | 4.999756 | 194805 | 7.712888 | 241.6132
| 80.01 | 157.495875 | -0.4409999 | 189.9453 | 4.999756 | 189119.9 | 7.925029 | 236.8974
| 80.01 | 154.97175 | -0.3983939 | 176.4955 | 4.999618 | 173189.3 | 9.461577 | 237.0787
| 80.01 | 152.49525 | -0.3652689 | 187.1213 | 4.99971 | 190796.6 | 8.163196 | 243.8804
| 80.01 | 149.971125 | -0.3191669 | 193.7488 | 4.999686 | 187202.3 | 7.617643 | 228.3823
| 80.01 | 147.494625 | -0.2918488 | 187.957 | 4.999622 | 184612.4 | 8.146739 | 233.9249
| 80.01 | 144.9705 | -0.2463197 | 194.0653 | 4.999711 | 185124.8 | 7.610092 | 225.1672
| 80.01 | 142.494 | -0.2086812 | 189.1077 | 4.999644 | 179955.9 | 8.089776 | 225.7838
| 80.01 | 139.969875 | -0.1753049 | 172.4517 | 4.999702 | 164182.1 | 10.09323 | 231.0376
| 80.01 | 137.493375 | -0.1338069 | 182.3452 | 4.999755 | 176454.1 | 8.782735 | 231.7552
| 80.01 | 134.96925 | -0.07862799 | 175.5058 | 4.999631 | 153205.8 | 9.915757 | 210.2139
| 80.01 | 132.49275 | -0.05747338 | 176.1345 | 4.999658 | 163403.2 | 9.655125 | 223.5882
| 80.01 | 129.968625 | -0.01031457 | 198.0916 | 4.999628 | 184377.6 | 7.294035 | 218.3856
| 80.01 | 127.492125 | 0.01631892 | 195.2221 | 4.999733 | 187510.9 | 7.494499 | 226.5813
| 80.01 | 124.968 | 0.05443954 | 193.8297 | 4.999726 | 183115.5 | 7.648131 | 222.8778
| 80.01 | 122.4915 | 0.06999185 | 186.4477 | 4.999599 | 191085.4 | 8.222506 | 245.4321
| 80.01 | 119.967375 | 0.1223312 | 189.8111 | 4.999656 | 186940.5 | 7.957055 | 234.1393
| 80.01 | 117.490875 | 0.1578355 | 190.6518 | 4.999667 | 185337.5 | 7.898381 | 230.644
| 80.01 | 114.96675 | 0.2118347 | 193.2823 | 4.999605 | 178503.3 | 7.738399 | 217.6464
| 80.01 | 112.49025 | 0.2757317 | 193.5126 | 4.999755 | 182872.4 | 7.676957 | 223.0263
| 80.01 | 109.966125 | 0.279325 | 186.665 | 4.999461 | 183424 | 8.278506 | 234.3775
| 80.01 | 107.489625 | 0.3318415 | 196.5336 | 4.999485 | 189585.1 | 7.37192 | 227.3487
| 80.01 | 104.9655 | 0.3694045 | 192.1012 | 4.999681 | 186927.9 | 7.758461 | 230.5332
| 80.01 | 102.489 | 0.395533 | 182.7264 | 4.999584 | 172546.4 | 8.792643 | 225.6788
| 80.01 | 99.96487 | 0.4264319 | 180.1871 | 4.999643 | 172202.2 | 9.064662 | 229.3419
| 80.01 | 97.488375 | 0.4690624 | 182.3303 | 4.999486 | 176857.3 | 8.778699 | 232.3445
| 80.01 | 94.96425 | 0.4925084 | 194.4345 | 4.999638 | 191043 | 7.528212 | 232.431
| 80.01 | 92.48775 | 0.5241748 | 190.465 | 4.999747 | 192048.1 | 7.853229 | 240.0628
| 80.01 | 89.963625 | 0.5663947 | 191.4459 | 4.999593 | 191137.7 | 7.776505 | 237.2374
| 80.01 | 87.48712 | 0.6117426 | 195.9351 | 4.999703 | 180536.6 | 7.499255 | 216.4992
| 80.01 | 84.963 | 0.6409395 | 193.802 | 4.999615 | 188755.5 | 7.599486 | 230.3603
| 80.01 | 82.4865 | 0.6935986 | 197.6265 | 4.999663 | 180777 | 7.362065 | 214.4482
| 80.01 | 79.962375 | 0.7234811 | 190.8045 | 4.999636 | 185659.1 | 7.881927 | 230.8393
| 80.01 | 77.485875 | 0.7554409 | 183.9282 | 4.99965 | 188623.9 | 8.486878 | 246.2978
| 80.01 | 74.96175 | 0.7862656 | 184.1059 | 4.999631 | 183668.2 | 8.521924 | 238.961
| 80.01 | 72.48525 | 0.8316178 | 192.6697 | 4.99953 | 176549 | 7.810439 | 215.9805
| 80.01 | 69.961125 | 0.8567135 | 169.844 | 4.999626 | 152767.3 | 10.66296 | 218.8585
| 80.01 | 67.48462 | 0.8936748 | 169.405 | 4.999594 | 153572.1 | 10.70574 | 220.7885
| 80.01 | 64.9605 | 0.9365303 | 170.3838 | 4.999686 | 154042.5 | 10.56156 | 219.7943
| 80.01 | 62.484 | 0.9784116 | 179.4688 | 4.99966 | 162286.2 | 9.289538 | 216.6232
| 80.01 | 59.959875 | 1.004343 | 178.303 | 4.999646 | 165115.6 | 9.376167 | 222.4437
| 80.01 | 57.483375 | 1.036809 | 173.045 | 4.999689 | 158821.4 | 10.11574 | 222.1987
| 80.01 | 54.95925 | 1.08464 | 172.5971 | 4.99964 | 166976 | 10.02656 | 234.8997
| 80.01 | 52.48275 | 1.124628 | 169.0329 | 4.999753 | 151935.9 | 10.79472 | 219.0359
| 80.01 | 49.95862 | 1.145552 | 188.2427 | 4.999673 | 178840.2 | 8.180847 | 225.6125
| 80.01 | 47.482125 | 1.19459 | 172.2822 | 4.99976 | 155105.9 | 10.28698 | 218.1274
| 80.01 | 44.958 | 1.227423 | 178.0702 | 4.999627 | 164481.7 | 9.412539 | 221.9298
| 80.01 | 42.4815 | 1.279846 | 176.4957 | 4.999781 | 158373.5 | 9.699148 | 215.8817
| 80.01 | 39.957375 | 1.292568 | 186.0753 | 4.999652 | 190572 | 8.262282 | 245.3465
| 80.01 | 37.48087 | 1.343695 | 170.8239 | 4.999709 | 151540.7 | 10.55644 | 215.4281
| 80.01 | 34.95675 | 1.372728 | 173.439 | 4.999691 | 169389.5 | 9.8825 | 236.9543
| 80.01 | 32.48025 | 1.41567 | 171.6012 | 4.999719 | 169090.9 | 10.11707 | 239.869
| 80.01 | 29.95612 | 1.462593 | 176.3187 | 4.999676 | 157787.2 | 9.73057 | 215.3408
| 80.01 | 27.479625 | 1.508525 | 170.6587 | 4.999757 | 158066.1 | 10.4414 | 225.2028
| 80.01 | 24.9555 | 1.543958 | 187.7918 | 4.999662 | 169365.4 | 8.332729 | 213.6029
| 80.01 | 22.479 | 1.568948 | 176.0484 | 4.999729 | 168243.5 | 9.587623 | 230.6821
| 80.01 | 19.95488 | 1.602679 | 170.2066 | 4.999733 | 151914 | 10.63238 | 217.0035
| 80.01 | 17.47837 | 1.650315 | 181.0089 | 4.999517 | 162661.9 | 9.113626 | 214.7427
| 80.01 | 14.95425 | 1.683843 | 180.6075 | 4.999691 | 182324.4 | 8.891799 | 243.079
| 80.01 | 12.47775 | 1.720748 | 175.2478 | 4.99977 | 164113.6 | 9.749397 | 226.0959
| 80.01 | 9.953625 | 1.752363 | 181.9807 | 4.999644 | 192505 | 8.639738 | 255.4015
| 80.01 | 7.477125 | 1.806266 | 194.1916 | 4.999661 | 180653.2 | 7.641119 | 219.1347
| 80.01 | 4.953 | 1.824826 | 192.1165 | 4.999595 | 185880.9 | 7.766626 | 229.1093
| 80.01 | 2.4765 | 1.860446 | 191.9031 | 4.999612 | 188644.5 | 7.75966 | 233.1446
| 80.01 | 0 | 1.909134 | 193.1929 | 4.99963 | 186726.1 | 7.668059 | 228.5928
| 82.53413 | 247.4595 | -1.806599 | 166.5834 | 4.999596 | 152984.8 | 11.12143 | 224.8991
| 82.53413 | 244.983 | -1.767601 | 171.6153 | 4.999622 | 155723 | 10.3615 | 220.1388
| 82.53413 | 242.458875 | -1.71506 | 175.3362 | 4.999657 | 148024.2 | 10.04369 | 203.2851
| 82.53413 | 239.982375 | -1.684038 | 167.8075 | 4.999627 | 148980.2 | 11.03904 | 216.814
| 82.53413 | 237.45825 | -1.641291 | 173.7384 | 4.999725 | 147089.2 | 10.26885 | 204.4397
| 82.53413 | 234.98175 | -1.602797 | 169.9379 | 4.999644 | 153389.9 | 10.63642 | 219.6057
| 82.53413 | 232.457625 | -1.556758 | 181.3723 | 4.999605 | 169400 | 8.976366 | 223.4799
| 82.53413 | 229.981125 | -1.516907 | 174.8702 | 4.99967 | 151876.6 | 10.02156 | 209.3552
| 82.53413 | 227.457 | -1.487013 | 164.4596 | 4.999755 | 153796.8 | 11.4205 | 230.0319
| 82.53413 | 224.9805 | -1.442769 | 170.1922 | 4.999678 | 154339.4 | 10.58122 | 220.5551
| 82.53413 | 222.456375 | -1.411706 | 164.2713 | 4.999641 | 153381.9 | 11.45909 | 229.7508
| 82.53413 | 219.979875 | -1.365371 | 171.0118 | 4.999726 | 149225 | 10.58313 | 211.7932
| 82.53413 | 217.45575 | -1.332289 | 172.8871 | 4.999652 | 161283.4 | 10.08994 | 226.0363
| 82.53413 | 214.97925 | -1.291911 | 174.0269 | 4.999696 | 165307.3 | 9.877452 | 229.9203
| 82.53413 | 212.455125 | -1.242307 | 175.1791 | 4.999757 | 172403.3 | 9.626693 | 238.2703
| 82.53413 | 209.978625 | -1.212107 | 167.7289 | 4.999671 | 159856.6 | 10.80587 | 233.1395
| 82.53413 | 207.4545 | -1.167329 | 173.5582 | 4.999609 | 152058 | 10.18415 | 211.6925
| 82.53413 | 204.978 | -1.138856 | 167.9361 | 4.999662 | 153170.9 | 10.92151 | 222.7644
| 82.53413 | 202.453875 | -1.101975 | 187.4387 | 4.999682 | 167996.7 | 8.383606 | 212.3034
| 82.53413 | 199.977375 | -1.064482 | 181.1876 | 4.999644 | 170760.4 | 8.977343 | 225.6745
| 82.53413 | 197.45325 | -1.009518 | 182.584 | 4.999603 | 152593.5 | 9.107955 | 198.8548
| 82.53413 | 194.97675 | -0.9938764 | 163.213 | 4.999707 | 156844.3 | 11.53934 | 237.1139
| 82.53413 | 192.452625 | -0.9464478 | 181.8382 | 4.999758 | 163214.1 | 9.01644 | 214.2272
| 82.53413 | 189.9761 | -0.9109178 | 180.7773 | 4.999596 | 169832.3 | 9.033792 | 225.0417
| 82.53413 | 187.499625 | -0.8768781 | 175.9019 | 4.999662 | 158747.2 | 9.76337 | 217.3632
| 82.53413 | 184.9755 | -0.8304066 | 187.8133 | 4.999746 | 177214.4 | 8.238665 | 224.0786
| 82.53413 | 182.499 | -0.7937394 | 180.8187 | 4.999706 | 153908 | 9.27936 | 203.1393
| 82.53413 | 179.974875 | -0.7707313 | 164.2872 | 4.999669 | 152621.2 | 11.47545 | 228.561
| 82.53413 | 177.4984 | -0.7235052 | 166.6895 | 4.999687 | 153582.1 | 11.09219 | 225.6027
| 82.53413 | 174.97425 | -0.671412 | 181.2484 | 4.999598 | 165658.8 | 9.042927 | 218.4939
| 82.53413 | 172.49775 | -0.6492397 | 181.1831 | 4.99975 | 167251.8 | 9.027164 | 220.8003
| 82.53413 | 169.973625 | -0.6163708 | 176.5796 | 4.999733 | 165229.7 | 9.573035 | 225.4523
| 82.53413 | 167.497125 | -0.5782358 | 176.013 | 4.999728 | 169517.2 | 9.57216 | 232.5864
| 82.53413 | 164.973 | -0.5355285 | 180.3746 | 4.999743 | 175148.6 | 9.005532 | 233.2037
| 82.53413 | 162.4965 | -0.4852065 | 190.1831 | 4.999804 | 178427 | 8.009366 | 222.1037
| 82.53413 | 159.972375 | -0.4473538 | 185.8572 | 4.999684 | 178641 | 8.407741 | 229.0875
| 82.53413 | 157.495875 | -0.4179695 | 185.6159 | 4.999549 | 181805.8 | 8.395538 | 233.8474
| 82.53413 | 154.97175 | -0.3894467 | 192.0927 | 4.999597 | 188783.2 | 7.742265 | 233.0347
| 82.53413 | 152.49525 | -0.3532718 | 191.3937 | 4.999611 | 190475.9 | 7.786833 | 236.4227
| 82.53413 | 149.971125 | -0.3076253 | 185.4814 | 4.999605 | 180391.3 | 8.42415 | 232.1063
| 82.53413 | 147.494625 | -0.281108 | 163.6378 | 4.999669 | 154770.6 | 11.52302 | 233.0814
| 82.53413 | 144.9705 | -0.2411983 | 169.3198 | 4.99959 | 168594.6 | 10.42196 | 243.4122
| 82.53413 | 142.494 | -0.1948681 | 170.5603 | 4.999713 | 150876.2 | 10.60716 | 214.9097
| 82.53413 | 139.969875 | -0.1481047 | 184.3008 | 4.999697 | 171134.7 | 8.651118 | 221.25
| 82.53413 | 137.493375 | -0.1210784 | 192.2588 | 4.999478 | 188039.7 | 7.734614 | 231.7775
| 82.53413 | 134.96925 | -0.07706672 | 194.2424 | 4.999618 | 183396.2 | 7.611067 | 222.6383
| 82.53413 | 132.49275 | -0.04122881 | 192.0461 | 4.999634 | 178329.5 | 7.846159 | 219.2132
| 82.53413 | 129.968625 | -0.005917188 | 195.0524 | 4.999682 | 184567.6 | 7.534049 | 222.9828
| 82.53413 | 127.492125 | 0.02451463 | 195.0399 | 4.999744 | 186893.3 | 7.51462 | 226.0421
| 82.53413 | 124.968 | 0.05754837 | 190.8121 | 4.999593 | 185846.5 | 7.879401 | 231.0796
| 82.53413 | 122.4915 | 0.1050716 | 199.9475 | 4.999736 | 185259 | 7.145105 | 216.9253
| 82.53413 | 119.967375 | 0.1397658 | 187.3556 | 4.999636 | 186915.7 | 8.179043 | 238.0807
| 82.53413 | 117.490875 | 0.1702499 | 186.5906 | 4.999684 | 188815.9 | 8.231324 | 242.0023
| 82.53413 | 114.96675 | 0.2155818 | 176.1939 | 4.999642 | 165330 | 9.616468 | 226.2426
| 82.53413 | 112.49025 | 0.251522 | 169.5606 | 4.999667 | 159305.9 | 10.56408 | 228.9767
| 82.53413 | 109.966125 | 0.297723 | 183.9341 | 4.999543 | 183561.6 | 8.539783 | 239.1005
| 82.53413 | 107.489625 | 0.3333956 | 193.8815 | 4.999656 | 185195.7 | 7.624573 | 225.5338
| 82.53413 | 104.9655 | 0.3656361 | 194.1834 | 4.999695 | 182203.8 | 7.627184 | 221.1671
| 82.53413 | 102.489 | 0.4012299 | 178.7153 | 4.999686 | 167936.1 | 9.286925 | 225.7483
| 82.53413 | 99.96487 | 0.4322322 | 161.0564 | 4.999844 | 152589.7 | 11.99072 | 234.7071
| 82.53413 | 97.488375 | 0.476529 | 176.9836 | 4.99959 | 154456.3 | 9.712113 | 209.6489
| 82.53413 | 94.96425 | 0.5120981 | 170.2977 | 4.999628 | 153404.2 | 10.58688 | 219.0119
| 82.53413 | 92.48775 | 0.5517814 | 192.8474 | 4.99972 | 188221.2 | 7.683812 | 231.1125
| 82.53413 | 89.963625 | 0.5785046 | 191.2549 | 4.999681 | 192059.3 | 7.784956 | 238.7979
| 82.53413 | 87.48712 | 0.6168932 | 203.246 | 4.999733 | 191601.5 | 6.855887 | 220.3608
| 82.53413 | 84.963 | 0.6534514 | 188.8049 | 4.999715 | 178380.1 | 8.134266 | 224.1283
| 82.53413 | 82.4865 | 0.6950825 | 178.5282 | 4.999648 | 172331.8 | 9.244263 | 232.3159
| 82.53413 | 79.962375 | 0.7349029 | 184.848 | 4.999481 | 185511.1 | 8.429647 | 240.302
| 82.53413 | 77.485875 | 0.7668943 | 184.8609 | 4.99969 | 180048.3 | 8.48834 | 232.641
| 82.53413 | 74.96175 | 0.7871952 | 187.4935 | 4.99969 | 184913.5 | 8.186476 | 235.0885
| 82.53413 | 72.48525 | 0.8273564 | 173.6276 | 4.999699 | 165569 | 9.922183 | 231
| 82.53413 | 69.961125 | 0.8668699 | 180.8429 | 4.999696 | 171966.4 | 8.997729 | 227.927
| 82.53413 | 67.48462 | 0.9195897 | 186.1786 | 4.999759 | 178693.2 | 8.376491 | 228.6477
| 82.53413 | 64.9605 | 0.9518038 | 177.5101 | 4.999625 | 158718.3 | 9.572832 | 214.7492
| 82.53413 | 62.484 | 0.9760055 | 178.5111 | 4.999625 | 165226 | 9.350861 | 222.2602
| 82.53413 | 59.959875 | 1.01886 | 173.5054 | 4.999563 | 157792.1 | 10.07656 | 219.9425
| 82.53413 | 57.483375 | 1.05081 | 170.6824 | 4.999664 | 160229.2 | 10.39542 | 228.3453
| 82.53413 | 54.95925 | 1.105791 | 183.1845 | 4.999638 | 166549.2 | 8.826233 | 216.7151
| 82.53413 | 52.48275 | 1.135852 | 177.483 | 4.999665 | 172500.8 | 9.358968 | 234.3538
| 82.53413 | 49.95862 | 1.165616 | 172.1032 | 4.999724 | 157102.4 | 10.27019 | 221.3098
| 82.53413 | 47.482125 | 1.196879 | 182.4806 | 4.999696 | 169211.2 | 8.862655 | 221.4579
| 82.53413 | 44.958 | 1.243538 | 191.3901 | 4.999569 | 180627.4 | 7.879792 | 223.2172
| 82.53413 | 42.4815 | 1.280396 | 178.2903 | 4.999616 | 163119.6 | 9.409124 | 219.6592
| 82.53413 | 39.957375 | 1.318944 | 174.8313 | 4.999655 | 153627.1 | 9.991188 | 211.8698
| 82.53413 | 37.48087 | 1.355119 | 167.6777 | 4.999821 | 160734.9 | 10.79549 | 234.5647
| 82.53413 | 34.95675 | 1.397153 | 172.0093 | 4.99965 | 156182.9 | 10.30056 | 220.1378
| 82.53413 | 32.48025 | 1.432174 | 186.457 | 4.999709 | 188748.8 | 8.244489 | 242.1337
| 82.53413 | 29.95612 | 1.460978 | 171.8686 | 4.999699 | 163086.4 | 10.18722 | 230.4573
| 82.53413 | 27.479625 | 1.500642 | 167.9804 | 4.999615 | 168766.7 | 10.59942 | 246.2688
| 82.53413 | 24.9555 | 1.539631 | 168.8983 | 4.999612 | 161932.6 | 10.60211 | 234.108
| 82.53413 | 22.479 | 1.584989 | 169.2202 | 4.999605 | 152822.3 | 10.7481 | 220.0095
| 82.53413 | 19.95488 | 1.615156 | 170.5237 | 4.999701 | 156914.6 | 10.48259 | 223.7484
| 82.53413 | 17.47837 | 1.659023 | 178.2515 | 4.999677 | 168096.2 | 9.336559 | 226.7437
| 82.53413 | 14.95425 | 1.694875 | 177.7316 | 4.999677 | 166403.2 | 9.421262 | 225.2037
| 82.53413 | 12.47775 | 1.731989 | 173.402 | 4.999706 | 164887.2 | 9.961747 | 230.3983
| 82.53413 | 9.953625 | 1.762575 | 190.4444 | 4.999737 | 191252.2 | 7.862056 | 239.0064
| 82.53413 | 7.477125 | 1.822646 | 189.9338 | 4.999794 | 185630.3 | 7.958995 | 232.1658
| 82.53413 | 4.953 | 1.84099 | 195.4954 | 4.999634 | 188803.2 | 7.461287 | 227.8687
| 82.53413 | 2.4765 | 1.878468 | 192.1177 | 4.999574 | 192056.1 | 7.711464 | 237.4108
| 82.53413 | 0 | 1.905722 | 163.4447 | 4.999755 | 168062.4 | 11.2611 | 254.3539
| 85.010625 | 247.4595 | -1.786669 | 175.9937 | 4.999799 | 162808.1 | 9.682155 | 222.975
| 85.010625 | 244.983 | -1.764797 | 176.3002 | 4.999657 | 161564.5 | 9.66645 | 220.6999
| 85.010625 | 242.458875 | -1.719523 | 161.6985 | 4.9996 | 152710.9 | 11.8819 | 233.6359
| 85.010625 | 239.982375 | -1.67478 | 170.1291 | 4.999729 | 149669.8 | 10.69402 | 213.8893
| 85.010625 | 237.45825 | -1.625966 | 168.7447 | 4.999725 | 158215.8 | 10.6983 | 228.8207
| 85.010625 | 234.98175 | -1.599058 | 170.8389 | 4.999643 | 147992.2 | 10.63512 | 210.3134
| 85.010625 | 232.457625 | -1.545205 | 189.8078 | 4.999671 | 176642.2 | 8.06186 | 220.2896
| 85.010625 | 229.981125 | -1.512021 | 168.9988 | 4.999712 | 148629.2 | 10.87687 | 214.2764
| 85.010625 | 227.457 | -1.475769 | 173.1216 | 4.999703 | 151875.3 | 10.24456 | 212.137
| 85.010625 | 224.9805 | -1.439782 | 171.6523 | 4.999727 | 154437.3 | 10.38337 | 218.2187
| 85.010625 | 222.456375 | -1.40228 | 164.0836 | 4.999632 | 150748.4 | 11.55403 | 226.091
| 85.010625 | 219.979875 | -1.348623 | 171.869 | 4.999782 | 144069.2 | 10.58902 | 203.1256
| 85.010625 | 217.45575 | -1.313056 | 180.5879 | 4.999576 | 169332.8 | 9.061084 | 224.65
| 85.010625 | 214.97925 | -1.259256 | 194.3354 | 4.999682 | 185925.9 | 7.580578 | 225.8187
| 85.010625 | 212.455125 | -1.229247 | 169.9618 | 4.999717 | 150199.5 | 10.70491 | 214.9333
| 85.010625 | 209.978625 | -1.199076 | 169.3507 | 4.999675 | 160585.3 | 10.56713 | 231.2615
| 85.010625 | 207.4545 | -1.159388 | 168.1652 | 4.999596 | 153156.7 | 10.889 | 222.3391
| 85.010625 | 204.978 | -1.112711 | 183.7047 | 4.999718 | 159278.9 | 8.879158 | 206.1368
| 85.010625 | 202.453875 | -1.07795 | 179.5333 | 4.999616 | 155745.7 | 9.391529 | 207.5305
| 85.010625 | 199.977375 | -1.0443 | 177.8305 | 4.99981 | 155474.4 | 9.593508 | 209.7507
| 85.010625 | 197.45325 | -1.015595 | 171.8803 | 4.999774 | 161675.3 | 10.21175 | 228.362
| 85.010625 | 194.97675 | -0.9804632 | 173.601 | 4.999734 | 157210.2 | 10.07604 | 218.9509
| 85.010625 | 192.452625 | -0.9395407 | 168.7861 | 4.999602 | 154911.4 | 10.76248 | 223.8398
| 85.010625 | 189.9761 | -0.8981918 | 174.4782 | 4.999619 | 162411 | 9.871514 | 224.948
| 85.010625 | 187.499625 | -0.8690724 | 167.5079 | 4.999689 | 158565.1 | 10.86405 | 231.5987
| 85.010625 | 184.9755 | -0.8237763 | 169.4747 | 4.999709 | 157661.4 | 10.60934 | 226.6909
| 85.010625 | 182.499 | -0.7866622 | 171.6226 | 4.999632 | 153725 | 10.40195 | 217.2408
| 85.010625 | 179.974875 | -0.7588548 | 175.7984 | 4.999601 | 159609.1 | 9.760315 | 218.7497
| 85.010625 | 177.4984 | -0.7136251 | 179.5416 | 4.999613 | 153792.8 | 9.425413 | 204.8616
| 85.010625 | 174.97425 | -0.6765475 | 178.7477 | 4.999655 | 156184.9 | 9.473746 | 209.3217
| 85.010625 | 172.49775 | -0.6390823 | 184.7807 | 4.999684 | 171024.4 | 8.604525 | 220.3565
| 85.010625 | 169.973625 | -0.6116915 | 165.7859 | 4.999871 | 155948.4 | 11.17107 | 230.8301
| 85.010625 | 167.497125 | -0.5647453 | 172.0087 | 4.999617 | 160609.8 | 10.21462 | 226.575
| 85.010625 | 164.973 | -0.5261255 | 168.6203 | 4.999731 | 160211.5 | 10.67472 | 232.0331
| 85.010625 | 162.4965 | -0.4848484 | 166.4354 | 4.999708 | 150364.7 | 11.20664 | 221.2555
| 85.010625 | 159.972375 | -0.4327032 | 189.1483 | 4.999741 | 177304.8 | 8.114601 | 222.164
| 85.010625 | 157.495875 | -0.4017007 | 181.2488 | 4.999716 | 156243.6 | 9.191376 | 205.6538
| 85.010625 | 154.97175 | -0.3772414 | 173.6541 | 4.999678 | 164068.3 | 9.944473 | 228.7633
| 85.010625 | 152.49525 | -0.3391031 | 191.2702 | 4.999705 | 191650.3 | 7.787256 | 238.2164
| 85.010625 | 149.971125 | -0.2889219 | 195.1578 | 4.999554 | 178366.2 | 7.583003 | 214.8023
| 85.010625 | 147.494625 | -0.2525091 | 172.2579 | 4.999725 | 151758.1 | 10.36 | 213.3726
| 85.010625 | 144.9705 | -0.213972 | 177.5679 | 4.999493 | 161026 | 9.526315 | 217.8834
| 85.010625 | 142.494 | -0.1741409 | 195.4939 | 4.99968 | 176143.2 | 7.577416 | 211.4885
| 85.010625 | 139.969875 | -0.1439663 | 192.2985 | 4.999717 | 183537.5 | 7.773302 | 225.7144
| 85.010625 | 137.493375 | -0.1118012 | 186.4949 | 4.999809 | 183068.3 | 8.298954 | 234.1648
| 85.010625 | 134.96925 | -0.06669212 | 185.6348 | 4.999708 | 173725.9 | 8.486823 | 222.713
| 85.010625 | 132.49275 | -0.03813879 | 187.993 | 4.999693 | 195467.9 | 8.041215 | 248.9503
| 85.010625 | 129.968625 | 0.0008653153 | 190.9672 | 4.999664 | 189956.9 | 7.828221 | 236.3985
| 85.010625 | 127.492125 | 0.03761087 | 196.0664 | 4.999599 | 193506.6 | 7.377361 | 233.198
| 85.010625 | 124.968 | 0.08453154 | 198.3067 | 4.99961 | 196914.3 | 7.178293 | 234.2779
| 85.010625 | 122.4915 | 0.1193965 | 174.4193 | 4.99962 | 162661.4 | 9.874377 | 225.409
| 85.010625 | 119.967375 | 0.1573283 | 196.1213 | 4.999748 | 189394.9 | 7.406574 | 227.7128
| 85.010625 | 117.490875 | 0.1887535 | 188.5325 | 4.99969 | 180536.4 | 8.136166 | 227.4579
| 85.010625 | 114.96675 | 0.2351715 | 187.9876 | 4.999664 | 181683.4 | 8.174097 | 229.8701
| 85.010625 | 112.49025 | 0.2616002 | 187.0776 | 4.999748 | 173290.1 | 8.353128 | 219.9112
| 85.010625 | 109.966125 | 0.2970684 | 191.1755 | 4.999617 | 184124.6 | 7.864245 | 228.2042
| 85.010625 | 107.489625 | 0.3428104 | 188.8033 | 4.999741 | 181226.1 | 8.104355 | 227.9703
| 85.010625 | 104.9655 | 0.3727487 | 173.514 | 4.999662 | 158211.9 | 10.06777 | 220.5316
| 85.010625 | 102.489 | 0.4095391 | 183.7002 | 4.999659 | 172014.7 | 8.700281 | 223.3964
| 85.010625 | 99.96487 | 0.4510324 | 191.2936 | 4.999702 | 187983.9 | 7.818016 | 233.2099
| 85.010625 | 97.488375 | 0.4864729 | 170.0171 | 4.999587 | 152188.8 | 10.65188 | 217.7219
| 85.010625 | 94.96425 | 0.5246975 | 187.0332 | 4.999717 | 181135.9 | 8.268706 | 230.6367
| 85.010625 | 92.48775 | 0.5479008 | 193.1774 | 4.999711 | 187749.6 | 7.660356 | 229.9774
| 85.010625 | 89.963625 | 0.5921662 | 190.1598 | 4.999684 | 182087.1 | 7.97359 | 227.0324
| 85.010625 | 87.48712 | 0.6342838 | 190.4436 | 4.99972 | 182849.5 | 7.940952 | 227.6198
| 85.010625 | 84.963 | 0.6635863 | 163.0836 | 4.999646 | 153595.8 | 11.63831 | 232.331
| 85.010625 | 82.4865 | 0.697103 | 170.2016 | 4.999699 | 154081.4 | 10.58554 | 220.1629
| 85.010625 | 79.962375 | 0.7361068 | 176.7679 | 4.999643 | 175960.1 | 9.391537 | 240.6429
| 85.010625 | 77.485875 | 0.7722815 | 171.8515 | 4.999591 | 152898.4 | 10.38899 | 215.6712
| 85.010625 | 74.96175 | 0.8125633 | 184.5835 | 4.999645 | 179050.8 | 8.52675 | 231.7071
| 85.010625 | 72.48525 | 0.8386215 | 193.2634 | 4.999607 | 183685.5 | 7.689969 | 224.4646
| 85.010625 | 69.961125 | 0.8737482 | 181.9197 | 4.999687 | 175522.3 | 8.83813 | 231.1495
| 85.010625 | 67.48462 | 0.9202401 | 176.1896 | 4.999631 | 154746.6 | 9.802329 | 211.2906
| 85.010625 | 64.9605 | 0.9591148 | 180.0408 | 4.999746 | 164010.4 | 9.199313 | 218.1137
| 85.010625 | 62.484 | 0.9950953 | 179.8179 | 4.999705 | 158875.9 | 9.306082 | 211.3796
| 85.010625 | 59.959875 | 1.025476 | 170.9835 | 4.999777 | 154131.7 | 10.479 | 218.9047
| 85.010625 | 57.483375 | 1.087838 | 175.8097 | 4.999688 | 154782.6 | 9.848015 | 211.9394
| 85.010625 | 54.95925 | 1.100944 | 171.7439 | 4.9997 | 160042.1 | 10.25984 | 226.2062
| 85.010625 | 52.48275 | 1.13667 | 163.4732 | 4.999657 | 153880.7 | 11.57031 | 232.0253
| 85.010625 | 49.95862 | 1.19063 | 184.7354 | 4.999603 | 167756.2 | 8.651585 | 215.9927
| 85.010625 | 47.482125 | 1.206368 | 192.0183 | 4.999659 | 184203.3 | 7.790842 | 227.0227
| 85.010625 | 44.958 | 1.252902 | 172.226 | 4.999786 | 156652 | 10.2633 | 220.4507
| 85.010625 | 42.4815 | 1.293042 | 191.8077 | 4.999694 | 181122.9 | 7.838843 | 223.2502
| 85.010625 | 39.957375 | 1.33011 | 195.4341 | 4.999593 | 184934 | 7.499636 | 222.9026
| 85.010625 | 37.48087 | 1.375203 | 197.3126 | 4.999655 | 177977.2 | 7.412668 | 211.3284
| 85.010625 | 34.95675 | 1.412085 | 187.8713 | 4.999719 | 182206.5 | 8.179472 | 230.7683
| 85.010625 | 32.48025 | 1.439926 | 182.9794 | 4.999511 | 174927 | 8.736305 | 228.5787
| 85.010625 | 29.95612 | 1.486374 | 171.2403 | 4.999697 | 151244.2 | 10.50668 | 214.3098
| 85.010625 | 27.479625 | 1.517604 | 183.2981 | 4.999689 | 176851.8 | 8.680721 | 230.7438
| 85.010625 | 24.9555 | 1.556636 | 174.3366 | 4.999676 | 163756 | 9.865778 | 227.1324
| 85.010625 | 22.479 | 1.593051 | 179.2462 | 4.999648 | 174671.9 | 9.133254 | 234.4405
| 85.010625 | 19.95488 | 1.629734 | 179.1683 | 4.999514 | 176825.8 | 9.112979 | 237.6669
| 85.010625 | 17.47837 | 1.675987 | 176.9083 | 4.999752 | 158871.6 | 9.641244 | 215.9205
| 85.010625 | 14.95425 | 1.706579 | 169.8498 | 4.999637 | 165287.3 | 10.41079 | 237.3989
| 85.010625 | 12.47775 | 1.74969 | 176.102 | 4.999649 | 163512.5 | 9.657137 | 223.7981
| 85.010625 | 9.953625 | 1.780846 | 173.4153 | 4.99971 | 156409.1 | 10.11501 | 218.1122
| 85.010625 | 7.477125 | 1.816269 | 185.9185 | 4.999595 | 185842.8 | 8.324088 | 238.9697
| 85.010625 | 4.953 | 1.879454 | 194.8261 | 4.999644 | 189159.7 | 7.512288 | 229.3419
| 85.010625 | 2.4765 | 1.896908 | 168.3915 | 4.999714 | 160590.6 | 10.69866 | 233.0231
| 85.010625 | 0 | 1.946562 | 181.8893 | 4.99957 | 150133.1 | 9.228126 | 196.5761
| 87.53475 | 247.4595 | -1.782505 | 178.8764 | 4.999649 | 170241.1 | 9.235281 | 228.7472
| 87.53475 | 244.983 | -1.749228 | 177.6196 | 4.999821 | 168885.8 | 9.396618 | 228.9284
| 87.53475 | 242.458875 | -1.692532 | 170.8273 | 4.99974 | 152869.4 | 10.52696 | 217.3406
| 87.53475 | 239.982375 | -1.658329 | 169.8381 | 4.999741 | 151155.8 | 10.70024 | 216.5266
| 87.53475 | 237.45825 | -1.612609 | 168.8549 | 4.999689 | 149844.2 | 10.86821 | 216.286
| 87.53475 | 234.98175 | -1.583272 | 176.9982 | 4.999809 | 157072.3 | 9.662763 | 213.2632
| 87.53475 | 232.457625 | -1.537519 | 164.6964 | 4.999813 | 149787.2 | 11.48446 | 223.5156
| 87.53475 | 229.981125 | -1.496556 | 179.2635 | 4.999613 | 164811.7 | 9.272813 | 220.4641
| 87.53475 | 227.457 | -1.460736 | 177.9784 | 4.999717 | 158291.2 | 9.525913 | 213.419
| 87.53475 | 224.9805 | -1.423705 | 178.928 | 4.999703 | 155915.3 | 9.457899 | 208.6777
| 87.53475 | 222.456375 | -1.395881 | 165.1829 | 4.999573 | 152220.5 | 11.34837 | 226.2954
| 87.53475 | 219.979875 | -1.33314 | 187.269 | 4.999681 | 180712.1 | 8.251112 | 229.6814
| 87.53475 | 217.45575 | -1.285118 | 194.9562 | 4.999735 | 176226.4 | 7.621058 | 212.3388
| 87.53475 | 214.97925 | -1.264675 | 171.6253 | 4.999666 | 154495.2 | 10.38558 | 218.3471
| 87.53475 | 212.455125 | -1.222646 | 172.7756 | 4.999761 | 154356.5 | 10.23813 | 216.2338
| 87.53475 | 209.978625 | -1.174309 | 195.1808 | 4.999624 | 189397.4 | 7.48156 | 229.1209
| 87.53475 | 207.4545 | -1.141265 | 180.2776 | 4.999595 | 167434.3 | 9.121869 | 222.4981
| 87.53475 | 204.978 | -1.113819 | 172.974 | 4.999661 | 158756.3 | 10.12593 | 222.2246
| 87.53475 | 202.453875 | -1.079969 | 181.9605 | 4.999423 | 157925.8 | 9.085197 | 206.8702
| 87.53475 | 199.977375 | -1.046708 | 169.8715 | 4.99964 | 160774.7 | 10.49297 | 230.6023
| 87.53475 | 197.45325 | -1.009521 | 170.7378 | 4.999586 | 163447.8 | 10.32714 | 233.0165
| 87.53475 | 194.97675 | -0.9701827 | 169.1357 | 4.999688 | 158183.8 | 10.64497 | 228.0704
| 87.53475 | 192.452625 | -0.9246224 | 170.8611 | 4.999626 | 164467 | 10.29252 | 234.3117
| 87.53475 | 189.9761 | -0.8873866 | 168.9099 | 4.999659 | 156237.7 | 10.7168 | 225.5839
| 87.53475 | 187.499625 | -0.8537211 | 168.4769 | 4.999748 | 156654 | 10.76847 | 226.975
| 87.53475 | 184.9755 | -0.8171678 | 174.2112 | 4.999758 | 165920 | 9.844806 | 230.4925
| 87.53475 | 182.499 | -0.7779852 | 167.8557 | 4.999595 | 152865.6 | 10.9398 | 222.4536
| 87.53475 | 179.974875 | -0.7454923 | 165.3974 | 4.9996 | 152094.4 | 11.31915 | 225.7128
| 87.53475 | 177.4984 | -0.7053797 | 169.3056 | 4.999701 | 149799.2 | 10.8057 | 215.4567
| 87.53475 | 174.97425 | -0.6689992 | 167.3526 | 4.99969 | 148277.9 | 11.123 | 216.5676
| 87.53475 | 172.49775 | -0.6336415 | 177.7841 | 4.999645 | 155844 | 9.591837 | 210.3313
| 87.53475 | 169.973625 | -0.5940804 | 177.8213 | 4.999605 | 166402.2 | 9.410865 | 225.0531
| 87.53475 | 167.497125 | -0.5623462 | 174.0252 | 4.999576 | 157422.9 | 10.01819 | 218.5514
| 87.53475 | 164.973 | -0.5130367 | 173.4757 | 4.99982 | 155885.4 | 10.11785 | 217.2646
| 87.53475 | 162.4965 | -0.4677802 | 175.6542 | 4.999689 | 154826 | 9.866194 | 212.246
| 87.53475 | 159.972375 | -0.4220723 | 188.4091 | 4.999564 | 177412.6 | 8.180849 | 223.431
| 87.53475 | 157.495875 | -0.3970119 | 167.003 | 4.999607 | 156773 | 10.97446 | 229.825
| 87.53475 | 154.97175 | -0.3608314 | 185.1388 | 4.999573 | 185995.9 | 8.396789 | 240.4933
| 87.53475 | 152.49525 | -0.3194355 | 190.1747 | 4.999756 | 186967.9 | 7.924925 | 233.5998
| 87.53475 | 149.971125 | -0.2695019 | 169.5924 | 4.999662 | 152374.1 | 10.70656 | 218.7156
| 87.53475 | 147.494625 | -0.2477214 | 170.55 | 4.999599 | 165885.8 | 10.30761 | 237.0026
| 87.53475 | 144.9705 | -0.2078444 | 190.186 | 4.999731 | 184061.7 | 7.951792 | 229.6494
| 87.53475 | 142.494 | -0.1780252 | 183.5366 | 4.999657 | 179344.5 | 8.627112 | 233.8368
| 87.53475 | 139.969875 | -0.1351956 | 177.1122 | 4.999684 | 166185.6 | 9.495823 | 225.9251
| 87.53475 | 137.493375 | -0.09544869 | 173.7608 | 4.999727 | 160119.6 | 10.00147 | 222.8612
| 87.53475 | 134.96925 | -0.0549247 | 195.0974 | 4.999625 | 188812.3 | 7.49324 | 228.4759
| 87.53475 | 132.49275 | -0.01665016 | 196.8406 | 4.999684 | 189689.8 | 7.34728 | 227.0332
| 87.53475 | 129.968625 | 0.02472058 | 190.4157 | 4.999736 | 183068.7 | 7.941284 | 227.9575
| 87.53475 | 127.492125 | 0.06474614 | 195.8428 | 4.999613 | 185195.9 | 7.464411 | 222.6484
| 87.53475 | 124.968 | 0.08944269 | 191.6799 | 4.999756 | 185447.1 | 7.808356 | 229.2006
| 87.53475 | 122.4915 | 0.1468164 | 189.2978 | 4.999695 | 169558.3 | 8.189454 | 211.6755
| 87.53475 | 119.967375 | 0.1690434 | 187.4931 | 4.999614 | 184957.8 | 8.185909 | 235.1496
| 87.53475 | 117.490875 | 0.2000153 | 187.3026 | 4.999609 | 189205.2 | 8.16152 | 241.3508
| 87.53475 | 114.96675 | 0.2566491 | 185.3408 | 4.999545 | 184471.9 | 8.393324 | 238.0163
| 87.53475 | 112.49025 | 0.2674273 | 183.6422 | 4.999634 | 177619.2 | 8.636811 | 231.251
| 87.53475 | 109.966125 | 0.3135249 | 171.1784 | 4.999472 | 155124.9 | 10.4313 | 220.012
| 87.53475 | 107.489625 | 0.359888 | 188.3062 | 4.999641 | 163157.8 | 8.36387 | 204.7062
| 87.53475 | 104.9655 | 0.3895365 | 170.348 | 4.999713 | 149709.6 | 10.66284 | 213.5825
| 87.53475 | 102.489 | 0.429203 | 189.6551 | 4.999565 | 184468 | 7.994596 | 231.0275
| 87.53475 | 99.96487 | 0.457015 | 194.2584 | 4.999702 | 186874.4 | 7.578525 | 227.1821
| 87.53475 | 97.488375 | 0.4942546 | 195.8315 | 4.999741 | 189881.1 | 7.42558 | 228.7816
| 87.53475 | 94.96425 | 0.5496665 | 192.5085 | 4.999648 | 191034.7 | 7.687495 | 235.413
| 87.53475 | 92.48775 | 0.5819058 | 189.4265 | 4.999634 | 175177.3 | 8.112447 | 218.9096
| 87.53475 | 89.963625 | 0.61006 | 179.9863 | 4.999529 | 173919.2 | 9.062875 | 232.1098
| 87.53475 | 87.48712 | 0.6449324 | 175.3301 | 4.999651 | 152159.2 | 9.9584 | 209.0289
| 87.53475 | 84.963 | 0.6812015 | 176.3545 | 4.99975 | 164882.3 | 9.605082 | 225.333
| 87.53475 | 82.4865 | 0.7071377 | 174.1761 | 4.999519 | 184832.8 | 9.57212 | 258.7891
| 87.53475 | 79.962375 | 0.7470336 | 189.4193 | 4.999665 | 187904.6 | 7.982693 | 236.0823
| 87.53475 | 77.485875 | 0.8008106 | 193.5303 | 4.999642 | 190938.8 | 7.603209 | 233.6872
| 87.53475 | 74.96175 | 0.8366206 | 190.8075 | 4.999683 | 183410.1 | 7.903399 | 227.8124
| 87.53475 | 72.48525 | 0.8712769 | 185.3402 | 4.999682 | 179462.7 | 8.448343 | 231.0506
| 87.53475 | 69.961125 | 0.8952734 | 195.2666 | 4.999618 | 179769.3 | 7.560723 | 216.4551
| 87.53475 | 67.48462 | 0.9293632 | 174.0142 | 4.99969 | 167896.7 | 9.83621 | 233.7275
| 87.53475 | 64.9605 | 0.9756294 | 194.3475 | 4.999648 | 179172.9 | 7.642386 | 216.9899
| 87.53475 | 62.484 | 1.001701 | 182.4328 | 4.999706 | 181882.4 | 8.708961 | 239.2773
| 87.53475 | 59.959875 | 1.039679 | 171.6664 | 4.999629 | 152379 | 10.42475 | 215.2326
| 87.53475 | 57.483375 | 1.076031 | 166.2013 | 4.9997 | 150639.4 | 11.23467 | 222.0812
| 87.53475 | 54.95925 | 1.119849 | 176.9848 | 4.999723 | 161382.7 | 9.588922 | 219.3269
| 87.53475 | 52.48275 | 1.154648 | 173.9771 | 4.999555 | 158954.8 | 9.995444 | 220.8229
| 87.53475 | 49.95862 | 1.188275 | 165.5114 | 4.999656 | 147340 | 11.42274 | 218.3933
| 87.53475 | 47.482125 | 1.223043 | 184.9008 | 4.99963 | 183882.3 | 8.442161 | 237.9261
| 87.53475 | 44.958 | 1.263326 | 171.8016 | 4.999715 | 161777.3 | 10.21985 | 228.6495
| 87.53475 | 42.4815 | 1.297782 | 174.0391 | 4.999664 | 164454.3 | 9.890312 | 228.6576
| 87.53475 | 39.957375 | 1.347446 | 177.3442 | 4.999597 | 158089.1 | 9.60324 | 214.1337
| 87.53475 | 37.48087 | 1.382855 | 171.7802 | 4.999776 | 152717 | 10.40279 | 215.5304
| 87.53475 | 34.95675 | 1.415326 | 164.5116 | 4.999569 | 150733.3 | 11.48797 | 225.2791
| 87.53475 | 32.48025 | 1.447641 | 165.8027 | 4.99972 | 165078.1 | 10.97434 | 244.836
| 87.53475 | 29.95612 | 1.498263 | 185.9178 | 4.999582 | 180486.7 | 8.381125 | 231.5321
| 87.53475 | 27.479625 | 1.532535 | 190.42 | 4.999551 | 189508.2 | 7.879523 | 236.6629
| 87.53475 | 24.9555 | 1.579128 | 196.5787 | 4.999577 | 183512.3 | 7.420361 | 219.4138
| 87.53475 | 22.479 | 1.614977 | 195.1769 | 4.999661 | 180215.3 | 7.563922 | 217.1574
| 87.53475 | 19.95488 | 1.648714 | 192.4261 | 4.999666 | 180552.3 | 7.791184 | 221.5785
| 87.53475 | 17.47837 | 1.686501 | 184.0044 | 4.999603 | 173470.7 | 8.651049 | 224.9189
| 87.53475 | 14.95425 | 1.721886 | 180.2772 | 4.999686 | 178900.8 | 8.968017 | 238.7283
| 87.53475 | 12.47775 | 1.7599 | 180.8272 | 4.999592 | 181641 | 8.876709 | 241.7079
| 87.53475 | 9.953625 | 1.797653 | 167.5686 | 4.999654 | 153760.3 | 10.96066 | 224.2909
| 87.53475 | 7.477125 | 1.836074 | 167.3416 | 4.999642 | 161028.2 | 10.83628 | 235.6373
| 87.53475 | 4.953 | 1.880741 | 188.4871 | 4.999552 | 178930.6 | 8.157132 | 225.3567
| 87.53475 | 2.4765 | 1.913582 | 198.4587 | 4.999681 | 187536.9 | 7.239389 | 221.9077
| 87.53475 | 0 | 1.944258 | 193.4778 | 4.999548 | 175292.5 | 7.75437 | 213.2027
| 90.01125 | 247.4595 | -1.762021 | 175.0157 | 4.999669 | 151277.3 | 10.01557 | 208.2905
| 90.01125 | 244.983 | -1.725556 | 180.2551 | 4.999771 | 165135.4 | 9.158746 | 219.3357
| 90.01125 | 242.458875 | -1.690043 | 169.3942 | 4.999571 | 146802.1 | 10.86492 | 210.9765
| 90.01125 | 239.982375 | -1.648505 | 166.833 | 4.999727 | 147261.3 | 11.22572 | 215.9709
| 90.01125 | 237.45825 | -1.607488 | 165.4355 | 4.999739 | 147078 | 11.44154 | 218.1385
| 90.01125 | 234.98175 | -1.559827 | 173.9504 | 4.999735 | 153045.2 | 10.11404 | 212.4584
| 90.01125 | 232.457625 | -1.51758 | 169.2141 | 4.999748 | 152714.9 | 10.75176 | 219.8639
| 90.01125 | 229.981125 | -1.483402 | 169.2136 | 4.999693 | 153274.8 | 10.73917 | 220.6847
| 90.01125 | 227.457 | -1.449497 | 170.71 | 4.99964 | 153458.6 | 10.52981 | 218.391
| 90.01125 | 224.9805 | -1.418936 | 167.6237 | 4.999786 | 152371.4 | 10.98509 | 222.1325
| 90.01125 | 222.456375 | -1.367174 | 175.8137 | 4.999737 | 158994.4 | 9.769756 | 217.856
| 90.01125 | 219.979875 | -1.320403 | 174.2896 | 4.999651 | 152321.7 | 10.08555 | 210.8964
| 90.01125 | 217.45575 | -1.297073 | 165.6591 | 4.999677 | 152432.9 | 11.27184 | 225.7462
| 90.01125 | 214.97925 | -1.249623 | 180.1379 | 4.999696 | 180491.6 | 8.963225 | 241.2597
| 90.01125 | 212.455125 | -1.197137 | 194.7278 | 4.999721 | 184894.7 | 7.557689 | 223.8861
| 90.01125 | 209.978625 | -1.158559 | 181.7505 | 4.999721 | 155599 | 9.147286 | 204.0528
| 90.01125 | 207.4545 | -1.130334 | 180.9531 | 4.999707 | 156646.2 | 9.217143 | 206.634
| 90.01125 | 204.978 | -1.103314 | 178.1701 | 4.999602 | 161186.2 | 9.454378 | 217.1465
| 90.01125 | 202.453875 | -1.071664 | 175.7709 | 4.999746 | 157532.6 | 9.80143 | 215.8622
| 90.01125 | 199.977375 | -1.03755 | 176.9471 | 4.9995 | 164468.5 | 9.541841 | 223.7545
| 90.01125 | 197.45325 | -0.9910772 | 192.4461 | 4.999596 | 184158.4 | 7.754623 | 226.315
| 90.01125 | 194.97675 | -0.9516024 | 180.8087 | 4.999613 | 158294 | 9.205361 | 209.0829
| 90.01125 | 192.452625 | -0.9075773 | 173.0135 | 4.999627 | 150148.4 | 10.29536 | 209.8677
| 90.01125 | 189.9761 | -0.8743006 | 168.7053 | 4.999652 | 151840.9 | 10.8427 | 219.4606
| 90.01125 | 187.499625 | -0.8367358 | 172.9068 | 4.999678 | 157559.1 | 10.15746 | 220.6112
| 90.01125 | 184.9755 | -0.7952878 | 174.3859 | 4.999484 | 154036 | 10.03841 | 213.156
| 90.01125 | 182.499 | -0.757382 | 177.936 | 4.999796 | 159381.4 | 9.512225 | 215.0021
| 90.01125 | 179.974875 | -0.7276031 | 170.9928 | 4.999567 | 152462.1 | 10.51299 | 216.4731
| 90.01125 | 177.4984 | -0.6940013 | 171.5366 | 4.99962 | 152423.8 | 10.44106 | 215.5122
| 90.01125 | 174.97425 | -0.6574139 | 168.6751 | 4.999705 | 149371.9 | 10.90504 | 215.9036
| 90.01125 | 172.49775 | -0.6247201 | 169.8586 | 4.999671 | 157852.2 | 10.55307 | 226.2928
| 90.01125 | 169.973625 | -0.5752597 | 170.3438 | 4.999694 | 152450.6 | 10.60163 | 217.5495
| 90.01125 | 167.497125 | -0.5410657 | 171.4769 | 4.999772 | 160476.2 | 10.28653 | 227.3094
| 90.01125 | 164.973 | -0.5004522 | 167.8219 | 4.999686 | 154168.5 | 10.91526 | 224.447
| 90.01125 | 162.4965 | -0.4580309 | 176.5374 | 4.999565 | 171581.5 | 9.479978 | 234.6665
| 90.01125 | 159.972375 | -0.4231385 | 173.1879 | 4.999663 | 165684.4 | 9.974655 | 231.9429
| 90.01125 | 157.495875 | -0.3764308 | 192.3005 | 4.999639 | 183338.6 | 7.774881 | 225.4473
| 90.01125 | 154.97175 | -0.342629 | 192.7042 | 4.999631 | 188611.2 | 7.692212 | 231.8542
| 90.01125 | 152.49525 | -0.3095055 | 177.3253 | 4.999619 | 169592.3 | 9.419125 | 230.4375
| 90.01125 | 149.971125 | -0.261198 | 177.7027 | 4.999603 | 154630.1 | 9.623515 | 208.781
| 90.01125 | 147.494625 | -0.2239805 | 176.6833 | 4.999603 | 159020.2 | 9.664918 | 216.488
| 90.01125 | 144.9705 | -0.1928697 | 164.9299 | 4.999648 | 147458.3 | 11.50894 | 219.6008
| 90.01125 | 142.494 | -0.158308 | 186.7097 | 4.999809 | 180045 | 8.31115 | 229.6573
| 90.01125 | 139.969875 | -0.1131883 | 192.9377 | 4.999683 | 176207.8 | 7.791263 | 215.1544
| 90.01125 | 137.493375 | -0.06993433 | 180.1151 | 4.999744 | 158771 | 9.274689 | 210.7828
| 90.01125 | 134.96925 | -0.02829968 | 198.6761 | 4.999701 | 187862.6 | 7.22013 | 222.0155
| 90.01125 | 132.49275 | -0.004112483 | 189.7538 | 4.999624 | 185804.3 | 7.972933 | 232.6851
| 90.01125 | 129.968625 | 0.04755844 | 187.3782 | 4.999586 | 184768.1 | 8.1984 | 235.0746
| 90.01125 | 127.492125 | 0.06018506 | 189.7134 | 4.999678 | 185096.7 | 7.983485 | 231.7888
| 90.01125 | 124.968 | 0.1082359 | 173.9654 | 4.999589 | 166391.3 | 9.866598 | 231.6086
| 90.01125 | 122.4915 | 0.141801 | 184.7772 | 4.99957 | 169360.2 | 8.626122 | 218.1001
| 90.01125 | 119.967375 | 0.1857708 | 191.9423 | 4.999608 | 188373.6 | 7.758745 | 232.7188
| 90.01125 | 117.490875 | 0.2409896 | 193.6797 | 4.999658 | 188281.6 | 7.613802 | 229.9177
| 90.01125 | 114.96675 | 0.2542948 | 168.8023 | 4.99961 | 159548.5 | 10.6627 | 230.7066
| 90.01125 | 112.49025 | 0.2875764 | 175.4889 | 4.999593 | 154769.1 | 9.887312 | 212.4276
| 90.01125 | 109.966125 | 0.3288946 | 171.4491 | 4.999666 | 156898.8 | 10.35975 | 222.129
| 90.01125 | 107.489625 | 0.3635611 | 171.4214 | 4.999598 | 154677.4 | 10.40862 | 218.9531
| 90.01125 | 104.9655 | 0.3972197 | 169.6193 | 4.99968 | 155655.5 | 10.63141 | 223.4755
| 90.01125 | 102.489 | 0.4390435 | 204.0452 | 4.999579 | 187344.4 | 6.830662 | 213.9925
| 90.01125 | 99.96487 | 0.4658102 | 191.2672 | 4.99965 | 195522.9 | 7.754338 | 243.5153
| 90.01125 | 97.488375 | 0.5183502 | 191.1914 | 4.999617 | 182396.5 | 7.879657 | 225.8704
| 90.01125 | 94.96425 | 0.5658639 | 191.0207 | 4.999527 | 184445.3 | 7.874457 | 228.8716
| 90.01125 | 92.48775 | 0.5762375 | 188.1806 | 4.99968 | 184042.1 | 8.132148 | 232.7849
| 90.01125 | 89.963625 | 0.6169102 | 182.1519 | 4.999738 | 172615.6 | 8.851485 | 226.7019
| 90.01125 | 87.48712 | 0.6493869 | 172.6774 | 4.999742 | 159988.7 | 10.14076 | 224.5156
| 90.01125 | 84.963 | 0.6814831 | 166.9714 | 4.999672 | 153525.5 | 11.05237 | 225.0099
| 90.01125 | 82.4865 | 0.7132487 | 181.632 | 4.999624 | 180017.8 | 8.812566 | 237.9935
| 90.01125 | 79.962375 | 0.7483678 | 171.3615 | 4.999718 | 164185.1 | 10.23282 | 232.988
| 90.01125 | 77.485875 | 0.8000185 | 181.804 | 4.999606 | 171451.1 | 8.902892 | 225.6406
| 90.01125 | 74.96175 | 0.8299384 | 179.3846 | 4.999661 | 175155.2 | 9.111788 | 234.8958
| 90.01125 | 72.48525 | 0.8564116 | 168.3945 | 4.999565 | 165896 | 10.59525 | 241.0603
| 90.01125 | 69.961125 | 0.90187 | 189.7569 | 4.9998 | 191186.5 | 7.922839 | 240.0363
| 90.01125 | 67.48462 | 0.9410226 | 167.8935 | 4.999609 | 154647.4 | 10.89412 | 225.031
| 90.01125 | 64.9605 | 0.9882776 | 179.3726 | 4.999603 | 158825.3 | 9.356798 | 211.9925
| 90.01125 | 62.484 | 1.016011 | 194.4176 | 4.999762 | 193214.3 | 7.511893 | 235.3496
| 90.01125 | 59.959875 | 1.043594 | 186.9224 | 4.999526 | 188308.8 | 8.205154 | 240.736
| 90.01125 | 57.483375 | 1.085978 | 181.4182 | 4.999691 | 166028.7 | 9.019544 | 218.7387
| 90.01125 | 54.95925 | 1.123018 | 185.1631 | 4.999542 | 184630.8 | 8.408707 | 238.5357
| 90.01125 | 52.48275 | 1.16001 | 185.1501 | 4.999587 | 164895 | 8.648855 | 211.5262
| 90.01125 | 49.95862 | 1.1952 | 176.4461 | 4.999677 | 164609.6 | 9.598575 | 224.79
| 90.01125 | 47.482125 | 1.228461 | 168.9447 | 4.999642 | 162441.6 | 10.58597 | 234.7889
| 90.01125 | 44.958 | 1.266407 | 182.5497 | 4.999614 | 171280.3 | 8.82752 | 224.2069
| 90.01125 | 42.4815 | 1.311125 | 169.0091 | 4.999661 | 164890.4 | 10.53078 | 238.3686
| 90.01125 | 39.957375 | 1.347153 | 171.0838 | 4.999613 | 157615.5 | 10.39351 | 223.8022
| 90.01125 | 37.48087 | 1.381893 | 172.4466 | 4.999652 | 167074.2 | 10.04383 | 235.3162
| 90.01125 | 34.95675 | 1.4269 | 171.2088 | 4.999729 | 161301.3 | 10.30582 | 228.9951
| 90.01125 | 32.48025 | 1.466616 | 171.1992 | 4.999643 | 155181.8 | 10.42782 | 220.0607
| 90.01125 | 29.95612 | 1.502097 | 175.7086 | 4.999725 | 167620.2 | 9.637371 | 230.3661
| 90.01125 | 27.479625 | 1.54453 | 176.7493 | 4.999696 | 174818.3 | 9.409615 | 239.0064
| 90.01125 | 24.9555 | 1.580767 | 176.5201 | 4.999685 | 157498.5 | 9.711703 | 214.6149
| 90.01125 | 22.479 | 1.613543 | 167.79 | 4.999636 | 158688 | 10.82147 | 231.2645
| 90.01125 | 19.95488 | 1.656367 | 180.2609 | 4.999686 | 167447.1 | 9.123714 | 222.5436
| 90.01125 | 17.47837 | 1.697895 | 178.6895 | 4.999607 | 172745.1 | 9.220535 | 232.6325
| 90.01125 | 14.95425 | 1.73116 | 188.478 | 4.999651 | 192042.3 | 8.028315 | 243.335
| 90.01125 | 12.47775 | 1.781493 | 197.0968 | 4.99951 | 181794.4 | 7.394429 | 216.4793
| 90.01125 | 9.953625 | 1.814434 | 195.8594 | 4.999523 | 178597.1 | 7.523354 | 214.1173
| 90.01125 | 7.477125 | 1.841016 | 170.4353 | 4.999539 | 169464.1 | 10.26019 | 242.6123
| 90.01125 | 4.953 | 1.884851 | 188.6748 | 4.999645 | 189773.3 | 8.031594 | 239.8632
| 90.01125 | 2.4765 | 1.923988 | 197.5036 | 4.999664 | 187659.1 | 7.312154 | 223.4338
| 90.01125 | 0 | 1.95728 | 198.0088 | 4.999615 | 188258.4 | 7.267986 | 223.4783
| 92.53538 | 247.4595 | -1.756791 | 168.1956 | 4.999587 | 149680.3 | 10.96589 | 217.1723
| 92.53538 | 244.983 | -1.724999 | 180.1632 | 4.999766 | 165813.1 | 9.158632 | 220.4234
| 92.53538 | 242.458875 | -1.684541 | 173.5077 | 4.999699 | 161470.8 | 10.00854 | 225.2429
| 92.53538 | 239.982375 | -1.641136 | 171.1504 | 4.999488 | 147448 | 10.60485 | 209.032
| 92.53538 | 237.45825 | -1.594173 | 173.8657 | 4.999715 | 155959.6 | 10.06673 | 216.7287
| 92.53538 | 234.98175 | -1.543845 | 174.9463 | 4.999703 | 150540.1 | 10.0396 | 207.3715
| 92.53538 | 232.457625 | -1.509726 | 174.6942 | 4.999603 | 157492.9 | 9.933645 | 217.5518
| 92.53538 | 229.981125 | -1.468771 | 176.127 | 4.999667 | 149155.5 | 9.92122 | 203.6443
| 92.53538 | 227.457 | -1.440513 | 166.2679 | 4.999728 | 147888.7 | 11.29405 | 217.8781
| 92.53538 | 224.9805 | -1.410997 | 166.3965 | 4.99971 | 155733.3 | 11.08579 | 229.3723
| 92.53538 | 222.456375 | -1.365012 | 177.4965 | 4.999686 | 157918.5 | 9.588597 | 213.6569
| 92.53538 | 219.979875 | -1.328519 | 168.6155 | 4.9997 | 165495.2 | 10.57298 | 240.0301
| 92.53538 | 217.45575 | -1.273308 | 188.7822 | 4.999602 | 185535.5 | 8.062446 | 233.8647
| 92.53538 | 214.97925 | -1.228439 | 187.7351 | 4.99966 | 155621.5 | 8.526915 | 195.7337
| 92.53538 | 212.455125 | -1.203533 | 163.4526 | 4.999671 | 145143.3 | 11.80566 | 218.7797
| 92.53538 | 209.978625 | -1.163214 | 169.2044 | 4.999623 | 150606.7 | 10.80084 | 216.8014
| 92.53538 | 207.4545 | -1.131258 | 171.1684 | 4.99951 | 148661.6 | 10.57418 | 210.7313
| 92.53538 | 204.978 | -1.090532 | 172.5234 | 4.999684 | 149884.2 | 10.36561 | 210.2795
| 92.53538 | 202.453875 | -1.056005 | 178.1886 | 4.999584 | 158852.5 | 9.491553 | 213.8681
| 92.53538 | 199.977375 | -1.015535 | 177.7697 | 4.999575 | 161612.7 | 9.49335 | 218.3828
| 92.53538 | 197.45325 | -0.9766413 | 186.4061 | 4.999556 | 170491.7 | 8.451324 | 217.1604
| 92.53538 | 194.97675 | -0.9382235 | 172.318 | 4.999624 | 159045.7 | 10.20436 | 223.7611
| 92.53538 | 192.452625 | -0.9037697 | 187.0125 | 4.999709 | 174889.9 | 8.340413 | 222.1675
| 92.53538 | 189.9761 | -0.8685329 | 180.9382 | 4.999584 | 167346.9 | 9.05169 | 221.3199
| 92.53538 | 187.499625 | -0.8282179 | 175.1587 | 4.999641 | 162416 | 9.788625 | 223.8075
| 92.53538 | 184.9755 | -0.7918575 | 167.5201 | 4.999602 | 154093.2 | 10.95991 | 224.8728
| 92.53538 | 182.499 | -0.7511532 | 192.1364 | 4.999599 | 181745.6 | 7.804219 | 223.583
| 92.53538 | 179.974875 | -0.7104028 | 174.5036 | 4.999743 | 159979.3 | 9.91185 | 221.4136
| 92.53538 | 177.4984 | -0.679071 | 169.986 | 4.999639 | 153566.1 | 10.62596 | 219.7801
| 92.53538 | 174.97425 | -0.6436939 | 175.9713 | 4.999666 | 158517.1 | 9.75915 | 216.9263
| 92.53538 | 172.49775 | -0.600231 | 174.1559 | 4.999694 | 159012.6 | 9.972443 | 220.6085
| 92.53538 | 169.973625 | -0.5486742 | 166.8345 | 4.999729 | 153884.4 | 11.06417 | 225.794
| 92.53538 | 167.497125 | -0.5210741 | 183.5702 | 4.99955 | 166797.6 | 8.782818 | 216.4626
| 92.53538 | 164.973 | -0.4824784 | 192.3862 | 4.999649 | 187894.8 | 7.725447 | 231.3872
| 92.53538 | 162.4965 | -0.4482466 | 191.3257 | 4.999583 | 184923.5 | 7.843518 | 229.0433
| 92.53538 | 159.972375 | -0.4045648 | 168.2342 | 4.999701 | 151545.5 | 10.91655 | 219.8436
| 92.53538 | 157.495875 | -0.3632732 | 186.6597 | 4.9997 | 175315.8 | 8.369033 | 223.287
| 92.53538 | 154.97175 | -0.3197008 | 194.1679 | 4.999542 | 186349 | 7.590335 | 226.6244
| 92.53538 | 152.49525 | -0.2981454 | 165.8774 | 4.999744 | 154028.5 | 11.20152 | 227.7529
| 92.53538 | 149.971125 | -0.2491458 | 173.8331 | 4.99965 | 155262 | 10.08433 | 215.7888
| 92.53538 | 147.494625 | -0.2226147 | 182.6993 | 4.999564 | 176597.3 | 8.744301 | 231.3701
| 92.53538 | 144.9705 | -0.1858524 | 174.2784 | 4.999727 | 175824.8 | 9.683194 | 244.9823
| 92.53538 | 142.494 | -0.137837 | 191.3736 | 4.999676 | 187170.7 | 7.818538 | 231.9882
| 92.53538 | 139.969875 | -0.1013112 | 188.6295 | 4.99978 | 190435.5 | 8.029752 | 240.8545
| 92.53538 | 137.493375 | -0.06074655 | 188.4513 | 4.999701 | 186673.7 | 8.081419 | 235.9579
| 92.53538 | 134.96925 | -0.01491139 | 191.2752 | 4.999706 | 184635.3 | 7.850872 | 228.7356
| 92.53538 | 132.49275 | 0.005111305 | 186.5222 | 4.999636 | 188079.4 | 8.244857 | 241.0864
| 92.53538 | 129.968625 | 0.04400027 | 184.5674 | 4.999646 | 183781.9 | 8.475627 | 238.3441
| 92.53538 | 127.492125 | 0.07400835 | 186.4915 | 4.999597 | 195058.2 | 8.181428 | 250.979
| 92.53538 | 124.968 | 0.1063057 | 181.8062 | 4.999687 | 183211.8 | 8.757498 | 242.2561
| 92.53538 | 122.4915 | 0.158529 | 197.3729 | 4.999691 | 196236.9 | 7.254721 | 234.8063
| 92.53538 | 119.967375 | 0.1985385 | 172.6961 | 4.999773 | 158017 | 10.17587 | 221.628
| 92.53538 | 117.490875 | 0.2329906 | 188.6028 | 4.999721 | 188922.6 | 8.0462 | 238.8074
| 92.53538 | 114.96675 | 0.273265 | 193.0141 | 4.999679 | 181136.5 | 7.73539 | 221.4808
| 92.53538 | 112.49025 | 0.2957961 | 160.8994 | 4.999757 | 154820.4 | 11.95809 | 238.5231
| 92.53538 | 109.966125 | 0.3345662 | 177.1649 | 4.999651 | 168827.7 | 9.449011 | 229.6136
| 92.53538 | 107.489625 | 0.368982 | 191.8599 | 4.999654 | 188998 | 7.760248 | 233.6884
| 92.53538 | 104.9655 | 0.4095806 | 189.2832 | 4.999708 | 191028.2 | 7.965891 | 240.5947
| 92.53538 | 102.489 | 0.4510185 | 177.7799 | 4.999601 | 164602.6 | 9.443754 | 222.5742
| 92.53538 | 99.96487 | 0.4855033 | 166.8701 | 4.999769 | 149045.1 | 11.17514 | 218.535
| 92.53538 | 97.488375 | 0.5396746 | 189.8028 | 4.999691 | 184494.4 | 7.981444 | 230.8323
| 92.53538 | 94.96425 | 0.5504162 | 172.0014 | 4.999588 | 166498.1 | 10.10976 | 235.2654
| 92.53538 | 92.48775 | 0.5908157 | 184.7076 | 4.999701 | 178999.9 | 8.51528 | 231.4349
| 92.53538 | 89.963625 | 0.6386105 | 176.4333 | 4.999686 | 155101.3 | 9.766296 | 211.4029
| 92.53538 | 87.48712 | 0.6607241 | 181.4472 | 4.999749 | 183952.1 | 8.785984 | 243.9479
| 92.53538 | 84.963 | 0.7014582 | 191.2893 | 4.999618 | 188911.3 | 7.809801 | 234.4693
| 92.53538 | 82.4865 | 0.7388786 | 171.4317 | 4.999564 | 150492.3 | 10.49724 | 212.9162
| 92.53538 | 79.962375 | 0.7629682 | 183.0281 | 4.999507 | 173742.3 | 8.746236 | 226.8531
| 92.53538 | 77.485875 | 0.8141995 | 171.6606 | 4.999693 | 156254.6 | 10.34495 | 220.8329
| 92.53538 | 74.96175 | 0.8442512 | 193.1979 | 4.999638 | 189214.7 | 7.645615 | 231.8983
| 92.53538 | 72.48525 | 0.87374 | 187.1515 | 4.999608 | 184743.6 | 8.219718 | 235.4097
| 92.53538 | 69.961125 | 0.919834 | 192.9888 | 4.999651 | 174838.9 | 7.801103 | 213.3061
| 92.53538 | 67.48462 | 0.9471169 | 181.4118 | 4.999693 | 175466.8 | 8.891743 | 231.9146
| 92.53538 | 64.9605 | 0.9854198 | 194.0479 | 4.999709 | 190383.7 | 7.565461 | 232.1483
| 92.53538 | 62.484 | 1.0208 | 171.4985 | 4.99968 | 156114.8 | 10.3691 | 220.9056
| 92.53538 | 59.959875 | 1.063309 | 188.9561 | 4.999652 | 186570.8 | 8.036797 | 235.0022
| 92.53538 | 57.483375 | 1.105182 | 200.0559 | 4.999504 | 180285.5 | 7.178648 | 210.5334
| 92.53538 | 54.95925 | 1.141664 | 185.2828 | 4.999699 | 176723.9 | 8.485423 | 227.3667
| 92.53538 | 52.48275 | 1.170437 | 183.2913 | 4.999599 | 175381.3 | 8.699181 | 228.7057
| 92.53538 | 49.95862 | 1.208559 | 195.8366 | 4.999651 | 189562.8 | 7.427656 | 228.356
| 92.53538 | 47.482125 | 1.242572 | 180.9381 | 4.999762 | 180020.6 | 8.884906 | 239.1909
| 92.53538 | 44.958 | 1.28576 | 194.5333 | 4.99967 | 183353.1 | 7.587554 | 222.1567
| 92.53538 | 42.4815 | 1.335675 | 175.4671 | 4.999689 | 159981.9 | 9.793935 | 219.8217
| 92.53538 | 39.957375 | 1.360778 | 168.4671 | 4.99957 | 155195.8 | 10.80085 | 224.8245
| 92.53538 | 37.48087 | 1.400458 | 177.7968 | 4.999507 | 167671.6 | 9.394004 | 226.8968
| 92.53538 | 34.95675 | 1.444291 | 177.2816 | 4.999692 | 160182.1 | 9.574475 | 217.1605
| 92.53538 | 32.48025 | 1.474935 | 168.3738 | 4.999643 | 152660.9 | 10.87081 | 221.242
| 92.53538 | 29.95612 | 1.520235 | 179.6279 | 4.999511 | 159096.8 | 9.323263 | 211.9726
| 92.53538 | 27.479625 | 1.546913 | 173.9027 | 4.999711 | 166194 | 9.877876 | 231.4312
| 92.53538 | 24.9555 | 1.58433 | 164.7391 | 4.999754 | 161118.2 | 11.21151 | 240.7718
| 92.53538 | 22.479 | 1.624863 | 187.1556 | 4.999588 | 190514.1 | 8.162479 | 243.426
| 92.53538 | 19.95488 | 1.661041 | 164.833 | 4.999773 | 151658.2 | 11.41603 | 226.0896
| 92.53538 | 17.47837 | 1.708974 | 170.0765 | 4.999583 | 158272.7 | 10.51485 | 226.528
| 92.53538 | 14.95425 | 1.735889 | 162.6974 | 4.999688 | 154407.4 | 11.67909 | 234.3317
| 92.53538 | 12.47775 | 1.78001 | 175.7452 | 4.999513 | 165144.2 | 9.672254 | 226.7329
| 92.53538 | 9.953625 | 1.814385 | 175.4213 | 4.99968 | 168891.7 | 9.651328 | 232.7077
| 92.53538 | 7.477125 | 1.857831 | 164.8502 | 4.999667 | 155046.5 | 11.33108 | 231.2053
| 92.53538 | 4.953 | 1.89534 | 175.8535 | 4.999705 | 163496.2 | 9.687069 | 224.1901
| 92.53538 | 2.4765 | 1.930249 | 188.2791 | 4.999594 | 177244.7 | 8.194765 | 223.4039
| 92.53538 | 0 | 1.963408 | 187.0871 | 4.999598 | 181520.5 | 8.259307 | 231.0772
| 95.01188 | 247.4595 | -1.754618 | 168.4247 | 4.999611 | 159975.1 | 10.70621 | 232.0354
| 95.01188 | 244.983 | -1.722208 | 175.3139 | 4.999685 | 162498 | 9.768586 | 223.6652
| 95.01188 | 242.458875 | -1.665886 | 179.2184 | 4.999699 | 158560.2 | 9.378959 | 211.8659
| 95.01188 | 239.982375 | -1.634586 | 171.2194 | 4.999731 | 158785.1 | 10.35278 | 225.2791
| 95.01188 | 237.45825 | -1.588504 | 165.3083 | 4.999728 | 149290.2 | 11.40321 | 221.6635
| 95.01188 | 234.98175 | -1.548577 | 163.2097 | 4.999779 | 146518 | 11.80608 | 221.2908
| 95.01188 | 232.457625 | -1.504654 | 167.5368 | 4.999707 | 152472.9 | 10.99501 | 222.4356
| 95.01188 | 229.981125 | -1.471457 | 169.7865 | 4.999716 | 149335 | 10.74934 | 213.9773
| 95.01188 | 227.457 | -1.432539 | 171.7574 | 4.999698 | 158205.9 | 10.29349 | 223.5024
| 95.01188 | 224.9805 | -1.399625 | 177.538 | 4.999769 | 167647.6 | 9.424486 | 227.2975
| 95.01188 | 222.456375 | -1.352257 | 172.671 | 4.999665 | 161101.8 | 10.12074 | 226.1451
| 95.01188 | 219.979875 | -1.30362 | 182.2967 | 4.999663 | 165184.6 | 8.938458 | 216.2158
| 95.01188 | 217.45575 | -1.267006 | 173.8129 | 4.99972 | 150070.8 | 10.19368 | 208.4905
| 95.01188 | 214.97925 | -1.236697 | 171.009 | 4.999773 | 152383.9 | 10.51308 | 216.335
| 95.01188 | 212.455125 | -1.196848 | 173.3924 | 4.999659 | 151362.5 | 10.22023 | 210.9762
| 95.01188 | 209.978625 | -1.161051 | 170.7587 | 4.999641 | 151113.5 | 10.57461 | 214.9206
| 95.01188 | 207.4545 | -1.120469 | 164.8564 | 4.999477 | 149288.2 | 11.47168 | 222.4721
| 95.01188 | 204.978 | -1.08612 | 173.7526 | 4.999626 | 154900 | 10.10161 | 215.4054
| 95.01188 | 202.453875 | -1.043086 | 174.5073 | 4.999745 | 159801.3 | 9.914623 | 221.1527
| 95.01188 | 199.977375 | -0.9927408 | 179.6287 | 4.999585 | 177342.3 | 9.056705 | 237.6122
| 95.01188 | 197.45325 | -0.9402818 | 198.9255 | 4.999656 | 182437.8 | 7.246412 | 214.7659
| 95.01188 | 194.97675 | -0.9091695 | 194.8039 | 4.999682 | 185580.6 | 7.545265 | 224.6713
| 95.01188 | 192.452625 | -0.8901698 | 187.6395 | 4.999617 | 183050.3 | 8.191908 | 232.2917
| 95.01188 | 189.9761 | -0.8603773 | 178.2142 | 4.999667 | 171686.3 | 9.288378 | 231.9264
| 95.01188 | 187.499625 | -0.8183875 | 182.1966 | 4.999658 | 173941.1 | 8.8295 | 228.4783
| 95.01188 | 184.9755 | -0.7573079 | 198.3597 | 4.999693 | 179719 | 7.314289 | 212.1058
| 95.01188 | 182.499 | -0.7323958 | 185.1031 | 4.999698 | 170648.1 | 8.577333 | 219.3495
| 95.01188 | 179.974875 | -0.7032144 | 169.9048 | 4.999581 | 155716.3 | 10.59083 | 223.0661
| 95.01188 | 177.4984 | -0.6627049 | 175.1577 | 4.999535 | 155075.4 | 9.922056 | 213.3846
| 95.01188 | 174.97425 | -0.6184972 | 175.9291 | 4.999632 | 154586.3 | 9.837058 | 211.4763
| 95.01188 | 172.49775 | -0.5928125 | 167.7945 | 4.999801 | 157080.2 | 10.85545 | 228.8431
| 95.01188 | 169.973625 | -0.5564306 | 178.5197 | 4.999607 | 176263.1 | 9.19148 | 237.9855
| 95.01188 | 167.497125 | -0.5113814 | 172.609 | 4.999684 | 155931.1 | 10.22773 | 218.7676
| 95.01188 | 164.973 | -0.4667677 | 179.1928 | 4.999738 | 160465.2 | 9.35018 | 214.5342
| 95.01188 | 162.4965 | -0.439906 | 165.4457 | 4.999738 | 157647.3 | 11.18267 | 234.0576
| 95.01188 | 159.972375 | -0.4009235 | 168.609 | 4.999641 | 156951.4 | 10.74341 | 227.1802
| 95.01188 | 157.495875 | -0.3635597 | 173.7544 | 4.999738 | 161337.7 | 9.980227 | 224.6297
| 95.01188 | 154.97175 | -0.3194631 | 188.9058 | 4.999598 | 185131.5 | 8.055271 | 233.1154
| 95.01188 | 152.49525 | -0.2905937 | 192.0993 | 4.999604 | 181451.3 | 7.810293 | 223.2492
| 95.01188 | 149.971125 | -0.249215 | 185.8936 | 4.999501 | 180317.3 | 8.38514 | 231.3367
| 95.01188 | 147.494625 | -0.2086983 | 173.5313 | 4.99972 | 159372.8 | 10.04398 | 222.1726
| 95.01188 | 144.9705 | -0.1627793 | 189.2646 | 4.999607 | 183572.8 | 8.038485 | 230.4274
| 95.01188 | 142.494 | -0.1295871 | 187.6417 | 4.99974 | 187304 | 8.149116 | 238.1485
| 95.01188 | 139.969875 | -0.09443362 | 188.3178 | 4.999624 | 182373.2 | 8.136532 | 230.2882
| 95.01188 | 137.493375 | -0.06479546 | 177.6891 | 4.999546 | 172781.8 | 9.331457 | 234.4019
| 95.01188 | 134.96925 | -0.01879268 | 172.3898 | 4.999747 | 158351.5 | 10.20875 | 222.6319
| 95.01188 | 132.49275 | 0.01243109 | 170.6618 | 4.999634 | 158396.9 | 10.43404 | 225.6823
| 95.01188 | 129.968625 | 0.05179228 | 188.4368 | 4.999611 | 185223.1 | 8.096822 | 233.9909
| 95.01188 | 127.492125 | 0.09095845 | 187.0812 | 4.999646 | 183692.9 | 8.237135 | 234.0741
| 95.01188 | 124.968 | 0.1270145 | 188.6521 | 4.99953 | 183203.9 | 8.097373 | 230.8906
| 95.01188 | 122.4915 | 0.1701204 | 174.5883 | 4.999682 | 156723.4 | 9.96148 | 216.6329
| 95.01188 | 119.967375 | 0.2269372 | 192.3145 | 4.999685 | 183183.7 | 7.775244 | 225.221
| 95.01188 | 117.490875 | 0.2325095 | 173.7685 | 4.999589 | 161308.6 | 9.978619 | 224.5627
| 95.01188 | 114.96675 | 0.2760711 | 177.5168 | 4.999689 | 169526.1 | 9.398452 | 230.0176
| 95.01188 | 112.49025 | 0.3088285 | 194.6718 | 4.999634 | 184893.5 | 7.562126 | 223.9665
| 95.01188 | 109.966125 | 0.3470004 | 195.5767 | 4.999608 | 187492.2 | 7.46586 | 226.0306
| 95.01188 | 107.489625 | 0.3869787 | 183.4461 | 4.999721 | 170527.6 | 8.745566 | 221.7524
| 95.01188 | 104.9655 | 0.4394945 | 186.8459 | 4.999651 | 175869.6 | 8.344771 | 223.7499
| 95.01188 | 102.489 | 0.4598227 | 174.5282 | 4.999651 | 160550.2 | 9.898315 | 222.1896
| 95.01188 | 99.96487 | 0.4998261 | 176.7135 | 4.999658 | 161316.2 | 9.621786 | 219.6733
| 95.01188 | 97.488375 | 0.5468652 | 184.9032 | 4.999772 | 178792.2 | 8.498673 | 230.8302
| 95.01188 | 94.96425 | 0.5716649 | 181.0006 | 4.999643 | 174797.9 | 8.943444 | 231.6554
| 95.01188 | 92.48775 | 0.6102464 | 183.2516 | 4.999647 | 179700.7 | 8.651482 | 234.8102
| 95.01188 | 89.963625 | 0.6509393 | 189.0399 | 4.999544 | 172741.8 | 8.175335 | 216.2484
| 95.01188 | 87.48712 | 0.6734461 | 187.3563 | 4.999596 | 176429.6 | 8.289984 | 223.7203
| 95.01188 | 84.963 | 0.7174141 | 196.2461 | 4.999607 | 177384.5 | 7.503777 | 212.0348
| 95.01188 | 82.4865 | 0.7501245 | 190.6844 | 4.999658 | 177999.7 | 7.968947 | 220.7863
| 95.01188 | 79.962375 | 0.7790908 | 165.1214 | 4.999718 | 156346.9 | 11.26027 | 232.6816
| 95.01188 | 77.485875 | 0.8220914 | 180.903 | 4.999636 | 161697.9 | 9.140389 | 213.5849
| 95.01188 | 74.96175 | 0.8590302 | 176.9877 | 4.999597 | 168723.2 | 9.470825 | 229.7646
| 95.01188 | 72.48525 | 0.8992238 | 180.9189 | 4.999603 | 157222.9 | 9.210979 | 207.4646
| 95.01188 | 69.961125 | 0.924065 | 181.0716 | 4.999569 | 149703.4 | 9.327361 | 197.1564
| 95.01188 | 67.48462 | 0.9512567 | 186.1996 | 4.999694 | 182074.8 | 8.337225 | 233.2703
| 95.01188 | 64.9605 | 0.9920512 | 170.6371 | 4.999723 | 150452.7 | 10.60626 | 214.1722
| 95.01188 | 62.484 | 1.038108 | 191.5449 | 4.999685 | 183560 | 7.837782 | 226.8854
| 95.01188 | 59.959875 | 1.076828 | 191.3426 | 4.999686 | 172500.1 | 7.970196 | 212.6019
| 95.01188 | 57.483375 | 1.10807 | 173.0112 | 4.999575 | 157155.7 | 10.15165 | 219.8547
| 95.01188 | 54.95925 | 1.154474 | 176.3203 | 4.999581 | 160660.3 | 9.679385 | 219.386
| 95.01188 | 52.48275 | 1.182977 | 173.9312 | 4.9996 | 156078.7 | 10.05584 | 216.7899
| 95.01188 | 49.95862 | 1.205269 | 178.2369 | 4.999587 | 179492.4 | 9.180448 | 243.1775
| 95.01188 | 47.482125 | 1.250577 | 179.5049 | 4.99965 | 180320.5 | 9.032647 | 242.1262
| 95.01188 | 44.958 | 1.300516 | 186.1644 | 4.999647 | 182411.4 | 8.336864 | 233.7928
| 95.01188 | 42.4815 | 1.346072 | 191.9749 | 4.999651 | 182743.1 | 7.808515 | 225.1473
| 95.01188 | 39.957375 | 1.378531 | 190.5238 | 4.999646 | 186489.5 | 7.898605 | 232.3998
| 95.01188 | 37.48087 | 1.401141 | 175.6726 | 4.9996 | 177604 | 9.494343 | 245.0528
| 95.01188 | 34.95675 | 1.45862 | 194.3424 | 4.99971 | 177291.6 | 7.661451 | 214.5664
| 95.01188 | 32.48025 | 1.481098 | 180.7422 | 4.999689 | 170402.3 | 9.029855 | 225.8974
| 95.01188 | 29.95612 | 1.531621 | 191.3827 | 4.999727 | 178143.3 | 7.906046 | 219.943
| 95.01188 | 27.479625 | 1.572243 | 187.7183 | 4.999581 | 171502.1 | 8.313404 | 216.5532
| 95.01188 | 24.9555 | 1.60632 | 181.7233 | 4.999648 | 160522.5 | 9.069866 | 210.736
| 95.01188 | 22.479 | 1.641855 | 170.5691 | 4.999584 | 157820.9 | 10.45781 | 224.9977
| 95.01188 | 19.95488 | 1.675178 | 171.0424 | 4.999778 | 164150.9 | 10.27501 | 233.5134
| 95.01188 | 17.47837 | 1.724588 | 175.3063 | 4.999615 | 157690.3 | 9.854748 | 216.8345
| 95.01188 | 14.95425 | 1.760672 | 173.7111 | 4.999653 | 150328.4 | 10.20109 | 209.0124
| 95.01188 | 12.47775 | 1.794466 | 171.9037 | 4.999648 | 152834.9 | 10.38358 | 215.4941
| 95.01188 | 9.953625 | 1.821575 | 175.1291 | 4.999655 | 165400.4 | 9.742016 | 228.1525
| 95.01188 | 7.477125 | 1.872977 | 173.4004 | 4.999645 | 158788.1 | 10.07122 | 221.5507
| 95.01188 | 4.953 | 1.90415 | 176.1909 | 4.999555 | 168220.1 | 9.57088 | 230.4021
| 95.01188 | 2.4765 | 1.936762 | 189.4716 | 4.999748 | 191719.3 | 7.943054 | 241.238
| 95.01188 | 0 | 1.979152 | 168.9464 | 4.999691 | 152242.7 | 10.7997 | 219.6337
| 97.536 | 247.4595 | -1.72984 | 174.8251 | 4.999773 | 156269.9 | 9.940954 | 215.6065
| 97.536 | 244.983 | -1.69981 | 173.9329 | 4.99973 | 149598.7 | 10.18842 | 207.6404
| 97.536 | 242.458875 | -1.657361 | 170.4817 | 4.99968 | 155963 | 10.50778 | 222.4281
| 97.536 | 239.982375 | -1.625775 | 177.1714 | 4.999635 | 161245.4 | 9.56917 | 218.831
| 97.536 | 237.45825 | -1.577653 | 172.6388 | 4.999634 | 150279.6 | 10.34162 | 210.6537
| 97.536 | 234.98175 | -1.54303 | 169.4898 | 4.999791 | 150524.5 | 10.76327 | 216.1995
| 97.536 | 232.457625 | -1.495643 | 167.9997 | 4.999783 | 148851.7 | 11.01479 | 216.2974
| 97.536 | 229.981125 | -1.465535 | 168.3442 | 4.9996 | 160926 | 10.69815 | 233.6146
| 97.536 | 227.457 | -1.423979 | 169.9244 | 4.999585 | 153911.2 | 10.62675 | 220.3892
| 97.536 | 224.9805 | -1.399511 | 164.2117 | 4.999699 | 150136.6 | 11.55009 | 224.9281
| 97.536 | 222.456375 | -1.354216 | 169.609 | 4.999758 | 155348 | 10.63958 | 223.0419
| 97.536 | 219.979875 | -1.319738 | 170.9659 | 4.999824 | 162636.5 | 10.31289 | 231.4027
| 97.536 | 217.45575 | -1.264704 | 173.4948 | 4.9996 | 156970.1 | 10.09375 | 218.7824
| 97.536 | 214.97925 | -1.23381 | 169.5158 | 4.999635 | 157782.8 | 10.60102 | 226.797
| 97.536 | 212.455125 | -1.202733 | 165.7178 | 4.999683 | 156282.7 | 11.17298 | 231.4635
| 97.536 | 209.978625 | -1.151214 | 172.1029 | 4.999784 | 155934.6 | 10.29368 | 219.6223
| 97.536 | 207.4545 | -1.098861 | 178.6592 | 4.999599 | 150587.1 | 9.587598 | 201.8194
| 97.536 | 204.978 | -1.073587 | 171.912 | 4.999485 | 158262.1 | 10.27167 | 223.3169
| 97.536 | 202.453875 | -1.037436 | 177.429 | 4.999604 | 167115.2 | 9.444715 | 226.7196
| 97.536 | 199.977375 | -0.9981059 | 179.8131 | 4.999706 | 164716.1 | 9.21352 | 219.4538
| 97.536 | 197.45325 | -0.9640496 | 183.9752 | 4.999602 | 174880.3 | 8.636508 | 226.9101
| 97.536 | 194.97675 | -0.9204643 | 183.4267 | 4.999609 | 174937.4 | 8.690998 | 227.8702
| 97.536 | 192.452625 | -0.8868976 | 186.7156 | 4.999722 | 178083.4 | 8.332122 | 226.9648
| 97.536 | 189.9761 | -0.8444353 | 167.1721 | 4.999651 | 158851.3 | 10.9056 | 232.6519
| 97.536 | 187.499625 | -0.805806 | 172.6763 | 4.999641 | 152853.2 | 10.28174 | 214.2495
| 97.536 | 184.9755 | -0.7668891 | 171.5024 | 4.99959 | 157045.2 | 10.34958 | 222.2498
| 97.536 | 182.499 | -0.7409332 | 173.3739 | 4.999701 | 160918.6 | 10.03531 | 224.6718
| 97.536 | 179.974875 | -0.6907578 | 168.914 | 4.999621 | 150481.4 | 10.84465 | 217.1135
| 97.536 | 177.4984 | -0.6578851 | 166.278 | 4.999688 | 152853.4 | 11.16976 | 225.2543
| 97.536 | 174.97425 | -0.6191987 | 169.9214 | 4.999734 | 156606.5 | 10.57036 | 224.3466
| 97.536 | 172.49775 | -0.5819321 | 169.2214 | 4.999667 | 149162.9 | 10.83248 | 214.6754
| 97.536 | 169.973625 | -0.5432501 | 169.9295 | 4.999823 | 166474.9 | 10.37929 | 239.0431
| 97.536 | 167.497125 | -0.5124987 | 169.1831 | 4.999565 | 159381.1 | 10.61371 | 229.7666
| 97.536 | 164.973 | -0.4633463 | 175.9565 | 4.999624 | 161402.9 | 9.71007 | 221.0351
| 97.536 | 162.4965 | -0.4224215 | 171.2573 | 4.999706 | 152058.3 | 10.48659 | 215.4514
| 97.536 | 159.972375 | -0.3813793 | 162.7819 | 4.999762 | 160660.9 | 11.5183 | 243.9506
| 97.536 | 157.495875 | -0.3328433 | 180.8135 | 4.999645 | 165432.2 | 9.093248 | 218.8642
| 97.536 | 154.97175 | -0.3067064 | 177.3427 | 4.999633 | 160574.1 | 9.560506 | 217.6118
| 97.536 | 152.49525 | -0.2794752 | 167.8253 | 4.999714 | 165568.9 | 10.67987 | 241.6508
| 97.536 | 149.971125 | -0.2384927 | 181.5717 | 4.999611 | 174672.3 | 8.885005 | 230.5293
| 97.536 | 147.494625 | -0.1952612 | 190.621 | 4.999598 | 188541.7 | 7.870939 | 235.0272
| 97.536 | 144.9705 | -0.1583846 | 181.5874 | 4.999562 | 166960.9 | 8.987767 | 219.7584
| 97.536 | 142.494 | -0.1176604 | 194.362 | 4.999678 | 182159.8 | 7.612765 | 220.8497
| 97.536 | 139.969875 | -0.07472318 | 188.3519 | 4.999571 | 174341 | 8.220634 | 219.3985
| 97.536 | 137.493375 | -0.04926971 | 183.5912 | 4.999771 | 175835 | 8.663727 | 228.8519
| 97.536 | 134.96925 | -0.008362533 | 170.0601 | 4.999691 | 160198.2 | 10.47906 | 229.4076
| 97.536 | 132.49275 | 0.03084621 | 177.5604 | 4.999602 | 166205.2 | 9.443739 | 225.2061
| 97.536 | 129.968625 | 0.06767589 | 188.3391 | 4.999603 | 189735.5 | 8.062066 | 240.3644
| 97.536 | 127.492125 | 0.101375 | 187.3436 | 4.999667 | 185842.1 | 8.190918 | 236.6145
| 97.536 | 124.968 | 0.146643 | 185.9853 | 4.999764 | 171671.3 | 8.477956 | 219.3878
| 97.536 | 122.4915 | 0.1803369 | 172.404 | 4.999662 | 152226.6 | 10.33062 | 213.8016
| 97.536 | 119.967375 | 0.2312314 | 191.5299 | 4.99969 | 178984.5 | 7.884454 | 220.8356
| 97.536 | 117.490875 | 0.245927 | 192.8307 | 4.999672 | 187237.1 | 7.693914 | 229.8249
| 97.536 | 114.96675 | 0.2777864 | 179.0627 | 4.999591 | 168364.9 | 9.241698 | 225.781
| 97.536 | 112.49025 | 0.3243366 | 176.2314 | 4.999611 | 163627.7 | 9.639817 | 223.7468
| 97.536 | 109.966125 | 0.3632924 | 190.24 | 4.999691 | 183738.7 | 7.95011 | 229.13
| 97.536 | 107.489625 | 0.3946456 | 169.5065 | 4.999652 | 150488.4 | 10.76137 | 216.1175
| 97.536 | 104.9655 | 0.4332823 | 174.9765 | 4.999768 | 154234.2 | 9.961444 | 212.4927
| 97.536 | 102.489 | 0.4686155 | 173.8087 | 4.99955 | 170696.3 | 9.816291 | 238.2184
| 97.536 | 99.96487 | 0.5203764 | 179.8248 | 4.999663 | 173062.9 | 9.092139 | 231.166
| 97.536 | 97.488375 | 0.5440055 | 172.5565 | 4.999544 | 153339.5 | 10.28695 | 215.1391
| 97.536 | 94.96425 | 0.5735763 | 181.2695 | 4.999608 | 172362 | 8.946975 | 227.7823
| 97.536 | 92.48775 | 0.610668 | 165.3123 | 4.999753 | 164606.4 | 11.05477 | 245.0736
| 97.536 | 89.963625 | 0.6563609 | 181.2795 | 4.999593 | 174127.8 | 8.922636 | 230.2464
| 97.536 | 87.48712 | 0.6822484 | 190.5713 | 4.999604 | 190651.4 | 7.856143 | 237.9793
| 97.536 | 84.963 | 0.7224742 | 190.7973 | 4.999707 | 184815.3 | 7.890739 | 229.715
| 97.536 | 82.4865 | 0.7567043 | 170.71 | 4.999586 | 149758.1 | 10.61171 | 213.052
| 97.536 | 79.962375 | 0.7995537 | 183.182 | 4.999675 | 149890.7 | 9.091342 | 194.467
| 97.536 | 77.485875 | 0.82699 | 171.4315 | 4.999692 | 154554.3 | 10.41011 | 218.759
| 97.536 | 74.96175 | 0.8638084 | 174.6068 | 4.999696 | 160739 | 9.885395 | 222.329
| 97.536 | 72.48525 | 0.8934623 | 180.0363 | 4.999628 | 168947.8 | 9.126371 | 225.007
| 97.536 | 69.961125 | 0.9403999 | 176.0875 | 4.99963 | 155562.7 | 9.799288 | 212.591
| 97.536 | 67.48462 | 0.960768 | 168.6025 | 4.999657 | 155924.4 | 10.76632 | 225.6656
| 97.536 | 64.9605 | 0.9988338 | 169.2627 | 4.999676 | 156182.5 | 10.66924 | 224.8784
| 97.536 | 62.484 | 1.039258 | 174.6912 | 4.999637 | 165738.3 | 9.789184 | 229.3945
| 97.536 | 59.959875 | 1.070414 | 167.8486 | 4.999623 | 155986.5 | 10.87098 | 227.1075
| 97.536 | 57.483375 | 1.104713 | 170.2698 | 4.999767 | 154029.6 | 10.57755 | 219.971
| 97.536 | 54.95925 | 1.151232 | 170.1223 | 4.999622 | 155319.9 | 10.5697 | 222.108
| 97.536 | 52.48275 | 1.192663 | 176.2133 | 4.999711 | 163163 | 9.649925 | 223.1153
| 97.536 | 49.95862 | 1.22198 | 171.046 | 4.999645 | 157825 | 10.39443 | 224.1743
| 97.536 | 47.482125 | 1.264772 | 165.5848 | 4.99968 | 151895 | 11.29606 | 225.0719
| 97.536 | 44.958 | 1.294067 | 165.0952 | 4.999692 | 149538.7 | 11.42927 | 222.4188
| 97.536 | 42.4815 | 1.341361 | 176.2247 | 4.999597 | 162512.9 | 9.659184 | 222.1704
| 97.536 | 39.957375 | 1.372067 | 178.1289 | 4.999756 | 189729.3 | 9.069937 | 258.5241
| 97.536 | 37.48087 | 1.429847 | 195.338 | 4.999737 | 179800 | 7.554807 | 216.3944
| 97.536 | 34.95675 | 1.469862 | 194.1784 | 4.999687 | 180954.5 | 7.639392 | 219.546
| 97.536 | 32.48025 | 1.502438 | 182.3066 | 4.999664 | 173860.8 | 8.819164 | 228.1869
| 97.536 | 29.95612 | 1.54217 | 181.3266 | 4.99968 | 168495.5 | 8.99402 | 222.2966
| 97.536 | 27.479625 | 1.574609 | 171.4963 | 4.999636 | 154461.6 | 10.40329 | 218.5154
| 97.536 | 24.9555 | 1.602373 | 169.0067 | 4.999636 | 149848.1 | 10.84647 | 216.0332
| 97.536 | 22.479 | 1.651942 | 172.5976 | 4.999522 | 155268.6 | 10.24205 | 217.8334
| 97.536 | 19.95488 | 1.685353 | 175.1958 | 4.999654 | 161390.8 | 9.801925 | 222.2782
| 97.536 | 17.47837 | 1.726346 | 170.1475 | 4.999615 | 158300.9 | 10.5048 | 226.4447
| 97.536 | 14.95425 | 1.755207 | 171.1657 | 4.99958 | 163941.8 | 10.26223 | 232.9783
| 97.536 | 12.47775 | 1.800148 | 177.8008 | 4.99959 | 171355.8 | 9.339317 | 232.1575
| 97.536 | 9.953625 | 1.842443 | 185.3884 | 4.999635 | 164876 | 8.625359 | 211.1503
| 97.536 | 7.477125 | 1.904827 | 198.0477 | 4.999612 | 180937.7 | 7.327512 | 214.0719
| 97.536 | 4.953 | 1.909319 | 179.481 | 4.999605 | 179148.8 | 9.049701 | 240.4728
| 97.536 | 2.4765 | 1.942582 | 179.656 | 4.999604 | 181962.5 | 8.996364 | 244.2401
| 97.536 | 0 | 1.992008 | 179.4003 | 4.999747 | 165380.4 | 9.249209 | 221.0404
| 100.0125 | 247.4595 | -1.690031 | 175.3458 | 4.99973 | 150358.9 | 9.993392 | 206.5011
| 100.0125 | 244.983 | -1.676899 | 174.3392 | 4.999656 | 143136.6 | 10.28209 | 198.063
| 100.0125 | 242.458875 | -1.644472 | 172.3153 | 4.999594 | 149678.3 | 10.39744 | 210.3218
| 100.0125 | 239.982375 | -1.607455 | 178.3015 | 4.999592 | 152347.1 | 9.595791 | 204.7429
| 100.0125 | 237.45825 | -1.572293 | 166.3685 | 4.999795 | 148302.2 | 11.26857 | 218.3144
| 100.0125 | 234.98175 | -1.539082 | 168.2564 | 4.999738 | 152397.4 | 10.8938 | 221.0597
| 100.0125 | 232.457625 | -1.489799 | 175.8859 | 4.999658 | 153876.9 | 9.856042 | 210.5543
| 100.0125 | 229.981125 | -1.45224 | 167.367 | 4.999657 | 149474.6 | 11.09114 | 218.3019
| 100.0125 | 227.457 | -1.424368 | 173.9889 | 4.999539 | 156518.4 | 10.03992 | 217.321
| 100.0125 | 224.9805 | -1.372993 | 184.6264 | 4.999663 | 155126.3 | 8.84868 | 199.3325
| 100.0125 | 222.456375 | -1.348419 | 170.8037 | 4.999618 | 155744.8 | 10.46889 | 221.5546
| 100.0125 | 219.979875 | -1.312693 | 170.1149 | 4.999727 | 155701.5 | 10.56297 | 222.6806
| 100.0125 | 217.45575 | -1.273349 | 168.5006 | 4.999614 | 157527.7 | 10.74626 | 228.2332
| 100.0125 | 214.97925 | -1.224055 | 176.3792 | 4.999618 | 164955.9 | 9.600668 | 225.396
| 100.0125 | 212.455125 | -1.188877 | 173.378 | 4.9996 | 162756 | 10.00158 | 227.3308
| 100.0125 | 209.978625 | -1.140445 | 181.9179 | 4.99968 | 157766.6 | 9.093004 | 206.7205
| 100.0125 | 207.4545 | -1.102141 | 175.322 | 4.999683 | 168368.8 | 9.671289 | 232.1205
| 100.0125 | 204.978 | -1.047883 | 187.5937 | 4.999586 | 180997.4 | 8.217618 | 229.5564
| 100.0125 | 202.453875 | -1.017553 | 166.6466 | 4.999691 | 154434.8 | 11.07878 | 226.9592
| 100.0125 | 199.977375 | -0.99602 | 171.6775 | 4.999616 | 161035.2 | 10.24948 | 227.777
| 100.0125 | 197.45325 | -0.9539812 | 179.3634 | 4.999447 | 177826.9 | 9.078773 | 238.7694
| 100.0125 | 194.97675 | -0.9127525 | 188.8678 | 4.999756 | 186779.6 | 8.042922 | 235.4309
| 100.0125 | 192.452625 | -0.8768261 | 161.9441 | 4.999714 | 150347.4 | 11.90506 | 229.499
| 100.0125 | 189.9761 | -0.811216 | 181.4203 | 4.999617 | 155261.6 | 9.188975 | 204.0803
| 100.0125 | 187.499625 | -0.792235 | 169.1961 | 4.99971 | 153578.7 | 10.73493 | 221.1611
| 100.0125 | 184.9755 | -0.7352047 | 190.9017 | 4.999626 | 165222.4 | 8.095556 | 203.7968
| 100.0125 | 182.499 | -0.71795 | 172.7145 | 4.999758 | 158161.4 | 10.17069 | 221.8054
| 100.0125 | 179.974875 | -0.6883426 | 166.7825 | 4.999706 | 157008.3 | 11.00135 | 230.5866
| 100.0125 | 177.4984 | -0.6442155 | 177.0405 | 4.999722 | 153876.7 | 9.716576 | 208.76
| 100.0125 | 174.97425 | -0.612157 | 165.1107 | 4.999557 | 156255.4 | 11.26349 | 232.5605
| 100.0125 | 172.49775 | -0.5711345 | 161.1307 | 4.999669 | 151490.9 | 12.00727 | 232.8434
| 100.0125 | 169.973625 | -0.5368136 | 174.1899 | 4.999672 | 160804.5 | 9.935561 | 223.1231
| 100.0125 | 167.497125 | -0.4719732 | 181.1504 | 4.999685 | 154905.5 | 9.22502 | 203.9962
| 100.0125 | 164.973 | -0.4514451 | 173.4657 | 4.999733 | 151709.6 | 10.20366 | 211.3495
| 100.0125 | 162.4965 | -0.4209736 | 169.248 | 4.99965 | 153775.2 | 10.7232 | 221.3589
| 100.0125 | 159.972375 | -0.3754313 | 167.5014 | 4.999651 | 157369.6 | 10.89036 | 229.8103
| 100.0125 | 157.495875 | -0.335561 | 177.9272 | 4.999723 | 161002.9 | 9.485679 | 217.2782
| 100.0125 | 154.97175 | -0.295671 | 184.9048 | 4.999654 | 173596.1 | 8.559943 | 223.6732
| 100.0125 | 152.49525 | -0.260087 | 173.2213 | 4.999626 | 158248.3 | 10.10404 | 221.0746
| 100.0125 | 149.971125 | -0.2277158 | 178.3765 | 4.99973 | 168440.7 | 9.317489 | 227.0251
| 100.0125 | 147.494625 | -0.1959368 | 187.2455 | 4.999625 | 191084.3 | 8.148904 | 244.0725
| 100.0125 | 144.9705 | -0.1513134 | 186.6942 | 4.999934 | 186162 | 8.248567 | 238.1281
| 100.0125 | 142.494 | -0.105732 | 173.2106 | 4.999646 | 154963.1 | 10.16952 | 216.383
| 100.0125 | 139.969875 | -0.06521549 | 184.1931 | 4.999743 | 172642.5 | 8.642822 | 223.4836
| 100.0125 | 137.493375 | -0.03596534 | 188.9786 | 4.9997 | 184547.9 | 8.05469 | 232.2048
| 100.0125 | 134.96925 | 0.003156815 | 168.6242 | 4.999672 | 155986.5 | 10.76199 | 225.7192
| 100.0125 | 132.49275 | 0.04535239 | 183.5416 | 4.999574 | 175784.3 | 8.668906 | 228.8603
| 100.0125 | 129.968625 | 0.07675169 | 185.884 | 4.999648 | 184705.8 | 8.339248 | 237.4404
| 100.0125 | 127.492125 | 0.1076742 | 182.6079 | 4.999711 | 186000.1 | 8.645299 | 244.8532
| 100.0125 | 124.968 | 0.1564524 | 192.8025 | 4.999711 | 187835.3 | 7.690999 | 230.6663
| 100.0125 | 122.4915 | 0.1875585 | 175.4913 | 4.999733 | 170992.3 | 9.610995 | 235.6469
| 100.0125 | 119.967375 | 0.2157731 | 194.7059 | 4.999728 | 189752.1 | 7.517169 | 230.3066
| 100.0125 | 117.490875 | 0.2620781 | 180.9343 | 4.999666 | 162462.9 | 9.125145 | 214.5856
| 100.0125 | 114.96675 | 0.2955209 | 188.855 | 4.999784 | 182510.8 | 8.086519 | 229.6308
| 100.0125 | 112.49025 | 0.3302492 | 193.2591 | 4.99974 | 184197.8 | 7.685814 | 225.1473
| 100.0125 | 109.966125 | 0.3664331 | 187.893 | 4.999609 | 182974.8 | 8.169286 | 231.7832
| 100.0125 | 107.489625 | 0.4056161 | 188.5738 | 4.999646 | 185741 | 8.079354 | 234.4805
| 100.0125 | 104.9655 | 0.4405259 | 169.4323 | 4.999658 | 154936.6 | 10.67243 | 222.7446
| 100.0125 | 102.489 | 0.4803657 | 183.7619 | 4.999675 | 167573 | 8.752801 | 217.2249
| 100.0125 | 99.96487 | 0.5215381 | 180.9643 | 4.999626 | 170296.6 | 9.007429 | 225.388
| 100.0125 | 97.488375 | 0.5458404 | 170.057 | 4.99967 | 159700 | 10.48921 | 228.6741
| 100.0125 | 94.96425 | 0.5872794 | 176.5322 | 4.999664 | 165537.1 | 9.573487 | 225.9705
| 100.0125 | 92.48775 | 0.6168207 | 179.0377 | 4.999582 | 175776.4 | 9.141127 | 236.3835
| 100.0125 | 89.963625 | 0.6581965 | 192.4097 | 4.999603 | 183025.2 | 7.768479 | 224.8677
| 100.0125 | 87.48712 | 0.6975426 | 190.5969 | 4.99971 | 186730.1 | 7.890077 | 232.6107
| 100.0125 | 84.963 | 0.7366978 | 193.6971 | 4.999733 | 181268.6 | 7.676656 | 220.6544
| 100.0125 | 82.4865 | 0.7676269 | 171.4168 | 4.999568 | 149540.2 | 10.52062 | 211.5805
| 100.0125 | 79.962375 | 0.7934567 | 177.4478 | 4.999731 | 160507.5 | 9.549626 | 217.3508
| 100.0125 | 77.485875 | 0.8355721 | 167.2191 | 4.999583 | 159159.7 | 10.8922 | 233.0309
| 100.0125 | 74.96175 | 0.8829309 | 180.0875 | 4.999666 | 151149.6 | 9.411891 | 200.4946
| 100.0125 | 72.48525 | 0.908399 | 182.9897 | 4.999643 | 164898.8 | 8.86988 | 214.7662
| 100.0125 | 69.961125 | 0.9360354 | 174.7203 | 4.999661 | 155724 | 9.964095 | 215.0031
| 100.0125 | 67.48462 | 0.9656982 | 165.35 | 4.999577 | 151946.3 | 11.32986 | 225.576
| 100.0125 | 64.9605 | 1.022144 | 182.1851 | 4.999547 | 160213.3 | 9.024876 | 209.6249
| 100.0125 | 62.484 | 1.042649 | 168.0118 | 4.999721 | 155050.6 | 10.86869 | 225.4205
| 100.0125 | 59.959875 | 1.07848 | 171.1886 | 4.999599 | 160733.2 | 10.31887 | 228.1927
| 100.0125 | 57.483375 | 1.117298 | 166.7813 | 4.999748 | 146287.3 | 11.25877 | 214.63
| 100.0125 | 54.95925 | 1.153582 | 166.6409 | 4.999568 | 155932.6 | 11.04531 | 229.2225
| 100.0125 | 52.48275 | 1.200012 | 177.1713 | 4.999663 | 161523.1 | 9.564578 | 219.2222
| 100.0125 | 49.95862 | 1.231986 | 165.9696 | 4.999599 | 149935 | 11.2865 | 221.443
| 100.0125 | 47.482125 | 1.282307 | 172.1638 | 4.999725 | 150933.9 | 10.39026 | 212.3516
| 100.0125 | 44.958 | 1.314152 | 169.1002 | 4.999699 | 152402 | 10.77457 | 219.6018
| 100.0125 | 42.4815 | 1.359558 | 178.2153 | 4.999623 | 170208.9 | 9.309374 | 229.8113
| 100.0125 | 39.957375 | 1.399412 | 175.2715 | 4.999708 | 163276.5 | 9.760483 | 224.8526
| 100.0125 | 37.48087 | 1.42241 | 161.6805 | 4.999704 | 150599.4 | 11.9412 | 230.3936
| 100.0125 | 34.95675 | 1.455962 | 164.9976 | 4.99966 | 164509.4 | 11.10237 | 245.5481
| 100.0125 | 32.48025 | 1.500319 | 163.6267 | 4.99969 | 161729.2 | 11.36506 | 243.932
| 100.0125 | 29.95612 | 1.5496 | 181.4266 | 4.999699 | 171620.8 | 8.940519 | 226.4893
| 100.0125 | 27.479625 | 1.584118 | 174.4148 | 4.999437 | 154486.2 | 10.02575 | 213.7448
| 100.0125 | 24.9555 | 1.609167 | 171.9889 | 4.999507 | 171154.1 | 10.03374 | 242.2444
| 100.0125 | 22.479 | 1.656698 | 168.0959 | 4.999655 | 152795.2 | 10.90728 | 221.9271
| 100.0125 | 19.95488 | 1.687769 | 163.1485 | 4.99954 | 155172.5 | 11.58896 | 234.6426
| 100.0125 | 17.47837 | 1.740917 | 178.9055 | 4.999596 | 159540.5 | 9.39775 | 213.702
| 100.0125 | 14.95425 | 1.759842 | 167.7513 | 4.999651 | 164936.6 | 10.70193 | 240.8237
| 100.0125 | 12.47775 | 1.810506 | 174.8947 | 4.999653 | 157239.5 | 9.913755 | 216.8655
| 100.0125 | 9.953625 | 1.837656 | 184.8826 | 4.999751 | 189898.6 | 8.381997 | 246.4523
| 100.0125 | 7.477125 | 1.876334 | 169.3714 | 4.999765 | 164928.2 | 10.48159 | 237.7487
| 100.0125 | 4.953 | 1.920558 | 188.2127 | 4.99969 | 188963.1 | 8.080971 | 239.5045
| 100.0125 | 2.4765 | 1.967783 | 202.9794 | 4.999612 | 181997.7 | 6.948392 | 208.8078
| 100.0125 | 0 | 1.986649 | 187.2116 | 4.99965 | 193392.2 | 8.130615 | 247.372
| 102.5366 | 247.4595 | -1.699636 | 170.344 | 4.999697 | 152158.8 | 10.60804 | 217.1261
| 102.5366 | 244.983 | -1.66229 | 178.2992 | 4.999694 | 159513.3 | 9.467795 | 214.613
| 102.5366 | 242.458875 | -1.622245 | 177.9508 | 4.999731 | 151489.8 | 9.653934 | 204.0988
| 102.5366 | 239.982375 | -1.601924 | 166.0733 | 4.99955 | 152889.9 | 11.19878 | 225.679
| 102.5366 | 237.45825 | -1.562787 | 168.8361 | 4.999631 | 157958.4 | 10.69074 | 228.2718
| 102.5366 | 234.98175 | -1.52528 | 171.2323 | 4.999581 | 151835.8 | 10.49446 | 215.172
| 102.5366 | 232.457625 | -1.46427 | 176.9154 | 4.999651 | 152951.3 | 9.749087 | 207.6732
| 102.5366 | 229.981125 | -1.42986 | 173.4388 | 4.999726 | 154415 | 10.15153 | 215.2287
| 102.5366 | 227.457 | -1.411842 | 168.3843 | 4.999662 | 153853.9 | 10.84244 | 222.9848
| 102.5366 | 224.9805 | -1.362932 | 180.3305 | 4.999755 | 156647.5 | 9.286412 | 207.5632
| 102.5366 | 222.456375 | -1.319844 | 203.4234 | 4.999509 | 167550.7 | 7.04527 | 190.7993
| 102.5366 | 219.979875 | -1.297519 | 169.933 | 4.999652 | 149285.6 | 10.72992 | 213.661
| 102.5366 | 217.45575 | -1.262068 | 172.4907 | 4.999708 | 158530 | 10.19222 | 222.7185
| 102.5366 | 214.97925 | -1.218269 | 172.0031 | 4.999654 | 152359.5 | 10.38058 | 214.6491
| 102.5366 | 212.455125 | -1.18078 | 168.0588 | 4.99971 | 152734.5 | 10.91411 | 221.903
| 102.5366 | 209.978625 | -1.134479 | 171.4292 | 4.999623 | 157821.3 | 10.34385 | 223.5063
| 102.5366 | 207.4545 | -1.088511 | 183.9415 | 4.999488 | 166589.7 | 8.74754 | 215.615
| 102.5366 | 204.978 | -1.058111 | 168.6238 | 4.999716 | 159428.1 | 10.69008 | 230.8519
| 102.5366 | 202.453875 | -1.016726 | 167.7741 | 4.999719 | 149855.2 | 11.02284 | 218.1565
| 102.5366 | 199.977375 | -0.9866622 | 186.4428 | 4.999724 | 182024.9 | 8.314781 | 232.8075
| 102.5366 | 197.45325 | -0.9392234 | 171.2256 | 4.999663 | 152902.5 | 10.47245 | 216.7195
| 102.5366 | 194.97675 | -0.8994944 | 189.2236 | 4.99964 | 179869.7 | 8.080167 | 225.4897
| 102.5366 | 192.452625 | -0.8674077 | 171.4502 | 4.999676 | 165351 | 10.20047 | 234.5594
| 102.5366 | 189.9761 | -0.827519 | 168.5483 | 4.999763 | 159788.6 | 10.69331 | 231.5305
| 102.5366 | 187.499625 | -0.7792952 | 179.543 | 4.999573 | 155932.4 | 9.387049 | 207.7701
| 102.5366 | 184.9755 | -0.7366645 | 166.8872 | 4.999649 | 155417.2 | 11.02139 | 227.9967
| 102.5366 | 182.499 | -0.7106485 | 170.7882 | 4.999763 | 154757.9 | 10.49196 | 220.1454
| 102.5366 | 179.974875 | -0.672823 | 172.9479 | 4.99971 | 155164.9 | 10.1994 | 217.1053
| 102.5366 | 177.4984 | -0.6280346 | 174.3432 | 4.999747 | 157029.8 | 9.98634 | 217.4693
| 102.5366 | 174.97425 | -0.5955322 | 168.6827 | 4.999661 | 156827 | 10.73585 | 226.8634
| 102.5366 | 172.49775 | -0.5657846 | 176.1628 | 4.999619 | 161846.5 | 9.677872 | 221.3256
| 102.5366 | 169.973625 | -0.5226204 | 168.0973 | 4.999762 | 156748.7 | 10.81972 | 227.7986
| 102.5366 | 167.497125 | -0.478047 | 171.5559 | 4.999666 | 150118.8 | 10.48916 | 212.1801
| 102.5366 | 164.973 | -0.4494047 | 163.6145 | 4.999612 | 157105.8 | 11.47088 | 236.7365
| 102.5366 | 162.4965 | -0.4013125 | 175.5205 | 4.999672 | 159748.9 | 9.791574 | 219.403
| 102.5366 | 159.972375 | -0.3522797 | 175.5539 | 4.999732 | 158015.8 | 9.8189 | 216.8943
| 102.5366 | 157.495875 | -0.3332095 | 188.9072 | 4.999686 | 186923.7 | 8.037853 | 235.5644
| 102.5366 | 154.97175 | -0.2912513 | 168.0236 | 4.999737 | 158593.9 | 10.79091 | 230.6959
| 102.5366 | 152.49525 | -0.2509064 | 170.5576 | 4.999831 | 159929.8 | 10.41825 | 228.1256
| 102.5366 | 149.971125 | -0.214965 | 167.1072 | 4.999794 | 161123.7 | 10.86792 | 236.2254
| 102.5366 | 147.494625 | -0.1727718 | 190.087 | 4.999621 | 177194.8 | 8.03069 | 220.6074
| 102.5366 | 144.9705 | -0.1311777 | 189.8945 | 4.999713 | 183470.2 | 7.98342 | 229.3048
| 102.5366 | 142.494 | -0.09999084 | 172.3565 | 4.999708 | 153886.8 | 10.30215 | 216.2533
| 102.5366 | 139.969875 | -0.05831671 | 168.9621 | 4.999729 | 154024.8 | 10.75772 | 222.2244
| 102.5366 | 137.493375 | -0.02893218 | 181.7981 | 4.999708 | 185476.5 | 8.732871 | 245.525
| 102.5366 | 134.96925 | 0.009301947 | 167.5069 | 4.999687 | 158188.7 | 10.87216 | 231.0331
| 102.5366 | 132.49275 | 0.05652919 | 187.5509 | 4.999698 | 170893.2 | 8.336882 | 215.9902
| 102.5366 | 129.968625 | 0.08703148 | 189.3975 | 4.999588 | 183629.6 | 8.025954 | 230.2959
| 102.5366 | 127.492125 | 0.1187795 | 186.778 | 4.999655 | 188049 | 8.221363 | 240.6155
| 102.5366 | 124.968 | 0.1624805 | 190.7925 | 4.99972 | 187535.6 | 7.865535 | 233.3925
| 102.5366 | 122.4915 | 0.1910508 | 182.6231 | 4.999648 | 181952.9 | 8.688767 | 239.052
| 102.5366 | 119.967375 | 0.2388812 | 181.4816 | 4.999695 | 161442.4 | 9.0817 | 212.3531
| 102.5366 | 117.490875 | 0.2717484 | 178.9344 | 4.999534 | 154028.3 | 9.490685 | 206.0874
| 102.5366 | 114.96675 | 0.305455 | 165.107 | 4.99962 | 152042.2 | 11.36438 | 226.1657
| 102.5366 | 112.49025 | 0.334948 | 169.4715 | 4.999678 | 155692.9 | 10.6509 | 223.7892
| 102.5366 | 109.966125 | 0.3740699 | 174.8464 | 4.999685 | 160782.7 | 9.855242 | 221.9914
| 102.5366 | 107.489625 | 0.4187162 | 172.5015 | 4.999712 | 153599.4 | 10.28918 | 215.6024
| 102.5366 | 104.9655 | 0.4527191 | 191.2147 | 4.999722 | 179983.5 | 7.901899 | 222.6264
| 102.5366 | 102.489 | 0.4839688 | 191.9229 | 4.999663 | 186105.2 | 7.781207 | 229.7068
| 102.5366 | 99.96487 | 0.5237776 | 189.4762 | 4.999738 | 186120.6 | 7.994795 | 233.5564
| 102.5366 | 97.488375 | 0.5592976 | 186.5365 | 4.999533 | 184703.4 | 8.277417 | 236.3594
| 102.5366 | 94.96425 | 0.5954273 | 191.0673 | 4.999646 | 182181 | 7.892668 | 225.7715
| 102.5366 | 92.48775 | 0.6265967 | 188.3988 | 4.999629 | 186777.8 | 8.08502 | 236.1857
| 102.5366 | 89.963625 | 0.6570113 | 186.3292 | 4.999667 | 188006.9 | 8.263682 | 241.3095
| 102.5366 | 87.48712 | 0.7083962 | 189.4593 | 4.999635 | 184591.2 | 8.010995 | 231.5031
| 102.5366 | 84.963 | 0.7412515 | 172.2771 | 4.999685 | 153103.3 | 10.32882 | 215.2623
| 102.5366 | 82.4865 | 0.7688048 | 193.8385 | 4.999741 | 188733.2 | 7.596897 | 230.2756
| 102.5366 | 79.962375 | 0.802686 | 173.6596 | 4.999619 | 155412.3 | 10.10327 | 216.2862
| 102.5366 | 77.485875 | 0.8416455 | 175.5286 | 4.999565 | 160011.7 | 9.785654 | 219.7621
| 102.5366 | 74.96175 | 0.8731816 | 155.3513 | 4.999655 | 151082.1 | 13.03228 | 244.0361
| 102.5366 | 72.48525 | 0.9150493 | 174.767 | 4.999689 | 154071.8 | 9.990511 | 212.5979
| 102.5366 | 69.961125 | 0.9399368 | 168.4903 | 4.999551 | 155471.5 | 10.79152 | 225.192
| 102.5366 | 67.48462 | 0.9942887 | 186.2946 | 4.999774 | 151189.2 | 8.742026 | 191.9562
| 102.5366 | 64.9605 | 1.018317 | 163.6815 | 4.999699 | 150297.6 | 11.62872 | 226.1515
| 102.5366 | 62.484 | 1.069632 | 167.7824 | 4.999737 | 152877.7 | 10.95043 | 222.602
| 102.5366 | 59.959875 | 1.087024 | 171.2093 | 4.999623 | 156911.4 | 10.39106 | 222.5583
| 102.5366 | 57.483375 | 1.130515 | 165.0259 | 4.999611 | 152293.1 | 11.3705 | 226.6938
| 102.5366 | 54.95925 | 1.170206 | 172.9335 | 4.999579 | 156806.3 | 10.16842 | 219.4824
| 102.5366 | 52.48275 | 1.217896 | 166.9203 | 4.999564 | 151781.8 | 11.10043 | 222.501
| 102.5366 | 49.95862 | 1.234967 | 155.7395 | 4.999702 | 148922.2 | 13.02718 | 239.691
| 102.5366 | 47.482125 | 1.289525 | 167.7228 | 4.999715 | 153783.6 | 10.93821 | 224.0516
| 102.5366 | 44.958 | 1.323402 | 162.3719 | 4.999566 | 152378.6 | 11.78191 | 231.816
| 102.5366 | 42.4815 | 1.364562 | 168.7524 | 4.99962 | 153316.5 | 10.80251 | 221.5467
| 102.5366 | 39.957375 | 1.400941 | 170.8826 | 4.999667 | 157623.8 | 10.4202 | 224.1637
| 102.5366 | 37.48087 | 1.451099 | 172.2804 | 4.999706 | 156981.8 | 10.24951 | 220.8348
| 102.5366 | 34.95675 | 1.493298 | 188.8274 | 4.999696 | 179936.3 | 8.115574 | 226.1897
| 102.5366 | 32.48025 | 1.517543 | 173.9028 | 4.999593 | 165694.8 | 9.885908 | 230.7011
| 102.5366 | 29.95612 | 1.555344 | 181.9884 | 4.999714 | 170146.4 | 8.901388 | 223.5318
| 102.5366 | 27.479625 | 1.603222 | 185.2725 | 4.999652 | 167318.3 | 8.603846 | 214.5953
| 102.5366 | 24.9555 | 1.637186 | 173.5256 | 4.999703 | 151383.1 | 10.20274 | 210.7925
| 102.5366 | 22.479 | 1.65957 | 166.6485 | 4.999619 | 162901.2 | 10.89649 | 239.8177
| 102.5366 | 19.95488 | 1.698809 | 167.1158 | 4.999675 | 154175.6 | 11.01651 | 225.7219
| 102.5366 | 17.47837 | 1.741691 | 172.2436 | 4.999601 | 166254.8 | 10.08326 | 234.4677
| 102.5366 | 14.95425 | 1.773579 | 168.0144 | 4.999611 | 157619.7 | 10.81236 | 229.2502
| 102.5366 | 12.47775 | 1.818059 | 166.6293 | 4.999745 | 150246 | 11.18093 | 220.7359
| 102.5366 | 9.953625 | 1.866689 | 175.219 | 4.999585 | 149382.2 | 10.02929 | 205.3409
| 102.5366 | 7.477125 | 1.904262 | 168.2621 | 4.999627 | 157467.7 | 10.78088 | 228.5743
| 102.5366 | 4.953 | 1.947725 | 189.9489 | 4.999673 | 185420.9 | 7.959445 | 231.8575
| 102.5366 | 2.4765 | 1.969062 | 185.3156 | 4.999661 | 186788.5 | 8.371846 | 241.3098
| 102.5366 | 0 | 1.997949 | 190.3514 | 4.999728 | 192620.8 | 7.858012 | 241.0338
| 105.0131 | 247.4595 | -1.698015 | 171.2585 | 4.999669 | 149280.3 | 10.54821 | 211.4685
| 105.0131 | 244.983 | -1.668188 | 169.9289 | 4.999662 | 149987.5 | 10.7142 | 214.6814
| 105.0131 | 242.458875 | -1.634612 | 162.2828 | 4.99969 | 151565.9 | 11.81777 | 230.7321
| 105.0131 | 239.982375 | -1.582559 | 179.8164 | 4.999724 | 154254.8 | 9.386057 | 205.0812
| 105.0131 | 237.45825 | -1.551022 | 171.0157 | 4.999666 | 153088.3 | 10.49665 | 217.3397
| 105.0131 | 234.98175 | -1.521816 | 167.8736 | 4.99963 | 154584.3 | 10.89842 | 224.9727
| 105.0131 | 232.457625 | -1.473181 | 170.1776 | 4.999678 | 148953.7 | 10.70382 | 212.777
| 105.0131 | 229.981125 | -1.430376 | 167.4375 | 4.999744 | 148636.2 | 11.10178 | 216.9476
| 105.0131 | 227.457 | -1.391189 | 171.9724 | 4.99976 | 153316.2 | 10.36464 | 216.0717
| 105.0131 | 224.9805 | -1.363078 | 166.888 | 4.999605 | 150803.7 | 11.12877 | 221.1054
| 105.0131 | 222.456375 | -1.323126 | 166.555 | 4.999622 | 148827.5 | 11.22688 | 218.7633
| 105.0131 | 219.979875 | -1.296855 | 166.329 | 4.999609 | 151789.1 | 11.18742 | 223.5683
| 105.0131 | 217.45575 | -1.247661 | 172.3675 | 4.999655 | 149567.2 | 10.39316 | 210.0809
| 105.0131 | 214.97925 | -1.204309 | 174.352 | 4.999652 | 156715.7 | 9.990962 | 217.0074
| 105.0131 | 212.455125 | -1.175614 | 163.3648 | 4.999738 | 152372.1 | 11.62523 | 229.9138
| 105.0131 | 209.978625 | -1.128779 | 162.8033 | 4.999613 | 151689 | 11.73106 | 229.928
| 105.0131 | 207.4545 | -1.079009 | 177.9968 | 4.999689 | 158974 | 9.511906 | 214.3386
| 105.0131 | 204.978 | -1.047414 | 168.1146 | 4.999651 | 155318.2 | 10.84805 | 225.6345
| 105.0131 | 202.453875 | -1.013582 | 184.2715 | 4.999668 | 178283.6 | 8.566431 | 231.1493
| 105.0131 | 199.977375 | -0.9578398 | 177.675 | 4.999735 | 155737.9 | 9.606796 | 210.3539
| 105.0131 | 197.45325 | -0.9306769 | 175.5322 | 4.99954 | 158941 | 9.804271 | 218.2371
| 105.0131 | 194.97675 | -0.8902585 | 171.4238 | 4.999615 | 155227.5 | 10.39696 | 219.7456
| 105.0131 | 192.452625 | -0.8555981 | 170.5851 | 4.999674 | 155894.1 | 10.49529 | 222.149
| 105.0131 | 189.9761 | -0.8124918 | 165.9349 | 4.999724 | 157811.6 | 11.10697 | 233.3851
| 105.0131 | 187.499625 | -0.7742602 | 168.046 | 4.999625 | 154431.9 | 10.8773 | 224.4393
| 105.0131 | 184.9755 | -0.7236623 | 183.4819 | 4.999738 | 173381.5 | 8.705159 | 225.6276
| 105.0131 | 182.499 | -0.695593 | 169.7633 | 4.999623 | 156344.3 | 10.59705 | 224.2367
| 105.0131 | 179.974875 | -0.6627358 | 168.648 | 4.999802 | 153069.6 | 10.82326 | 221.3669
| 105.0131 | 177.4984 | -0.6232667 | 174.0913 | 4.99978 | 159702.8 | 9.968025 | 221.7066
| 105.0131 | 174.97425 | -0.587072 | 182.8519 | 4.999831 | 164332.6 | 8.892878 | 214.2072
| 105.0131 | 172.49775 | -0.5577343 | 182.888 | 4.999709 | 175386.7 | 8.740321 | 229.3695
| 105.0131 | 169.973625 | -0.5046485 | 179.943 | 4.999704 | 164081.1 | 9.208906 | 218.3657
| 105.0131 | 167.497125 | -0.4706458 | 169.7332 | 4.999621 | 153332.4 | 10.66575 | 219.8727
| 105.0131 | 164.973 | -0.4295845 | 174.7316 | 4.999611 | 168761.5 | 9.735412 | 233.7262
| 105.0131 | 162.4965 | -0.3978591 | 171.3315 | 4.999619 | 161519.5 | 10.2854 | 229.0988
| 105.0131 | 159.972375 | -0.3552911 | 194.9251 | 4.999608 | 187474.7 | 7.518639 | 226.9749
| 105.0131 | 157.495875 | -0.3176399 | 196.5983 | 4.999666 | 185575.8 | 7.400913 | 222.0482
| 105.0131 | 154.97175 | -0.288676 | 180.8688 | 4.999599 | 171599.5 | 8.999724 | 227.3686
| 105.0131 | 152.49525 | -0.2480412 | 176.9204 | 4.99972 | 173152.9 | 9.413693 | 236.2791
| 105.0131 | 149.971125 | -0.2071501 | 171.8058 | 4.999636 | 164079.7 | 10.17724 | 232.0344
| 105.0131 | 147.494625 | -0.1682769 | 179.6753 | 4.999623 | 180122.5 | 9.016805 | 241.5389
| 105.0131 | 144.9705 | -0.1161521 | 189.2993 | 4.999711 | 176843.6 | 8.105824 | 221.3198
| 105.0131 | 142.494 | -0.09041649 | 178.1615 | 4.999675 | 170604.1 | 9.309814 | 230.4674
| 105.0131 | 139.969875 | -0.04993476 | 168.4206 | 4.999564 | 155710.8 | 10.79614 | 225.6714
| 105.0131 | 137.493375 | -0.01191658 | 186.4656 | 4.999618 | 172304.5 | 8.423338 | 219.5111
| 105.0131 | 134.96925 | 0.02996787 | 189.3684 | 4.999629 | 178146 | 8.085304 | 222.956
| 105.0131 | 132.49275 | 0.06348926 | 180.9601 | 4.999605 | 163137.4 | 9.111835 | 215.4715
| 105.0131 | 129.968625 | 0.09255806 | 184.1372 | 4.999705 | 186955.9 | 8.48391 | 243.56
| 105.0131 | 127.492125 | 0.130786 | 189.7181 | 4.999632 | 188618.8 | 7.949452 | 236.5775
| 105.0131 | 124.968 | 0.1827026 | 201.3358 | 4.999608 | 189041.8 | 7.011956 | 219.7797
| 105.0131 | 122.4915 | 0.2026748 | 179.7143 | 4.999682 | 156850.9 | 9.351957 | 208.766
| 105.0131 | 119.967375 | 0.245721 | 177.0627 | 4.999649 | 158918.4 | 9.621942 | 215.7391
| 105.0131 | 117.490875 | 0.2862006 | 181.7058 | 4.999639 | 170022.4 | 8.932609 | 223.8111
| 105.0131 | 114.96675 | 0.3184028 | 170.189 | 4.999776 | 148075.1 | 10.72323 | 211.4969
| 105.0131 | 112.49025 | 0.3610269 | 175.8197 | 4.999435 | 151228.2 | 9.916014 | 206.9732
| 105.0131 | 109.966125 | 0.3806859 | 165.0273 | 4.999683 | 153636.6 | 11.3379 | 228.7281
| 105.0131 | 107.489625 | 0.423796 | 177.6318 | 4.999729 | 159924.8 | 9.538104 | 216.2416
| 105.0131 | 104.9655 | 0.4645646 | 173.3133 | 4.999777 | 154839.8 | 10.15919 | 216.0396
| 105.0131 | 102.489 | 0.4979472 | 186.4724 | 4.99972 | 174185.8 | 8.400288 | 222.0441
| 105.0131 | 99.96487 | 0.521245 | 172.5471 | 4.999785 | 165274.8 | 10.0623 | 232.4779
| 105.0131 | 97.488375 | 0.5666926 | 179.1287 | 4.999609 | 170045.1 | 9.210095 | 228.0483
| 105.0131 | 94.96425 | 0.597889 | 191.9947 | 4.99957 | 199067.8 | 7.664033 | 247.1837
| 105.0131 | 92.48775 | 0.6324497 | 186.8423 | 4.999605 | 191711.5 | 8.180038 | 245.6385
| 105.0131 | 89.963625 | 0.6876569 | 193.7758 | 4.99958 | 185446.4 | 7.630931 | 226.0213
| 105.0131 | 87.48712 | 0.7176022 | 193.8713 | 4.999724 | 177252.3 | 7.701383 | 215.1815
| 105.0131 | 84.963 | 0.7435853 | 190.0848 | 4.999646 | 187331.6 | 7.929194 | 234.2358
| 105.0131 | 82.4865 | 0.7816745 | 175.8841 | 4.999626 | 159410.8 | 9.753577 | 218.3296
| 105.0131 | 79.962375 | 0.811059 | 169.9198 | 4.99963 | 156822.8 | 10.56581 | 224.6669
| 105.0131 | 77.485875 | 0.8501755 | 172.8764 | 4.999693 | 158292.9 | 10.14728 | 221.7208
| 105.0131 | 74.96175 | 0.8807493 | 167.8134 | 4.999628 | 157224.6 | 10.84918 | 229.0236
| 105.0131 | 72.48525 | 0.9164379 | 167.0837 | 4.999745 | 157385.5 | 10.94991 | 230.6013
| 105.0131 | 69.961125 | 0.9574283 | 176.6853 | 4.999665 | 157680.9 | 9.688642 | 214.6074
| 105.0131 | 67.48462 | 0.9928626 | 178.7179 | 4.999694 | 156714.5 | 9.467932 | 210.0953
| 105.0131 | 64.9605 | 1.033428 | 172.1927 | 4.999638 | 154051.4 | 10.31999 | 216.7604
| 105.0131 | 62.484 | 1.071879 | 163.7773 | 4.999697 | 150040.8 | 11.62037 | 225.5835
| 105.0131 | 59.959875 | 1.102644 | 171.8593 | 4.999703 | 155360.9 | 10.33699 | 219.2036
| 105.0131 | 57.483375 | 1.136923 | 167.4977 | 4.999615 | 156089.9 | 10.9186 | 227.8962
| 105.0131 | 54.95925 | 1.177506 | 163.3693 | 4.999755 | 148459.8 | 11.72701 | 223.9376
| 105.0131 | 52.48275 | 1.233134 | 173.6509 | 4.999571 | 157878.9 | 10.05657 | 219.8245
| 105.0131 | 49.95862 | 1.26326 | 181.3759 | 4.999722 | 151868.3 | 9.253778 | 199.6054
| 105.0131 | 47.482125 | 1.300529 | 175.1154 | 4.999751 | 155875.5 | 9.912528 | 214.581
| 105.0131 | 44.958 | 1.340504 | 171.9193 | 4.999663 | 152832.8 | 10.38161 | 215.4655
| 105.0131 | 42.4815 | 1.386079 | 175.0454 | 4.99967 | 148087.8 | 10.07903 | 203.8161
| 105.0131 | 39.957375 | 1.42284 | 176.8371 | 4.999753 | 156841.9 | 9.68594 | 213.1953
| 105.0131 | 37.48087 | 1.469438 | 171.0494 | 4.999761 | 158525.7 | 10.38039 | 225.1953
| 105.0131 | 34.95675 | 1.501174 | 170.9172 | 4.999756 | 155705.7 | 10.4549 | 221.3041
| 105.0131 | 32.48025 | 1.530458 | 172.9359 | 4.99972 | 163563 | 10.04306 | 229.2776
| 105.0131 | 29.95612 | 1.573782 | 169.4548 | 4.999672 | 154864.2 | 10.67093 | 222.5991
| 105.0131 | 27.479625 | 1.605378 | 174.569 | 4.999677 | 161482.4 | 9.876805 | 223.4591
| 105.0131 | 24.9555 | 1.658185 | 195.2232 | 4.999567 | 184817.4 | 7.517713 | 223.0582
| 105.0131 | 22.479 | 1.676836 | 188.8565 | 4.999684 | 183734.6 | 8.073795 | 231.2907
| 105.0131 | 19.95488 | 1.732914 | 199.8398 | 4.999662 | 181949.5 | 7.180888 | 212.9067
| 105.0131 | 17.47837 | 1.783964 | 192.865 | 4.999614 | 179939.4 | 7.759633 | 220.1283
| 105.0131 | 14.95425 | 1.823562 | 180.7452 | 4.999759 | 166467.4 | 9.085657 | 220.4071
| 105.0131 | 12.47775 | 1.858872 | 188.4736 | 4.999759 | 164017.4 | 8.336733 | 205.5935
| 105.0131 | 9.953625 | 1.867484 | 179.893 | 4.999664 | 171471.9 | 9.106529 | 228.7981
| 105.0131 | 7.477125 | 1.902431 | 181.9161 | 4.99966 | 180283.4 | 8.780238 | 237.8864
| 105.0131 | 4.953 | 1.948012 | 174.6585 | 4.999567 | 165376 | 9.798972 | 228.925
| 105.0131 | 2.4765 | 2.011022 | 192.5354 | 4.999602 | 175108.2 | 7.837231 | 214.2981
| 105.0131 | 0 | 2.03217 | 192.3718 | 4.999651 | 180870.7 | 7.792683 | 222.0782
| 107.5372 | 247.4595 | -1.692719 | 170.2233 | 4.999578 | 147996.3 | 10.71978 | 211.3258
| 107.5372 | 244.983 | -1.648069 | 182.4169 | 4.999645 | 153555.6 | 9.109482 | 200.3671
| 107.5372 | 242.458875 | -1.615617 | 175.3204 | 4.999718 | 154313.3 | 9.917197 | 212.0567
| 107.5372 | 239.982375 | -1.581087 | 173.056 | 4.999728 | 159174.2 | 10.1078 | 222.69
| 107.5372 | 237.45825 | -1.541982 | 172.8006 | 4.999645 | 151829.7 | 10.2871 | 212.5909
| 107.5372 | 234.98175 | -1.507227 | 167.9153 | 4.999642 | 148705.9 | 11.03017 | 216.2274
| 107.5372 | 232.457625 | -1.460973 | 164.9759 | 4.999706 | 149249.7 | 11.45502 | 222.2006
| 107.5372 | 229.981125 | -1.417857 | 171.7103 | 4.999762 | 152954.5 | 10.40697 | 215.9873
| 107.5372 | 227.457 | -1.386739 | 167.9793 | 4.999709 | 149859.2 | 10.99306 | 217.8076
| 107.5372 | 224.9805 | -1.345226 | 180.8564 | 4.999748 | 153809.6 | 9.276994 | 202.9523
| 107.5372 | 222.456375 | -1.326523 | 173.4381 | 4.999703 | 162666.3 | 9.995915 | 227.0973
| 107.5372 | 219.979875 | -1.28665 | 164.8051 | 4.999526 | 147941.8 | 11.515 | 220.5458
| 107.5372 | 217.45575 | -1.247812 | 159.1405 | 4.999764 | 150952.4 | 12.35758 | 235.9426
| 107.5372 | 214.97925 | -1.195071 | 182.7197 | 4.99971 | 147190.2 | 9.191942 | 191.5689
| 107.5372 | 212.455125 | -1.147635 | 179.4875 | 4.999748 | 156841.1 | 9.377957 | 209.0964
| 107.5372 | 209.978625 | -1.116187 | 163.3834 | 4.999634 | 151829 | 11.6358 | 229.0452
| 107.5372 | 207.4545 | -1.075985 | 170.0614 | 4.999686 | 148950.7 | 10.72002 | 212.9653
| 107.5372 | 204.978 | -1.036888 | 181.9884 | 4.999699 | 177426.4 | 8.807339 | 233.7172
| 107.5372 | 202.453875 | -0.9968002 | 170.9897 | 4.999633 | 154643.5 | 10.46698 | 219.6354
| 107.5372 | 199.977375 | -0.9667253 | 162.4393 | 4.999781 | 152624.3 | 11.76547 | 232.0686
| 107.5372 | 197.45325 | -0.920749 | 176.9256 | 4.999651 | 160139.7 | 9.616901 | 217.6722
| 107.5372 | 194.97675 | -0.8800226 | 165.1987 | 4.999723 | 151812.2 | 11.35646 | 225.6514
| 107.5372 | 192.452625 | -0.8358262 | 174.2359 | 4.999614 | 154232.2 | 10.05373 | 213.6754
| 107.5372 | 189.9761 | -0.7953448 | 183.6502 | 4.999662 | 160693.8 | 8.863105 | 208.107
| 107.5372 | 187.499625 | -0.7653114 | 174.1525 | 4.999711 | 155137.3 | 10.04663 | 215.0923
| 107.5372 | 184.9755 | -0.7191193 | 171.3189 | 4.999669 | 150124.4 | 10.52094 | 212.5758
| 107.5372 | 182.499 | -0.697677 | 166.2599 | 4.999678 | 156036.6 | 11.09882 | 230.0826
| 107.5372 | 179.974875 | -0.6524378 | 177.5805 | 4.999762 | 160678 | 9.531368 | 217.3775
| 107.5372 | 177.4984 | -0.6149198 | 171.4626 | 4.99961 | 153383.9 | 10.43036 | 217.0166
| 107.5372 | 174.97425 | -0.5651571 | 192.5381 | 4.999612 | 181104.9 | 7.776076 | 222.1404
| 107.5372 | 172.49775 | -0.526023 | 174.418 | 4.999657 | 152140 | 10.07305 | 210.4376
| 107.5372 | 169.973625 | -0.4960152 | 167.2073 | 4.999724 | 148171.3 | 11.14714 | 216.662
| 107.5372 | 167.497125 | -0.4525015 | 187.9597 | 4.999572 | 184356.8 | 8.148974 | 233.5695
| 107.5372 | 164.973 | -0.4201027 | 193.5797 | 4.999758 | 183823.6 | 7.662473 | 224.1774
| 107.5372 | 162.4965 | -0.3822925 | 188.4512 | 4.999642 | 183998.2 | 8.107832 | 232.2929
| 107.5372 | 159.972375 | -0.3468305 | 195.8251 | 4.999717 | 192847.5 | 7.401898 | 232.696
| 107.5372 | 157.495875 | -0.3105067 | 194.4857 | 4.999777 | 187600.3 | 7.55367 | 227.7986
| 107.5372 | 154.97175 | -0.2761389 | 188.4727 | 4.999693 | 184485 | 8.101085 | 232.924
| 107.5372 | 152.49525 | -0.2290963 | 189.5394 | 4.999593 | 179464.6 | 8.055801 | 224.4624
| 107.5372 | 149.971125 | -0.1976649 | 187.8398 | 4.999655 | 180960.1 | 8.195344 | 229.1177
| 107.5372 | 147.494625 | -0.1579263 | 191.4732 | 4.999626 | 185157.4 | 7.828636 | 229.1298
| 107.5372 | 144.9705 | -0.1176156 | 179.779 | 4.999786 | 180377.6 | 9.002955 | 241.7263
| 107.5372 | 142.494 | -0.07794748 | 188.1801 | 4.999589 | 178187.6 | 8.193553 | 224.827
| 107.5372 | 139.969875 | -0.04673566 | 192.5179 | 4.99969 | 189729.7 | 7.698133 | 233.6433
| 107.5372 | 137.493375 | -0.01068414 | 188.5738 | 4.999819 | 187829.4 | 8.059411 | 237.349
| 107.5372 | 134.96925 | 0.02574627 | 180.8085 | 4.999583 | 175220 | 8.958144 | 232.5736
| 107.5372 | 132.49275 | 0.06808454 | 176.6815 | 4.999705 | 158534.5 | 9.673966 | 215.81
| 107.5372 | 129.968625 | 0.1087227 | 192.7956 | 4.999696 | 186653.6 | 7.702183 | 229.1016
| 107.5372 | 127.492125 | 0.1402884 | 190.8723 | 4.999688 | 186864.7 | 7.864778 | 232.3599
| 107.5372 | 124.968 | 0.1828491 | 181.0604 | 4.999718 | 172793.5 | 8.96359 | 228.7319
| 107.5372 | 122.4915 | 0.2184009 | 187.4371 | 4.999834 | 189936.1 | 8.142632 | 242.1464
| 107.5372 | 119.967375 | 0.2465465 | 179.6081 | 4.999536 | 178076.7 | 9.049433 | 238.704
| 107.5372 | 117.490875 | 0.2871042 | 168.283 | 4.999659 | 153984 | 10.85384 | 223.3559
| 107.5372 | 114.96675 | 0.3246411 | 173.2918 | 4.999646 | 154783.6 | 10.16273 | 215.9936
| 107.5372 | 112.49025 | 0.3690683 | 172.3633 | 4.999624 | 152737.9 | 10.32504 | 214.5977
| 107.5372 | 109.966125 | 0.3977977 | 164.3048 | 4.999684 | 146302.1 | 11.63778 | 218.9888
| 107.5372 | 107.489625 | 0.4342641 | 171.2134 | 4.999624 | 157572.8 | 10.37724 | 223.516
| 107.5372 | 104.9655 | 0.4668253 | 177.2911 | 4.999689 | 161192.2 | 9.556218 | 218.5634
| 107.5372 | 102.489 | 0.495864 | 164.5523 | 4.999717 | 153312.1 | 11.418 | 229.1191
| 107.5372 | 99.96487 | 0.5315568 | 168.2821 | 4.999774 | 164896.1 | 10.62993 | 239.7507
| 107.5372 | 97.488375 | 0.5702118 | 176.3191 | 4.999676 | 172905.4 | 9.486118 | 236.9767
| 107.5372 | 94.96425 | 0.628132 | 195.8192 | 4.9997 | 178629.8 | 7.526632 | 214.2162
| 107.5372 | 92.48775 | 0.6548077 | 191.7112 | 4.999677 | 186199.5 | 7.798501 | 230.1595
| 107.5372 | 89.963625 | 0.6950451 | 192.2414 | 4.999736 | 184337.8 | 7.770644 | 226.8638
| 107.5372 | 87.48712 | 0.7156102 | 190.7436 | 4.999612 | 192773 | 7.822536 | 240.6011
| 107.5372 | 84.963 | 0.752906 | 167.7661 | 4.999655 | 148338.5 | 11.06096 | 215.9456
| 107.5372 | 82.4865 | 0.7822085 | 166.8693 | 4.999753 | 155083.3 | 11.03181 | 227.5287
| 107.5372 | 79.962375 | 0.8307516 | 174.121 | 4.999595 | 151200.2 | 10.13 | 209.5878
| 107.5372 | 77.485875 | 0.8624263 | 173.1022 | 4.999566 | 160248.2 | 10.08151 | 224.1638
| 107.5372 | 74.96175 | 0.8873663 | 166.2114 | 4.999628 | 155070 | 11.12775 | 228.7106
| 107.5372 | 72.48525 | 0.9314177 | 176.5409 | 4.99968 | 158848.9 | 9.685056 | 216.4762
| 107.5372 | 69.961125 | 0.9601901 | 172.7765 | 4.999689 | 154749.3 | 10.22983 | 216.7936
| 107.5372 | 67.48462 | 0.9982633 | 170.9961 | 4.999548 | 153669.3 | 10.4865 | 218.2119
| 107.5372 | 64.9605 | 1.039224 | 172.817 | 4.999732 | 157488.5 | 10.17048 | 220.661
| 107.5372 | 62.484 | 1.074889 | 168.1942 | 4.999743 | 153683.6 | 10.8734 | 223.0687
| 107.5372 | 59.959875 | 1.106864 | 172.525 | 4.999627 | 155668.1 | 10.24372 | 218.5292
| 107.5372 | 57.483375 | 1.149957 | 172.4928 | 4.999773 | 157746.6 | 10.20725 | 221.5816
| 107.5372 | 54.95925 | 1.189552 | 167.5254 | 4.999692 | 146704.5 | 11.13748 | 213.9686
| 107.5372 | 52.48275 | 1.232754 | 165.6753 | 4.999686 | 150980.9 | 11.30494 | 223.5354
| 107.5372 | 49.95862 | 1.281309 | 174.0923 | 4.999596 | 153328.2 | 10.08993 | 212.6292
| 107.5372 | 47.482125 | 1.323826 | 176.6818 | 4.999641 | 152517.9 | 9.785632 | 207.4331
| 107.5372 | 44.958 | 1.365078 | 181.417 | 4.999703 | 149511.8 | 9.29254 | 196.417
| 107.5372 | 42.4815 | 1.384943 | 169.2895 | 4.99968 | 153841.5 | 10.71606 | 221.3844
| 107.5372 | 39.957375 | 1.421453 | 175.1726 | 4.999646 | 151343.8 | 9.994533 | 208.1384
| 107.5372 | 37.48087 | 1.462555 | 167.6563 | 4.99954 | 149320.1 | 11.05242 | 217.5725
| 107.5372 | 34.95675 | 1.506818 | 171.2623 | 4.999696 | 154879.9 | 10.42583 | 219.5163
| 107.5372 | 32.48025 | 1.553368 | 172.3685 | 4.999676 | 150639.6 | 10.36948 | 211.6005
| 107.5372 | 29.95612 | 1.578667 | 183.7556 | 4.999688 | 174266 | 8.666324 | 226.4127
| 107.5372 | 27.479625 | 1.618313 | 186.3928 | 4.999673 | 170156.4 | 8.457063 | 216.731
| 107.5372 | 24.9555 | 1.652565 | 185.7618 | 4.999619 | 181554.5 | 8.384435 | 233.2614
| 107.5372 | 22.479 | 1.684757 | 188.2102 | 4.999638 | 191018.7 | 8.061789 | 242.3594
| 107.5372 | 19.95488 | 1.73111 | 171.0885 | 4.99954 | 157386.9 | 10.39728 | 223.4596
| 107.5372 | 17.47837 | 1.763995 | 180.1702 | 4.999659 | 181487.1 | 8.947674 | 242.64
| 107.5372 | 14.95425 | 1.791859 | 187.4447 | 4.999645 | 187782.3 | 8.162337 | 239.1357
| 107.5372 | 12.47775 | 1.832795 | 193.2428 | 4.999745 | 186697.1 | 7.66436 | 228.4792
| 107.5372 | 9.953625 | 1.866811 | 170.974 | 4.999644 | 167373.4 | 10.22647 | 238.4524
| 107.5372 | 7.477125 | 1.91472 | 165.0405 | 4.999629 | 153860.8 | 11.33037 | 229.0436
| 107.5372 | 4.953 | 1.951131 | 184.3528 | 4.999644 | 184138.1 | 8.492691 | 239.2063
| 107.5372 | 2.4765 | 1.992308 | 186.8346 | 4.999764 | 181338.3 | 8.285281 | 231.2322
| 107.5372 | 0 | 2.02797 | 183.1392 | 4.999625 | 180155.1 | 8.657436 | 235.6371
| 110.01375 | 247.4595 | -1.670685 | 177.2291 | 4.999593 | 150922.2 | 9.750845 | 204.405
| 110.01375 | 244.983 | -1.64866 | 173.9755 | 4.999686 | 152012.2 | 10.13191 | 210.9612
| 110.01375 | 242.458875 | -1.618901 | 162.516 | 4.999671 | 145424 | 11.94937 | 220.9021
| 110.01375 | 239.982375 | -1.584329 | 159.245 | 4.999716 | 153550 | 12.26762 | 239.8571
| 110.01375 | 237.45825 | -1.536911 | 171.7284 | 4.99964 | 154337.8 | 10.37515 | 217.947
| 110.01375 | 234.98175 | -1.5032 | 165.7948 | 4.999613 | 154802.2 | 11.19534 | 229.0735
| 110.01375 | 232.457625 | -1.458557 | 168.7138 | 4.999666 | 157599.6 | 10.71525 | 227.9573
| 110.01375 | 229.981125 | -1.419714 | 166.8945 | 4.999755 | 153306.2 | 11.06888 | 224.8213
| 110.01375 | 227.457 | -1.3747 | 169.0833 | 4.99969 | 155773.2 | 10.70277 | 224.5902
| 110.01375 | 224.9805 | -1.349716 | 169.4587 | 4.999674 | 150315.8 | 10.77211 | 215.9479
| 110.01375 | 222.456375 | -1.309428 | 165.1221 | 4.999661 | 152074.7 | 11.36142 | 226.1875
| 110.01375 | 219.979875 | -1.271331 | 173.7482 | 4.999629 | 147579.2 | 10.25632 | 205.1064
| 110.01375 | 217.45575 | -1.240517 | 168.9489 | 4.999605 | 156493 | 10.70582 | 225.8927
| 110.01375 | 214.97925 | -1.19108 | 169.3166 | 4.999709 | 150290.4 | 10.7927 | 216.1518
| 110.01375 | 212.455125 | -1.153892 | 174.3084 | 4.999732 | 159313.3 | 9.948073 | 220.7854
| 110.01375 | 209.978625 | -1.113032 | 171.762 | 4.999606 | 154190.3 | 10.37369 | 217.6778
| 110.01375 | 207.4545 | -1.072211 | 165.0031 | 4.999607 | 149841.2 | 11.43536 | 223.0386
| 110.01375 | 204.978 | -1.029935 | 185.4817 | 4.999595 | 176150.8 | 8.472553 | 226.2642
| 110.01375 | 202.453875 | -0.9851012 | 173.7488 | 4.999588 | 151244.1 | 10.17665 | 210.2398
| 110.01375 | 199.977375 | -0.9494741 | 172.0294 | 4.99975 | 147845 | 10.4774 | 208.1859
| 110.01375 | 197.45325 | -0.9152168 | 173.6967 | 4.999685 | 173942.9 | 9.780514 | 243.2501
| 110.01375 | 194.97675 | -0.8690731 | 171.8397 | 4.999673 | 154561.5 | 10.35591 | 218.083
| 110.01375 | 192.452625 | -0.8197674 | 185.0198 | 4.999551 | 163244.2 | 8.685032 | 209.5114
| 110.01375 | 189.9761 | -0.7755954 | 178.6268 | 4.99957 | 162588.9 | 9.379283 | 218.3773
| 110.01375 | 187.499625 | -0.7411635 | 169.7523 | 4.999648 | 150589 | 10.72481 | 215.8486
| 110.01375 | 184.9755 | -0.7098706 | 171.4507 | 4.999706 | 150549 | 10.49381 | 212.9672
| 110.01375 | 182.499 | -0.6864938 | 172.8912 | 4.999714 | 159821.6 | 10.11657 | 223.9071
| 110.01375 | 179.974875 | -0.6340834 | 177.8721 | 4.999688 | 156653.8 | 9.567069 | 211.3151
| 110.01375 | 177.4984 | -0.609911 | 187.2936 | 4.999593 | 185364.8 | 8.200195 | 236.0359
| 110.01375 | 174.97425 | -0.5561735 | 165.6724 | 4.999706 | 150688.2 | 11.3127 | 223.1022
| 110.01375 | 172.49775 | -0.5242945 | 171.0347 | 4.999643 | 154601 | 10.46188 | 219.4973
| 110.01375 | 169.973625 | -0.4754386 | 193.0847 | 4.999598 | 179503.1 | 7.745228 | 219.237
| 110.01375 | 167.497125 | -0.4469289 | 195.4951 | 4.999632 | 182520 | 7.516493 | 219.6816
| 110.01375 | 164.973 | -0.4056774 | 176.9619 | 4.999701 | 164106.8 | 9.546459 | 223.2178
| 110.01375 | 162.4965 | -0.3804507 | 173.7276 | 4.999686 | 164397 | 9.929746 | 229.1146
| 110.01375 | 159.972375 | -0.3335685 | 191.7899 | 4.999601 | 181863.6 | 7.832916 | 224.2579
| 110.01375 | 157.495875 | -0.3027572 | 182.7153 | 4.999676 | 167286 | 8.86473 | 218.4453
| 110.01375 | 154.97175 | -0.2657773 | 192.0471 | 4.999636 | 191009.2 | 7.726584 | 236.1071
| 110.01375 | 152.49525 | -0.229395 | 197.359 | 4.999756 | 194147.1 | 7.271761 | 232.0838
| 110.01375 | 149.971125 | -0.1965929 | 189.5049 | 4.999714 | 195149 | 7.909835 | 245.9316
| 110.01375 | 147.494625 | -0.1545067 | 189.6856 | 4.999687 | 189557.6 | 7.943735 | 237.9156
| 110.01375 | 144.9705 | -0.1175758 | 166.5552 | 4.999625 | 160619.1 | 10.95656 | 236.4983
| 110.01375 | 142.494 | -0.06516014 | 189.7466 | 4.999687 | 178675.2 | 8.045644 | 223.0917
| 110.01375 | 139.969875 | -0.03308696 | 187.326 | 4.999597 | 179049.6 | 8.263627 | 227.3229
| 110.01375 | 137.493375 | 0.0009100871 | 178.8747 | 4.999603 | 159397 | 9.40368 | 213.5516
| 110.01375 | 134.96925 | 0.04304459 | 171.126 | 4.999713 | 163295.6 | 10.27953 | 232.0918
| 110.01375 | 132.49275 | 0.08149596 | 167.7195 | 4.999752 | 147294.1 | 11.09418 | 214.4993
| 110.01375 | 129.968625 | 0.1166662 | 191.946 | 4.999721 | 187673.7 | 7.764969 | 231.7735
| 110.01375 | 127.492125 | 0.1536561 | 193.8176 | 4.99975 | 187055.6 | 7.613361 | 228.0844
| 110.01375 | 124.968 | 0.1798232 | 187.875 | 4.99962 | 189151.5 | 8.109695 | 240.3233
| 110.01375 | 122.4915 | 0.2296505 | 187.5016 | 4.999703 | 179596.6 | 8.241463 | 227.7928
| 110.01375 | 119.967375 | 0.2522311 | 185.6897 | 4.99955 | 180203.3 | 8.406066 | 231.5087
| 110.01375 | 117.490875 | 0.2982 | 182.3205 | 4.999613 | 176884.8 | 8.779641 | 232.4002
| 110.01375 | 114.96675 | 0.3342724 | 169.6489 | 4.999598 | 157855.7 | 10.58128 | 226.6684
| 110.01375 | 112.49025 | 0.3606662 | 167.8093 | 4.999757 | 156577.5 | 10.86407 | 228.0631
| 110.01375 | 109.966125 | 0.3975999 | 162.6963 | 4.999763 | 148767.1 | 11.82637 | 225.6532
| 110.01375 | 107.489625 | 0.4407986 | 170.9432 | 4.999643 | 156326.6 | 10.43835 | 222.1633
| 110.01375 | 104.9655 | 0.474362 | 177.907 | 4.999603 | 160465 | 9.496731 | 216.5577
| 110.01375 | 102.489 | 0.4959316 | 171.5154 | 4.999683 | 158946 | 10.31066 | 225
| 110.01375 | 99.96487 | 0.5382126 | 175.8479 | 4.999638 | 170506.6 | 9.576245 | 234.3108
| 110.01375 | 97.488375 | 0.5872037 | 188.3704 | 4.999511 | 179603.8 | 8.160556 | 226.4463
| 110.01375 | 94.96425 | 0.6131892 | 186.7067 | 4.9996 | 194118 | 8.170185 | 249.2693
| 110.01375 | 92.48775 | 0.6643174 | 191.5781 | 4.999621 | 185509.4 | 7.81627 | 229.4397
| 110.01375 | 89.963625 | 0.6859832 | 192.8479 | 4.99964 | 191139.7 | 7.65816 | 235.021
| 110.01375 | 87.48712 | 0.7361028 | 178.6178 | 4.999656 | 153690 | 9.533876 | 206.102
| 110.01375 | 84.963 | 0.823756 | 227.6698 | 4.999771 | 152367.1 | 5.668609 | 150.5853
| 110.01375 | 82.4865 | 0.7996441 | 166.5359 | 4.999707 | 161013.9 | 10.95136 | 237.1395
| 110.01375 | 79.962375 | 0.8376903 | 167.3985 | 4.999853 | 156079.2 | 10.93369 | 228.0622
| 110.01375 | 77.485875 | 0.8652793 | 164.0453 | 4.999681 | 152106.3 | 11.52567 | 228.2281
| 110.01375 | 74.96175 | 0.9147221 | 171.7699 | 4.999687 | 152961.3 | 10.39872 | 215.8974
| 110.01375 | 72.48525 | 0.9396291 | 173.2923 | 4.999765 | 159480.4 | 10.07223 | 222.732
| 110.01375 | 69.961125 | 0.9754105 | 173.1655 | 4.999692 | 153570.6 | 10.20364 | 214.4728
| 110.01375 | 67.48462 | 1.007517 | 166.4803 | 4.999736 | 155779.8 | 11.07259 | 229.2885
| 110.01375 | 64.9605 | 1.042664 | 176.3385 | 4.999546 | 163536.6 | 9.628514 | 223.4383
| 110.01375 | 62.484 | 1.108992 | 185.7168 | 4.999621 | 158584.3 | 8.682969 | 202.347
| 110.01375 | 59.959875 | 1.135391 | 182.1832 | 4.999748 | 150395.3 | 9.191324 | 196.5129
| 110.01375 | 57.483375 | 1.152562 | 167.1801 | 4.999628 | 151490 | 11.06964 | 221.6078
| 110.01375 | 54.95925 | 1.198713 | 172.2132 | 4.99963 | 157615.5 | 10.24556 | 221.8651
| 110.01375 | 52.48275 | 1.238506 | 169.1236 | 4.999653 | 158600.8 | 10.63797 | 228.712
| 110.01375 | 49.95862 | 1.26564 | 168.0952 | 4.99974 | 158028.9 | 10.79273 | 229.7178
| 110.01375 | 47.482125 | 1.313921 | 167.1196 | 4.999705 | 157763.1 | 10.93648 | 231.1046
| 110.01375 | 44.958 | 1.361058 | 174.4102 | 4.9996 | 154463.5 | 10.02721 | 213.7214
| 110.01375 | 42.4815 | 1.400792 | 167.134 | 4.999658 | 154122 | 11.01505 | 225.6087
| 110.01375 | 39.957375 | 1.434223 | 173.753 | 4.999688 | 157982.7 | 10.04205 | 219.8041
| 110.01375 | 37.48087 | 1.474867 | 179.905 | 4.999673 | 161463.4 | 9.25407 | 214.8036
| 110.01375 | 34.95675 | 1.509042 | 170.276 | 4.999714 | 158342.5 | 10.48695 | 226.2803
| 110.01375 | 32.48025 | 1.554561 | 196.8315 | 4.999726 | 184124.5 | 7.395162 | 219.8426
| 110.01375 | 29.95612 | 1.582302 | 183.7659 | 4.999596 | 191833.5 | 8.470186 | 251.1884
| 110.01375 | 27.479625 | 1.622894 | 184.2991 | 4.999585 | 166998.5 | 8.705778 | 215.6276
| 110.01375 | 24.9555 | 1.670669 | 184.3935 | 4.99966 | 166828.6 | 8.698699 | 215.2557
| 110.01375 | 22.479 | 1.695175 | 185.3674 | 4.999651 | 187390.8 | 8.360732 | 242.0698
| 110.01375 | 19.95488 | 1.731045 | 167.4038 | 4.999733 | 154127.9 | 10.97621 | 225.1338
| 110.01375 | 17.47837 | 1.784069 | 168.7194 | 4.999677 | 155293.7 | 10.76368 | 224.5236
| 110.01375 | 14.95425 | 1.814121 | 166.0714 | 4.999713 | 154126 | 11.17043 | 227.5441
| 110.01375 | 12.47775 | 1.841443 | 184.6647 | 4.99963 | 179261.8 | 8.51634 | 231.868
| 110.01375 | 9.953625 | 1.87643 | 193.573 | 4.999599 | 188180.7 | 7.62342 | 229.946
| 110.01375 | 7.477125 | 1.916711 | 186.55 | 4.999741 | 190774.5 | 8.216255 | 244.8204
| 110.01375 | 4.953 | 1.980092 | 193.2544 | 4.999614 | 182961.2 | 7.697539 | 223.5242
| 110.01375 | 2.4765 | 1.991331 | 172.8199 | 4.999655 | 158380 | 10.15274 | 221.9419
| 110.01375 | 0 | 2.027656 | 195.207 | 4.999622 | 186961.6 | 7.500266 | 225.8833
| 112.537875 | 247.4595 | -1.672722 | 177.6614 | 4.999699 | 155292.9 | 9.616425 | 209.7597
| 112.537875 | 244.983 | -1.638927 | 171.0686 | 4.999626 | 153039.9 | 10.49046 | 217.1806
| 112.537875 | 242.458875 | -1.602886 | 159.4042 | 4.999688 | 147263.5 | 12.41927 | 229.6165
| 112.537875 | 239.982375 | -1.557597 | 177.5242 | 4.99958 | 152196.9 | 9.690577 | 205.707
| 112.537875 | 237.45825 | -1.518036 | 166.8012 | 4.999663 | 153347.5 | 11.08126 | 225.0499
| 112.537875 | 234.98175 | -1.48421 | 169.9633 | 4.999629 | 154992.3 | 10.59833 | 221.9036
| 112.537875 | 232.457625 | -1.435932 | 179.4054 | 4.999651 | 152358.3 | 9.46744 | 203.1194
| 112.537875 | 229.981125 | -1.408475 | 169.4772 | 4.999723 | 153963 | 10.68754 | 221.2376
| 112.537875 | 227.457 | -1.376232 | 174.2719 | 4.999682 | 162972.1 | 9.887238 | 226.1093
| 112.537875 | 224.9805 | -1.329676 | 180.4137 | 4.999745 | 153669.8 | 9.329066 | 203.4106
| 112.537875 | 222.456375 | -1.302778 | 167.763 | 4.999763 | 146799.2 | 11.1004 | 213.7037
| 112.537875 | 219.979875 | -1.26213 | 161.4821 | 4.999741 | 146881.7 | 12.07789 | 225.0428
| 112.537875 | 217.45575 | -1.229293 | 169.344 | 4.999582 | 149916.6 | 10.79721 | 215.5613
| 112.537875 | 214.97925 | -1.187506 | 173.8021 | 4.999644 | 153544.3 | 10.12254 | 213.4022
| 112.537875 | 212.455125 | -1.154564 | 164.5494 | 4.999791 | 152212.3 | 11.4457 | 227.4528
| 112.537875 | 209.978625 | -1.102259 | 167.2928 | 4.999685 | 154432.2 | 10.98516 | 225.7868
| 112.537875 | 207.4545 | -1.059431 | 161.8186 | 4.999598 | 147733.4 | 11.99743 | 225.7147
| 112.537875 | 204.978 | -1.02576 | 172.9855 | 4.999668 | 166969 | 9.978188 | 234.193
| 112.537875 | 202.453875 | -0.981655 | 165.4926 | 4.999636 | 147462.8 | 11.42231 | 218.6087
| 112.537875 | 199.977375 | -0.9462452 | 163.5803 | 4.999807 | 157373.1 | 11.47049 | 237.2197
| 112.537875 | 197.45325 | -0.8972481 | 172.2742 | 4.999529 | 151326.3 | 10.36662 | 212.7292
| 112.537875 | 194.97675 | -0.8672971 | 166.6647 | 4.999716 | 151486.8 | 11.14545 | 222.518
| 112.537875 | 192.452625 | -0.8276736 | 175.5144 | 4.999645 | 175832.6 | 9.537442 | 242.7193
| 112.537875 | 189.9761 | -0.776995 | 180.8948 | 4.999618 | 161381.5 | 9.1462 | 213.164
| 112.537875 | 187.499625 | -0.7427656 | 179.8993 | 4.999693 | 158107.6 | 9.309788 | 210.2033
| 112.537875 | 184.9755 | -0.6987478 | 170.7323 | 4.999676 | 153171.4 | 10.53309 | 217.9375
| 112.537875 | 182.499 | -0.6760048 | 161.7382 | 4.999862 | 156678 | 11.77617 | 239.7714
| 112.537875 | 179.974875 | -0.6203388 | 186.6523 | 4.999676 | 173470.9 | 8.391448 | 220.8014
| 112.537875 | 177.4984 | -0.6021027 | 182.6732 | 4.999714 | 179855.7 | 8.708161 | 235.9978
| 112.537875 | 174.97425 | -0.5530785 | 170.2551 | 4.999703 | 166191.1 | 10.34112 | 238.0079
| 112.537875 | 172.49775 | -0.5160666 | 179.6184 | 4.999737 | 169393.1 | 9.165882 | 226.318
| 112.537875 | 169.973625 | -0.4686998 | 199.5281 | 4.999668 | 184066.7 | 7.186559 | 215.9964
| 112.537875 | 167.497125 | -0.4402194 | 180.0615 | 4.999572 | 153573.8 | 9.370124 | 203.7967
| 112.537875 | 164.973 | -0.4015062 | 185.9226 | 4.999642 | 164601.9 | 8.575988 | 210.0038
| 112.537875 | 162.4965 | -0.3608843 | 180.2939 | 4.999609 | 160469 | 9.226745 | 212.8346
| 112.537875 | 159.972375 | -0.3319488 | 165.3106 | 4.999679 | 156178.7 | 11.23577 | 232.0681
| 112.537875 | 157.495875 | -0.2959982 | 187.2536 | 4.999679 | 182843.8 | 8.229974 | 232.6276
| 112.537875 | 154.97175 | -0.2495739 | 192.8726 | 4.99961 | 185606.9 | 7.705081 | 227.5928
| 112.537875 | 152.49525 | -0.2193694 | 168.5184 | 4.999566 | 154347.5 | 10.81229 | 223.4777
| 112.537875 | 149.971125 | -0.1808033 | 178.4746 | 4.999658 | 169436.9 | 9.29166 | 228.2762
| 112.537875 | 147.494625 | -0.1430359 | 180.8488 | 4.999644 | 172214.4 | 8.993643 | 228.2655
| 112.537875 | 144.9705 | -0.1078264 | 190.3 | 4.99965 | 192121.2 | 7.866725 | 240.4315
| 112.537875 | 142.494 | -0.06762497 | 191.9097 | 4.999698 | 190791.2 | 7.740247 | 236.0305
| 112.537875 | 139.969875 | -0.03107795 | 194.5204 | 4.999647 | 190536.1 | 7.525489 | 231.6267
| 112.537875 | 137.493375 | 0.007988911 | 191.3211 | 4.999579 | 184036.3 | 7.852379 | 227.8625
| 112.537875 | 134.96925 | 0.05078612 | 171.8986 | 4.999658 | 159800 | 10.24426 | 225.5832
| 112.537875 | 132.49275 | 0.09868623 | 180.4887 | 4.999744 | 155471.6 | 9.288938 | 205.7333
| 112.537875 | 129.968625 | 0.1311987 | 194.1465 | 4.99964 | 181931.4 | 7.632705 | 220.865
| 112.537875 | 127.492125 | 0.1589996 | 188.3264 | 4.999591 | 184098.4 | 8.118083 | 232.6284
| 112.537875 | 124.968 | 0.1893201 | 175.0241 | 4.999689 | 172013.1 | 9.65067 | 237.9737
| 112.537875 | 122.4915 | 0.2310784 | 181.7947 | 4.999599 | 163401.3 | 9.017908 | 214.5483
| 112.537875 | 119.967375 | 0.272998 | 194.3251 | 4.999513 | 186894.3 | 7.572522 | 227.1072
| 112.537875 | 117.490875 | 0.3021955 | 196.7248 | 4.99975 | 188575.9 | 7.365676 | 225.7544
| 112.537875 | 114.96675 | 0.3500987 | 188.6559 | 4.999597 | 171534.2 | 8.225139 | 215.2123
| 112.537875 | 112.49025 | 0.3841799 | 177.4541 | 4.999674 | 152582.3 | 9.691754 | 206.3431
| 112.537875 | 109.966125 | 0.4151619 | 170.2505 | 4.999663 | 153613.1 | 10.58887 | 219.3965
| 112.537875 | 107.489625 | 0.4482604 | 177.0773 | 4.999721 | 159772.4 | 9.605551 | 216.9132
| 112.537875 | 104.9655 | 0.4857875 | 166.6768 | 4.999682 | 149254.5 | 11.19826 | 219.1821
| 112.537875 | 102.489 | 0.5145859 | 182.6426 | 4.999651 | 179350.6 | 8.717094 | 235.3359
| 112.537875 | 99.96487 | 0.561367 | 186.0067 | 4.999705 | 182488.5 | 8.351153 | 234.157
| 112.537875 | 97.488375 | 0.5840915 | 180.1509 | 4.999681 | 193392.4 | 8.816872 | 260.1352
| 112.537875 | 94.96425 | 0.6345947 | 191.6754 | 4.999579 | 185637.9 | 7.806619 | 229.4618
| 112.537875 | 92.48775 | 0.679422 | 201.1903 | 4.999564 | 178979.6 | 7.104929 | 207.4168
| 112.537875 | 89.963625 | 0.7030065 | 167.9024 | 4.999622 | 149191.7 | 11.0201 | 216.9608
| 112.537875 | 87.48712 | 0.7325951 | 173.9792 | 4.999694 | 158008 | 10.01321 | 219.4645
| 112.537875 | 84.963 | 0.7722099 | 165.5039 | 4.999579 | 151761 | 11.31121 | 225.0166
| 112.537875 | 82.4865 | 0.8074293 | 171.9679 | 4.999657 | 164818.8 | 10.14343 | 232.8375
| 112.537875 | 79.962375 | 0.8440297 | 168.8663 | 4.999678 | 153035.1 | 10.79301 | 220.9351
| 112.537875 | 77.485875 | 0.8818548 | 173.6462 | 4.999615 | 152395 | 10.16589 | 212.0275
| 112.537875 | 74.96175 | 0.9310473 | 180.0899 | 4.999691 | 149360.6 | 9.445651 | 198.095
| 112.537875 | 72.48525 | 0.9489548 | 174.116 | 4.999584 | 163944.6 | 9.889374 | 227.7841
| 112.537875 | 69.961125 | 0.9844422 | 167.0704 | 4.999677 | 155204.6 | 10.99977 | 227.3448
| 112.537875 | 67.48462 | 1.023423 | 169.1102 | 4.999725 | 157403.7 | 10.66473 | 226.9575
| 112.537875 | 64.9605 | 1.060373 | 173.473 | 4.999605 | 160113 | 10.03734 | 223.3379
| 112.537875 | 62.484 | 1.111178 | 163.0172 | 4.999587 | 155179.9 | 11.60945 | 234.9089
| 112.537875 | 59.959875 | 1.144134 | 170.2474 | 4.999861 | 147273.5 | 10.73452 | 210.2533
| 112.537875 | 57.483375 | 1.167085 | 169.1725 | 4.999651 | 156426.5 | 10.67645 | 225.3982
| 112.537875 | 54.95925 | 1.211574 | 172.2161 | 4.999704 | 160062 | 10.19841 | 225.4162
| 112.537875 | 52.48275 | 1.251619 | 175.5908 | 4.999723 | 153719.5 | 9.895456 | 210.7986
| 112.537875 | 49.95862 | 1.284469 | 175.9889 | 4.999692 | 153485.3 | 9.85114 | 209.8478
| 112.537875 | 47.482125 | 1.323875 | 171.2352 | 4.999602 | 157189.7 | 10.38198 | 222.9194
| 112.537875 | 44.958 | 1.35143 | 167.3811 | 4.999601 | 153685.7 | 10.98919 | 224.5143
| 112.537875 | 42.4815 | 1.400747 | 176.2351 | 4.999529 | 155825.9 | 9.77625 | 212.725
| 112.537875 | 39.957375 | 1.438015 | 169.1793 | 4.999747 | 149972.8 | 10.81952 | 215.9229
| 112.537875 | 37.48087 | 1.477728 | 165.3704 | 4.999683 | 148638.6 | 11.4104 | 220.5779
| 112.537875 | 34.95675 | 1.518949 | 175.8094 | 4.999587 | 163408.5 | 9.693504 | 224.1378
| 112.537875 | 32.48025 | 1.556779 | 189.3902 | 4.99971 | 183662.2 | 8.026527 | 230.3523
| 112.537875 | 29.95612 | 1.594703 | 187.7173 | 4.999593 | 179420.3 | 8.223068 | 227.2146
| 112.537875 | 27.479625 | 1.650285 | 190.6635 | 4.999691 | 172412.9 | 8.031755 | 213.4582
| 112.537875 | 24.9555 | 1.6804 | 170.7744 | 4.999623 | 158881.5 | 10.40943 | 226.197
| 112.537875 | 22.479 | 1.728103 | 181.1893 | 4.999576 | 162267.3 | 9.100275 | 213.925
| 112.537875 | 19.95488 | 1.735799 | 185.3403 | 4.999708 | 187016.2 | 8.367253 | 241.5887
| 112.537875 | 17.47837 | 1.783777 | 175.8876 | 4.999631 | 175589.6 | 9.497561 | 241.6829
| 112.537875 | 14.95425 | 1.843497 | 184.0986 | 4.99962 | 171772.3 | 8.663094 | 222.4374
| 112.537875 | 12.47775 | 1.881852 | 182.4862 | 4.999574 | 160860.7 | 8.982781 | 210.051
| 112.537875 | 9.953625 | 1.915389 | 187.4453 | 4.999651 | 172450.9 | 8.327994 | 218.2293
| 112.537875 | 7.477125 | 1.943007 | 185.1875 | 4.999592 | 176524.8 | 8.496831 | 227.2438
| 112.537875 | 4.953 | 1.964729 | 192.5644 | 4.999726 | 183526.6 | 7.750768 | 225.3002
| 112.537875 | 2.4765 | 2.006435 | 189.4229 | 4.999663 | 193294.6 | 7.933137 | 243.4956
| 112.537875 | 0 | 2.036204 | 178.3773 | 4.999647 | 168801.3 | 9.311872 | 227.5354
| 115.014375 | 247.4595 | -1.674148 | 177.3675 | 4.999786 | 164701.5 | 9.49006 | 223.3929
| 115.014375 | 244.983 | -1.637226 | 159.6846 | 4.999638 | 146221.7 | 12.40195 | 227.448
| 115.014375 | 242.458875 | -1.601409 | 162.8786 | 4.999558 | 154699.6 | 11.64288 | 234.4323
| 115.014375 | 239.982375 | -1.543929 | 177.3169 | 4.9997 | 150027.7 | 9.758385 | 203.0501
| 115.014375 | 237.45825 | -1.515749 | 165.1369 | 4.999732 | 155182.7 | 11.28494 | 230.876
| 115.014375 | 234.98175 | -1.472871 | 169.7865 | 4.999761 | 161636.4 | 10.48801 | 232.0412
| 115.014375 | 232.457625 | -1.427226 | 173.5157 | 4.999707 | 154401.5 | 10.14193 | 215.0838
| 115.014375 | 229.981125 | -1.403268 | 172.021 | 4.999622 | 152965.7 | 10.36525 | 215.4875
| 115.014375 | 227.457 | -1.362274 | 178.6086 | 4.999674 | 166856 | 9.315035 | 224.398
| 115.014375 | 224.9805 | -1.330531 | 165.5652 | 4.999636 | 147583.1 | 11.40807 | 218.6594
| 115.014375 | 222.456375 | -1.285488 | 177.5911 | 4.999711 | 161339.5 | 9.518899 | 218.2875
| 115.014375 | 219.979875 | -1.253238 | 168.261 | 4.999728 | 149210.7 | 10.96822 | 216.3746
| 115.014375 | 217.45575 | -1.214547 | 165.3004 | 4.999719 | 145381.1 | 11.50804 | 215.859
| 115.014375 | 214.97925 | -1.187813 | 167.22 | 4.999708 | 154443.1 | 10.99546 | 225.9344
| 115.014375 | 212.455125 | -1.135764 | 173.1988 | 4.999555 | 159597.5 | 10.08131 | 223.0579
| 115.014375 | 209.978625 | -1.094252 | 168.5608 | 4.999745 | 151066 | 10.88137 | 218.5749
| 115.014375 | 207.4545 | -1.036768 | 172.6495 | 4.999712 | 153053.7 | 10.28124 | 214.5799
| 115.014375 | 204.978 | -1.01461 | 171.708 | 4.999703 | 157884.2 | 10.30627 | 223.1192
| 115.014375 | 202.453875 | -0.9646165 | 172.6923 | 4.999679 | 151355.5 | 10.31146 | 212.0933
| 115.014375 | 199.977375 | -0.9381845 | 167.1931 | 4.999741 | 162634.8 | 10.82507 | 238.3683
| 115.014375 | 197.45325 | -0.897554 | 175.2635 | 4.999646 | 161890.3 | 9.785028 | 222.8793
| 115.014375 | 194.97675 | -0.8578283 | 193.488 | 4.999736 | 189509.6 | 7.619137 | 231.8453
| 115.014375 | 192.452625 | -0.8086082 | 174.2674 | 4.999654 | 160582.2 | 9.929913 | 222.6729
| 115.014375 | 189.9761 | -0.7691625 | 174.937 | 4.999514 | 161878.3 | 9.824513 | 223.4077
| 115.014375 | 187.499625 | -0.7383391 | 174.0426 | 4.999783 | 156783.2 | 10.02873 | 217.6118
| 115.014375 | 184.9755 | -0.6894949 | 170.3746 | 4.999714 | 145038.8 | 10.77107 | 206.8592
| 115.014375 | 182.499 | -0.6547268 | 175.2712 | 4.999593 | 156841.3 | 9.874743 | 215.6914
| 115.014375 | 179.974875 | -0.6168875 | 193.3919 | 4.999585 | 181612 | 7.698721 | 221.5493
| 115.014375 | 177.4984 | -0.5718377 | 192.2388 | 4.999706 | 183545.7 | 7.778302 | 225.8152
| 115.014375 | 174.97425 | -0.5429253 | 191.1118 | 4.999745 | 182576.9 | 7.88507 | 226.2328
| 115.014375 | 172.49775 | -0.4959265 | 190.3165 | 4.999645 | 186894.2 | 7.912949 | 233.2746
| 115.014375 | 169.973625 | -0.4675075 | 187.7306 | 4.999713 | 191582.8 | 8.100134 | 243.9509
| 115.014375 | 167.497125 | -0.4444784 | 172.2205 | 4.999683 | 164686.1 | 10.11365 | 232.1905
| 115.014375 | 164.973 | -0.4043141 | 182.3019 | 4.999691 | 175148.4 | 8.803346 | 229.9951
| 115.014375 | 162.4965 | -0.3574936 | 171.1245 | 4.999662 | 163570.3 | 10.27456 | 232.5015
| 115.014375 | 159.972375 | -0.3191221 | 176.9685 | 4.999733 | 167654.2 | 9.489704 | 228.2653
| 115.014375 | 157.495875 | -0.2867356 | 172.7395 | 4.999682 | 164992.5 | 10.04268 | 231.7197
| 115.014375 | 154.97175 | -0.2466534 | 175.0648 | 4.999607 | 164991 | 9.756383 | 227.6706
| 115.014375 | 152.49525 | -0.2037371 | 188.6683 | 4.999843 | 180150.2 | 8.128128 | 226.7256
| 115.014375 | 149.971125 | -0.1727791 | 190.1046 | 4.999667 | 194980.7 | 7.858873 | 244.6938
| 115.014375 | 147.494625 | -0.1374918 | 175.4331 | 4.99959 | 167053.6 | 9.678703 | 230.0201
| 115.014375 | 144.9705 | -0.09842225 | 172.1679 | 4.999691 | 155506.4 | 10.2936 | 218.8948
| 115.014375 | 142.494 | -0.05468049 | 191.2364 | 4.999643 | 188616.7 | 7.817064 | 234.1544
| 115.014375 | 139.969875 | -0.02275943 | 195.3538 | 4.9996 | 195608.4 | 7.417325 | 237.0849
| 115.014375 | 137.493375 | 0.005993717 | 185.881 | 4.99967 | 186689.5 | 8.319132 | 240.2176
| 115.014375 | 134.96925 | 0.04958296 | 191.044 | 4.999634 | 192228.9 | 7.801471 | 239.3694
| 115.014375 | 132.49275 | 0.09304975 | 174.8298 | 4.999611 | 158604.7 | 9.896354 | 218.9103
| 115.014375 | 129.968625 | 0.1387865 | 196.8022 | 4.999771 | 190783.1 | 7.341566 | 228.5161
| 115.014375 | 127.492125 | 0.166436 | 186.0511 | 4.999644 | 183543.6 | 8.335583 | 235.5476
| 115.014375 | 124.968 | 0.2105533 | 188.7487 | 4.999623 | 182939.6 | 8.091475 | 230.3793
| 115.014375 | 122.4915 | 0.2301552 | 191.1695 | 4.999754 | 188770.9 | 7.821645 | 234.4694
| 115.014375 | 119.967375 | 0.2725136 | 191.6179 | 4.999802 | 186055.3 | 7.808089 | 230.111
| 115.014375 | 117.490875 | 0.3078191 | 192.8078 | 4.999555 | 182322.9 | 7.741227 | 223.3454
| 115.014375 | 114.96675 | 0.3527339 | 181.5885 | 4.999649 | 170530.3 | 8.938062 | 224.7058
| 115.014375 | 112.49025 | 0.3887241 | 185.3317 | 4.99965 | 163698.1 | 8.647448 | 209.662
| 115.014375 | 109.966125 | 0.4202385 | 171.3504 | 4.999686 | 165632 | 10.2084 | 235.1588
| 115.014375 | 107.489625 | 0.4534013 | 179.2088 | 4.999622 | 164444.1 | 9.284618 | 220.0383
| 115.014375 | 104.9655 | 0.4897333 | 169.8587 | 4.999694 | 158115.6 | 10.54776 | 226.6819
| 115.014375 | 102.489 | 0.5285048 | 181.6539 | 4.99969 | 176649.3 | 8.851579 | 233.1796
| 115.014375 | 99.96487 | 0.5564297 | 175.2242 | 4.999703 | 178965.9 | 9.527922 | 247.9121
| 115.014375 | 97.488375 | 0.5998232 | 188.886 | 4.999619 | 190044.2 | 8.010107 | 239.8898
| 115.014375 | 94.96425 | 0.643888 | 189.0915 | 4.99964 | 182476.6 | 8.065193 | 229.2132
| 115.014375 | 92.48775 | 0.6746623 | 170.8399 | 4.99964 | 150474.6 | 10.57789 | 213.8668
| 115.014375 | 89.963625 | 0.6986822 | 177.0241 | 4.999607 | 172144.5 | 9.41607 | 234.6347
| 115.014375 | 87.48712 | 0.7386882 | 175.8267 | 4.999671 | 166322.8 | 9.643914 | 228.2911
| 115.014375 | 84.963 | 0.7832464 | 166.641 | 4.999711 | 156489.1 | 11.0333 | 230.0635
| 115.014375 | 82.4865 | 0.8109605 | 165.4331 | 4.999491 | 150982.4 | 11.34084 | 223.9737
| 115.014375 | 79.962375 | 0.8562675 | 168.7301 | 4.999603 | 150801.9 | 10.86313 | 217.8961
| 115.014375 | 77.485875 | 0.8976739 | 168.215 | 4.999616 | 156660.9 | 10.80465 | 227.4543
| 115.014375 | 74.96175 | 0.9319973 | 178.7541 | 4.999704 | 158164.4 | 9.438629 | 212.0369
| 115.014375 | 72.48525 | 0.9543832 | 173.6501 | 4.999664 | 157977.3 | 10.05505 | 219.9677
| 115.014375 | 69.961125 | 0.9911713 | 168.6644 | 4.999592 | 158586.5 | 10.70138 | 229.518
| 115.014375 | 67.48462 | 1.030409 | 167.0038 | 4.999733 | 149535.3 | 11.14314 | 219.025
| 115.014375 | 64.9605 | 1.066844 | 166.0711 | 4.999722 | 156055.5 | 11.1262 | 230.4613
| 115.014375 | 62.484 | 1.109443 | 173.0841 | 4.999649 | 157057.6 | 10.14444 | 219.5923
| 115.014375 | 59.959875 | 1.139793 | 163.4625 | 4.9997 | 151577.6 | 11.63002 | 228.5124
| 115.014375 | 57.483375 | 1.180932 | 169.2649 | 4.999664 | 151793.2 | 10.76523 | 218.4283
| 115.014375 | 54.95925 | 1.217751 | 173.8774 | 4.999784 | 159645.3 | 9.995741 | 221.9829
| 115.014375 | 52.48275 | 1.259921 | 177.2201 | 4.999673 | 167897.2 | 9.456864 | 228.1877
| 115.014375 | 49.95862 | 1.291879 | 167.3448 | 4.99976 | 153233.9 | 11.00526 | 223.9076
| 115.014375 | 47.482125 | 1.341816 | 174.0427 | 4.999626 | 157253.2 | 10.01935 | 218.2807
| 115.014375 | 44.958 | 1.365791 | 167.2451 | 4.999653 | 154147.5 | 10.99841 | 225.4472
| 115.014375 | 42.4815 | 1.411798 | 171.4593 | 4.999659 | 156973.7 | 10.35688 | 222.2203
| 115.014375 | 39.957375 | 1.451144 | 173.0006 | 4.999616 | 155964.5 | 10.17645 | 218.1624
| 115.014375 | 37.48087 | 1.487339 | 166.2363 | 4.999738 | 153536.8 | 11.15994 | 226.3565
| 115.014375 | 34.95675 | 1.534667 | 176.1836 | 4.999539 | 158750 | 9.729147 | 216.9109
| 115.014375 | 32.48025 | 1.569176 | 182.7414 | 4.999686 | 178240.3 | 8.720364 | 233.6074
| 115.014375 | 29.95612 | 1.60368 | 185.7019 | 4.999533 | 178160 | 8.427834 | 228.6727
| 115.014375 | 27.479625 | 1.654686 | 189.9509 | 4.999651 | 180885.2 | 8.004293 | 225.7396
| 115.014375 | 24.9555 | 1.689704 | 163.8611 | 4.999652 | 152865.4 | 11.53516 | 229.7323
| 115.014375 | 22.479 | 1.728613 | 178.0547 | 4.999747 | 159264.3 | 9.500371 | 214.6517
| 115.014375 | 19.95488 | 1.750526 | 177.5516 | 4.999729 | 173156.3 | 9.342093 | 235.1823
| 115.014375 | 17.47837 | 1.820797 | 189.8579 | 4.999611 | 177007.8 | 8.053269 | 220.7007
| 115.014375 | 14.95425 | 1.834932 | 177.6761 | 4.999641 | 175716.2 | 9.292478 | 238.6737
| 115.014375 | 12.47775 | 1.882783 | 184.0246 | 4.999816 | 162997.4 | 8.790577 | 210.6462
| 115.014375 | 9.953625 | 1.904157 | 192.4853 | 4.999688 | 188830 | 7.708806 | 232.4867
| 115.014375 | 7.477125 | 1.933315 | 187.1105 | 4.999707 | 189989.5 | 8.171861 | 242.7689
| 115.014375 | 4.953 | 1.973235 | 185.2692 | 4.999637 | 186594.7 | 8.378223 | 241.1155
| 115.014375 | 2.4765 | 2.031405 | 186.4393 | 4.99967 | 162684.5 | 8.551514 | 206.7202
| 115.014375 | 0 | 2.042929 | 183.0282 | 4.999628 | 172943.4 | 8.756677 | 225.7459
| 117.5385 | 247.4595 | -1.650582 | 184.9814 | 4.99963 | 155768.4 | 8.801567 | 199.6802
| 117.5385 | 244.983 | -1.635344 | 159.774 | 4.999762 | 157113.2 | 12.08554 | 244.4645
| 117.5385 | 242.458875 | -1.58751 | 174.254 | 4.999786 | 156577.7 | 10.0062 | 216.9728
| 117.5385 | 239.982375 | -1.542063 | 176.9156 | 4.999625 | 149257.4 | 9.822363 | 202.5969
| 117.5385 | 237.45825 | -1.509467 | 166.8081 | 4.999801 | 147378.1 | 11.22664 | 216.1863
| 117.5385 | 234.98175 | -1.452095 | 169.7705 | 4.99977 | 150605.8 | 10.72225 | 215.8433
| 117.5385 | 232.457625 | -1.400147 | 181.5187 | 4.999596 | 155843.2 | 9.16823 | 204.718
| 117.5385 | 229.981125 | -1.389965 | 176.0432 | 4.999609 | 163045.2 | 9.671814 | 223.2292
| 117.5385 | 227.457 | -1.363075 | 168.9865 | 4.999693 | 155584 | 10.72027 | 224.4815
| 117.5385 | 224.9805 | -1.31921 | 171.1359 | 4.999645 | 162441.7 | 10.29379 | 230.8084
| 117.5385 | 222.456375 | -1.274511 | 179.594 | 4.999678 | 155867.5 | 9.382642 | 207.6055
| 117.5385 | 219.979875 | -1.243171 | 167.6022 | 4.999714 | 151313.2 | 11.01282 | 220.6041
| 117.5385 | 217.45575 | -1.187457 | 172.7857 | 4.999732 | 150354.9 | 10.32096 | 210.5251
| 117.5385 | 214.97925 | -1.147715 | 173.0606 | 4.999694 | 143576.5 | 10.44018 | 200.5996
| 117.5385 | 212.455125 | -1.131188 | 176.4885 | 4.999675 | 165243.8 | 9.583331 | 225.6245
| 117.5385 | 209.978625 | -1.077821 | 188.8288 | 4.999767 | 173279.7 | 8.189045 | 217.2749
| 117.5385 | 207.4545 | -1.030255 | 180.9487 | 4.999703 | 170849.1 | 9.001676 | 226.187
| 117.5385 | 204.978 | -1.002374 | 170.9995 | 4.999692 | 150933.1 | 10.5461 | 214.2616
| 117.5385 | 202.453875 | -0.9659857 | 164.1334 | 4.99964 | 155033.5 | 11.4403 | 232.5402
| 117.5385 | 199.977375 | -0.9175981 | 174.1254 | 4.999665 | 154067.8 | 10.07107 | 213.6215
| 117.5385 | 197.45325 | -0.8806931 | 182.4091 | 4.999602 | 169966.9 | 8.859633 | 222.6134
| 117.5385 | 194.97675 | -0.8317759 | 191.3955 | 4.999699 | 167899.3 | 8.018574 | 206.5655
| 117.5385 | 192.452625 | -0.7990747 | 187.3151 | 4.999787 | 183019.4 | 8.222644 | 232.7708
| 117.5385 | 189.9761 | -0.768396 | 183.9668 | 4.999519 | 174493.7 | 8.641924 | 226.3889
| 117.5385 | 187.499625 | -0.7254752 | 181.5978 | 4.999527 | 182760.2 | 8.783685 | 241.9703
| 117.5385 | 184.9755 | -0.691893 | 186.6093 | 4.999588 | 181402.1 | 8.305462 | 231.6802
| 117.5385 | 182.499 | -0.6523759 | 178.5262 | 4.999702 | 164634.6 | 9.358545 | 221.405
| 117.5385 | 179.974875 | -0.6163171 | 196.0703 | 4.999746 | 190515.9 | 7.401377 | 229.2572
| 117.5385 | 177.4984 | -0.5805014 | 190.0802 | 4.999633 | 169989.7 | 8.112397 | 211.122
| 117.5385 | 174.97425 | -0.525953 | 189.849 | 4.999833 | 170269.2 | 8.1306 | 211.819
| 117.5385 | 172.49775 | -0.4992697 | 180.8612 | 4.99966 | 179057.8 | 8.904456 | 237.9456
| 117.5385 | 169.973625 | -0.4614874 | 172.6253 | 4.999708 | 155548 | 10.23336 | 218.1901
| 117.5385 | 167.497125 | -0.4257983 | 187.9112 | 4.999655 | 169070.8 | 8.325056 | 213.0379
| 117.5385 | 164.973 | -0.3862074 | 189.2345 | 4.999707 | 171555.2 | 8.17157 | 214.3957
| 117.5385 | 162.4965 | -0.3466417 | 182.5441 | 4.999576 | 159755.8 | 8.993779 | 208.4745
| 117.5385 | 159.972375 | -0.3123388 | 171.2011 | 4.999686 | 154534.7 | 10.44117 | 219.1198
| 117.5385 | 157.495875 | -0.2811324 | 167.8799 | 4.999874 | 158885.4 | 10.80537 | 231.3985
| 117.5385 | 154.97175 | -0.2357301 | 171.6591 | 4.999682 | 163465.9 | 10.20726 | 231.3896
| 117.5385 | 152.49525 | -0.2020327 | 169.101 | 4.999774 | 159711.2 | 10.61888 | 230.4094
| 117.5385 | 149.971125 | -0.1592775 | 179.4467 | 4.999652 | 163914.7 | 9.266371 | 218.9208
| 117.5385 | 147.494625 | -0.1209954 | 197.2582 | 4.999634 | 190399.1 | 7.308822 | 227.3409
| 117.5385 | 144.9705 | -0.08318971 | 193.6779 | 4.999652 | 190753.1 | 7.592632 | 233.2106
| 117.5385 | 142.494 | -0.05265765 | 190.5066 | 4.999727 | 189368.5 | 7.873585 | 236.3349
| 117.5385 | 139.969875 | -0.00732953 | 198.3801 | 4.99963 | 174086.2 | 7.365439 | 205.0178
| 117.5385 | 137.493375 | 0.02240709 | 189.1861 | 4.999634 | 189890 | 7.984813 | 239.1852
| 117.5385 | 134.96925 | 0.05928554 | 194.4537 | 4.999761 | 191131.1 | 7.526139 | 232.5193
| 117.5385 | 132.49275 | 0.1025872 | 187.6372 | 4.999658 | 175944.6 | 8.26923 | 222.6344
| 117.5385 | 129.968625 | 0.151533 | 199.433 | 4.999589 | 185171.1 | 7.184416 | 217.5241
| 117.5385 | 127.492125 | 0.1742974 | 186.8885 | 4.999747 | 182619.9 | 8.266565 | 232.908
| 117.5385 | 124.968 | 0.2088218 | 187.143 | 4.999573 | 167139.7 | 8.422771 | 211.5969
| 117.5385 | 122.4915 | 0.2384123 | 187.4092 | 4.999502 | 183053.5 | 8.212977 | 232.6647
| 117.5385 | 119.967375 | 0.284903 | 182.7062 | 4.999538 | 169441 | 8.835747 | 221.4185
| 117.5385 | 117.490875 | 0.3239003 | 190.1505 | 4.999723 | 187744.3 | 7.919696 | 234.693
| 117.5385 | 114.96675 | 0.3541301 | 188.8248 | 4.999602 | 183597.5 | 8.077878 | 231.1537
| 117.5385 | 112.49025 | 0.3858235 | 166.6145 | 4.999691 | 154616.5 | 11.07931 | 227.2906
| 117.5385 | 109.966125 | 0.4258157 | 169.797 | 4.99973 | 152235.5 | 10.68156 | 218.165
| 117.5385 | 107.489625 | 0.4611081 | 166.4181 | 4.999632 | 150236.3 | 11.21214 | 221.0945
| 117.5385 | 104.9655 | 0.4990682 | 185.5466 | 4.999621 | 189350 | 8.323973 | 244.5276
| 117.5385 | 102.489 | 0.5262287 | 169.4148 | 4.999571 | 171586.1 | 10.358 | 247.8107
| 117.5385 | 99.96487 | 0.5633997 | 172.2869 | 4.999637 | 157622.6 | 10.23589 | 221.7502
| 117.5385 | 97.488375 | 0.6077855 | 195.8112 | 4.999553 | 193397.7 | 7.398326 | 233.4435
| 117.5385 | 94.96425 | 0.6489839 | 189.546 | 4.999727 | 179673.9 | 8.053282 | 224.7338
| 117.5385 | 92.48775 | 0.675237 | 193.1687 | 4.999789 | 185091.4 | 7.685243 | 226.4638
| 117.5385 | 89.963625 | 0.707596 | 177.8305 | 4.999627 | 175998.7 | 9.271378 | 238.8118
| 117.5385 | 87.48712 | 0.749886 | 171.688 | 4.999639 | 153532.5 | 10.39735 | 216.8544
| 117.5385 | 84.963 | 0.7893996 | 173.9923 | 4.99959 | 157168.5 | 10.02719 | 218.2427
| 117.5385 | 82.4865 | 0.818968 | 175.4099 | 4.999551 | 161901.2 | 9.766922 | 222.65
| 117.5385 | 79.962375 | 0.8790546 | 178.7001 | 4.999646 | 163938.5 | 9.349688 | 220.1476
| 117.5385 | 77.485875 | 0.9122932 | 178.0072 | 4.999669 | 162067 | 9.458731 | 218.6393
| 117.5385 | 74.96175 | 0.9405774 | 181.9822 | 4.999701 | 162123.7 | 9.017436 | 212.5216
| 117.5385 | 72.48525 | 0.958668 | 172.8976 | 4.999675 | 156635 | 10.17662 | 219.2969
| 117.5385 | 69.961125 | 0.9909914 | 171.1728 | 4.999685 | 163108.7 | 10.27678 | 231.7305
| 117.5385 | 67.48462 | 1.03827 | 168.6385 | 4.99966 | 152387.4 | 10.83965 | 220.3787
| 117.5385 | 64.9605 | 1.068856 | 169.1855 | 4.999665 | 150575.2 | 10.80434 | 216.7881
| 117.5385 | 62.484 | 1.112417 | 175.0463 | 4.999593 | 153628.7 | 9.964216 | 211.5303
| 117.5385 | 59.959875 | 1.143001 | 176.317 | 4.999631 | 161513.9 | 9.665257 | 220.6005
| 117.5385 | 57.483375 | 1.184476 | 177.2098 | 4.999676 | 165914.3 | 9.48878 | 225.3758
| 117.5385 | 54.95925 | 1.225738 | 180.2801 | 4.999716 | 167292.2 | 9.123946 | 222.2967
| 117.5385 | 52.48275 | 1.258511 | 181.9793 | 4.999638 | 175092.3 | 8.837283 | 230.4468
| 117.5385 | 49.95862 | 1.294527 | 185.3481 | 4.999578 | 175423 | 8.49415 | 225.4776
| 117.5385 | 47.482125 | 1.336128 | 181.2913 | 4.999664 | 168750 | 8.994175 | 222.7064
| 117.5385 | 44.958 | 1.382748 | 175.4779 | 4.999704 | 157493.3 | 9.83766 | 216.279
| 117.5385 | 42.4815 | 1.418557 | 171.9925 | 4.9996 | 154531.2 | 10.33624 | 217.7832
| 117.5385 | 39.957375 | 1.451589 | 185.6735 | 4.99965 | 178629.6 | 8.425487 | 229.365
| 117.5385 | 37.48087 | 1.495873 | 190.3319 | 4.999586 | 188392.9 | 7.89751 | 235.2854
| 117.5385 | 34.95675 | 1.539031 | 171.9481 | 4.999614 | 161560.5 | 10.2047 | 228.0731
| 117.5385 | 32.48025 | 1.57544 | 169.1248 | 4.999764 | 154159 | 10.73221 | 222.1383
| 117.5385 | 29.95612 | 1.605638 | 176.1986 | 4.999704 | 162574.6 | 9.661506 | 222.302
| 117.5385 | 27.479625 | 1.64608 | 175.4481 | 4.999769 | 166138.9 | 9.692071 | 228.6736
| 117.5385 | 24.9555 | 1.694791 | 177.3706 | 4.999683 | 166936.4 | 9.45436 | 226.5632
| 117.5385 | 22.479 | 1.750832 | 190.3631 | 4.999658 | 178339.7 | 7.993936 | 221.7169
| 117.5385 | 19.95488 | 1.784351 | 194.8007 | 4.999688 | 181447.6 | 7.583255 | 219.2896
| 117.5385 | 17.47837 | 1.801882 | 192.9717 | 4.999663 | 194895.7 | 7.616474 | 239.8921
| 117.5385 | 14.95425 | 1.840898 | 172.0652 | 4.999706 | 160256.4 | 10.2142 | 225.9612
| 117.5385 | 12.47775 | 1.867925 | 188.7881 | 4.999636 | 189568.2 | 8.023331 | 239.3938
| 117.5385 | 9.953625 | 1.907155 | 190.7294 | 4.999756 | 190641 | 7.842827 | 237.7113
| 117.5385 | 7.477125 | 1.949109 | 185.6925 | 4.999714 | 189801.9 | 8.305908 | 244.9164
| 117.5385 | 4.953 | 1.980758 | 173.1203 | 4.999709 | 159501.6 | 10.09346 | 223.0539
| 117.5385 | 2.4765 | 2.016647 | 188.505 | 4.999573 | 188201.6 | 8.061571 | 237.9723
| 117.5385 | 0 | 2.079043 | 201.3738 | 4.999609 | 181036.1 | 7.073686 | 209.7212
| 120.015 | 247.4595 | -1.650447 | 172.3158 | 4.9996 | 154825.5 | 10.28788 | 217.6669
| 120.015 | 244.983 | -1.614268 | 167.0422 | 4.999601 | 152584.7 | 11.06377 | 223.4793
| 120.015 | 242.458875 | -1.573568 | 170.0219 | 4.999714 | 153565.3 | 10.62127 | 219.7182
| 120.015 | 239.982375 | -1.525321 | 177.3329 | 4.999636 | 156819 | 9.627296 | 212.3838
| 120.015 | 237.45825 | -1.489418 | 174.8153 | 4.999595 | 149289.5 | 10.08215 | 205.8344
| 120.015 | 234.98175 | -1.459976 | 168.4501 | 4.99976 | 159313.4 | 10.71661 | 230.997
| 120.015 | 232.457625 | -1.413067 | 176.3814 | 4.999632 | 157951 | 9.719998 | 215.4702
| 120.015 | 229.981125 | -1.376448 | 181.0991 | 4.999785 | 161754.2 | 9.118501 | 213.3625
| 120.015 | 227.457 | -1.340735 | 173.3661 | 4.999618 | 154593.5 | 10.15695 | 215.6007
| 120.015 | 224.9805 | -1.30745 | 168.7934 | 4.999638 | 152993.6 | 10.80406 | 221.0004
| 120.015 | 222.456375 | -1.269732 | 176.0399 | 4.999697 | 154306 | 9.82909 | 210.9116
| 120.015 | 219.979875 | -1.241959 | 163.9006 | 4.99972 | 148504.3 | 11.6417 | 223.0301
| 120.015 | 217.45575 | -1.199726 | 163.1973 | 4.999733 | 150934.6 | 11.68853 | 228.0274
| 120.015 | 214.97925 | -1.146724 | 176.1939 | 4.999744 | 165828 | 9.608709 | 226.9572
| 120.015 | 212.455125 | -1.119317 | 171.8358 | 4.999678 | 154668.1 | 10.35424 | 218.2432
| 120.015 | 209.978625 | -1.078883 | 173.848 | 4.999634 | 156141.8 | 10.0652 | 217.0164
| 120.015 | 207.4545 | -1.036413 | 174.4885 | 4.999675 | 166624.8 | 9.799245 | 231.0352
| 120.015 | 204.978 | -0.9863995 | 180.9896 | 4.999638 | 159289.8 | 9.169249 | 210.1652
| 120.015 | 202.453875 | -0.9352476 | 186.4573 | 4.99967 | 161026.3 | 8.57319 | 204.512
| 120.015 | 199.977375 | -0.901857 | 178.3468 | 4.999685 | 170023.5 | 9.297481 | 229.3259
| 120.015 | 197.45325 | -0.8779252 | 179.7952 | 4.99948 | 174632.2 | 9.073877 | 233.4474
| 120.015 | 194.97675 | -0.828204 | 174.0212 | 4.999631 | 158192.5 | 10.00433 | 219.6582
| 120.015 | 192.452625 | -0.7863758 | 194.657 | 4.999785 | 186462.5 | 7.549652 | 226.0459
| 120.015 | 189.9761 | -0.7558165 | 176.7084 | 4.999665 | 160380.4 | 9.638406 | 218.3615
| 120.015 | 187.499625 | -0.7214433 | 184.8916 | 4.99955 | 169354.9 | 8.614719 | 217.9183
| 120.015 | 184.9755 | -0.6846906 | 180.7029 | 4.999716 | 169786 | 9.042693 | 225.0986
| 120.015 | 182.499 | -0.6381026 | 198.1543 | 4.99963 | 185944.2 | 7.27592 | 220.2996
| 120.015 | 179.974875 | -0.5953409 | 181.2537 | 4.999708 | 160576.3 | 9.119997 | 211.5184
| 120.015 | 177.4984 | -0.5709889 | 181.4438 | 4.999695 | 174012.4 | 8.907111 | 229.8133
| 120.015 | 174.97425 | -0.5230045 | 190.554 | 4.999692 | 181134.1 | 7.948297 | 225.1536
| 120.015 | 172.49775 | -0.489502 | 192.5245 | 4.999611 | 181551.1 | 7.772893 | 222.7487
| 120.015 | 169.973625 | -0.4484362 | 187.4886 | 4.999704 | 180820.5 | 8.229514 | 229.4818
| 120.015 | 167.497125 | -0.4231947 | 176.9152 | 4.999768 | 174635.3 | 9.393468 | 238.4458
| 120.015 | 164.973 | -0.3850541 | 192.0552 | 4.999664 | 188044 | 7.752209 | 232.1005
| 120.015 | 162.4965 | -0.3457976 | 185.6223 | 4.999571 | 185150.9 | 8.359339 | 238.4966
| 120.015 | 159.972375 | -0.2964313 | 188.3788 | 4.999616 | 178556.8 | 8.171261 | 225.0195
| 120.015 | 157.495875 | -0.2647525 | 184.1147 | 4.999674 | 188401.8 | 8.471046 | 245.6558
| 120.015 | 154.97175 | -0.2221499 | 183.153 | 4.999615 | 171749.1 | 8.759301 | 223.8955
| 120.015 | 152.49525 | -0.191245 | 172.871 | 4.999727 | 160992.3 | 10.0975 | 225.6413
| 120.015 | 149.971125 | -0.1490481 | 169.0588 | 4.999632 | 152556.8 | 10.77667 | 219.8993
| 120.015 | 147.494625 | -0.1105607 | 170.5342 | 4.999826 | 153857.2 | 10.54553 | 219.2694
| 120.015 | 144.9705 | -0.08131097 | 185.7 | 4.99948 | 177149.9 | 8.4395 | 227.2882
| 120.015 | 142.494 | -0.03487374 | 192.4289 | 4.999651 | 182945.3 | 7.767694 | 224.7334
| 120.015 | 139.969875 | 0.003851998 | 194.6359 | 4.99956 | 186067.7 | 7.554451 | 225.5576
| 120.015 | 137.493375 | 0.02593512 | 172.9397 | 4.999657 | 167223.6 | 9.979606 | 234.6507
| 120.015 | 134.96925 | 0.07756085 | 189.4961 | 4.999605 | 177281.4 | 8.08299 | 221.6076
| 120.015 | 132.49275 | 0.111304 | 174.0338 | 4.999612 | 154992 | 10.06417 | 215.0782
| 120.015 | 129.968625 | 0.1483647 | 186.8643 | 4.999768 | 184863.1 | 8.245565 | 236.0449
| 120.015 | 127.492125 | 0.1810508 | 183.7251 | 4.999658 | 177769.5 | 8.626784 | 231.3252
| 120.015 | 124.968 | 0.2110214 | 190.1318 | 4.999686 | 184752.3 | 7.949767 | 230.666
| 120.015 | 122.4915 | 0.2496139 | 187.7387 | 4.999781 | 183802.6 | 8.175348 | 233.1655
| 120.015 | 119.967375 | 0.2951798 | 170.4272 | 4.999613 | 152358.3 | 10.59206 | 217.274
| 120.015 | 117.490875 | 0.3354902 | 185.9151 | 4.999624 | 185049.1 | 8.332676 | 237.8674
| 120.015 | 114.96675 | 0.3665349 | 195.3672 | 4.999701 | 188298.9 | 7.475988 | 227.3985
| 120.015 | 112.49025 | 0.3957283 | 176.1955 | 4.999641 | 166133.3 | 9.60338 | 227.3918
| 120.015 | 109.966125 | 0.4290801 | 174.1456 | 4.999615 | 161538.3 | 9.927789 | 224.254
| 120.015 | 107.489625 | 0.4740909 | 188.633 | 4.999651 | 185429.7 | 8.077071 | 233.9593
| 120.015 | 104.9655 | 0.5030433 | 175.7158 | 4.999618 | 164954.3 | 9.679123 | 226.5108
| 120.015 | 102.489 | 0.5321226 | 174.3394 | 4.999805 | 170539.4 | 9.755192 | 237.0331
| 120.015 | 99.96487 | 0.5689256 | 187.1218 | 4.999744 | 186443.8 | 8.205568 | 237.8122
| 120.015 | 97.488375 | 0.6307182 | 196.2999 | 4.999711 | 181553.9 | 7.460504 | 217.2917
| 120.015 | 94.96425 | 0.6450537 | 186.7908 | 4.999672 | 181620.3 | 8.286192 | 231.6893
| 120.015 | 92.48775 | 0.6866629 | 175.6753 | 4.999693 | 171362.4 | 9.583728 | 235.8623
| 120.015 | 89.963625 | 0.7237074 | 169.2595 | 4.999692 | 151462.1 | 10.77361 | 217.9546
| 120.015 | 87.48712 | 0.7549883 | 170.6523 | 4.999656 | 152766.1 | 10.55265 | 217.4854
| 120.015 | 84.963 | 0.7885074 | 178.1125 | 4.999608 | 165636.5 | 9.38959 | 223.4896
| 120.015 | 82.4865 | 0.8284757 | 172.4777 | 4.999685 | 156573.1 | 10.23197 | 219.912
| 120.015 | 79.962375 | 0.8632109 | 169.399 | 4.999512 | 158961.3 | 10.59258 | 228.7529
| 120.015 | 77.485875 | 0.9217672 | 183.4525 | 4.99965 | 157658.5 | 8.930824 | 204.3411
| 120.015 | 74.96175 | 0.9315927 | 176.1694 | 4.999677 | 165601.2 | 9.615069 | 226.6728
| 120.015 | 72.48525 | 0.9672 | 174.7725 | 4.999697 | 157774.9 | 9.918961 | 217.8251
| 120.015 | 69.961125 | 1.006623 | 172.9272 | 4.99961 | 160217.3 | 10.10436 | 224.4184
| 120.015 | 67.48462 | 1.043093 | 168.2463 | 4.999728 | 152507.4 | 10.89268 | 221.2394
| 120.015 | 64.9605 | 1.074865 | 169.9185 | 4.999697 | 158034.8 | 10.54131 | 226.4568
| 120.015 | 62.484 | 1.113366 | 167.786 | 4.999653 | 149939.4 | 11.01889 | 218.259
| 120.015 | 59.959875 | 1.168479 | 174.1896 | 4.99977 | 147688 | 10.19721 | 204.576
| 120.015 | 57.483375 | 1.197311 | 173.3618 | 4.9997 | 154091.6 | 10.16783 | 214.894
| 120.015 | 54.95925 | 1.247867 | 179.6242 | 4.999578 | 151659.2 | 9.45515 | 201.8534
| 120.015 | 52.48275 | 1.282074 | 171.2556 | 4.999629 | 158519 | 10.35296 | 224.826
| 120.015 | 49.95862 | 1.312043 | 164.272 | 4.999654 | 154054.4 | 11.44265 | 230.7772
| 120.015 | 47.482125 | 1.355249 | 173.7321 | 4.9996 | 152491.9 | 10.15285 | 212.0263
| 120.015 | 44.958 | 1.389941 | 168.0467 | 4.99975 | 155016.4 | 10.86458 | 225.3076
| 120.015 | 42.4815 | 1.429973 | 162.6324 | 4.999669 | 154515.5 | 11.68661 | 234.6253
| 120.015 | 39.957375 | 1.463402 | 189.3386 | 4.999626 | 188554.2 | 7.983675 | 237.1019
| 120.015 | 37.48087 | 1.519908 | 190.1503 | 4.99968 | 186737.5 | 7.929098 | 233.3251
| 120.015 | 34.95675 | 1.551254 | 171.8383 | 4.999671 | 155229.3 | 10.34236 | 219.0487
| 120.015 | 32.48025 | 1.58167 | 174.3273 | 4.999673 | 164994.8 | 9.845893 | 228.9445
| 120.015 | 29.95612 | 1.626053 | 174.376 | 4.999571 | 156694.9 | 9.988155 | 216.9381
| 120.015 | 27.479625 | 1.65957 | 171.4162 | 4.999538 | 160377.5 | 10.29571 | 227.2691
| 120.015 | 24.9555 | 1.701949 | 186.3834 | 4.99961 | 181632 | 8.32439 | 232.3608
| 120.015 | 22.479 | 1.731392 | 170.0834 | 4.999687 | 161027 | 10.45979 | 230.5967
| 120.015 | 19.95488 | 1.768482 | 192.2282 | 4.999571 | 188465.8 | 7.733566 | 232.3971
| 120.015 | 17.47837 | 1.815862 | 186.6865 | 4.999677 | 187533.8 | 8.235017 | 240.0496
| 120.015 | 14.95425 | 1.840444 | 194.3563 | 4.999724 | 188964.8 | 7.552348 | 229.7954
| 120.015 | 12.47775 | 1.883001 | 193.8904 | 4.999709 | 186520.8 | 7.612022 | 227.268
| 120.015 | 9.953625 | 1.919644 | 190.489 | 4.999588 | 187280.1 | 7.894115 | 233.5248
| 120.015 | 7.477125 | 1.954302 | 187.8016 | 4.999736 | 185333.9 | 8.153964 | 235.1681
| 120.015 | 4.953 | 1.988121 | 185.0271 | 4.999649 | 181582.8 | 8.454977 | 234.5033
| 120.015 | 2.4765 | 2.038917 | 194.118 | 4.999719 | 183090.8 | 7.624386 | 222.4219
| 120.015 | 0 | 2.066038 | 182.3349 | 4.999648 | 162160.6 | 8.979178 | 212.0385
| 122.539125 | 247.4595 | -1.649199 | 163.2051 | 4.999778 | 151558.3 | 11.67129 | 228.9682
| 122.539125 | 244.983 | -1.609 | 167.9733 | 4.999753 | 155299 | 10.86876 | 225.8594
| 122.539125 | 242.458875 | -1.567398 | 171.773 | 4.999693 | 153055.9 | 10.39632 | 216.0283
| 122.539125 | 239.982375 | -1.520605 | 181.1183 | 4.999702 | 153456.8 | 9.253955 | 202.0981
| 122.539125 | 237.45825 | -1.490222 | 172.4374 | 4.999587 | 154931.1 | 10.26986 | 217.616
| 122.539125 | 234.98175 | -1.448939 | 173.0706 | 4.999724 | 157777.4 | 10.13246 | 220.6507
| 122.539125 | 232.457625 | -1.41345 | 171.6265 | 4.999654 | 155856.7 | 10.35739 | 220.3138
| 122.539125 | 229.981125 | -1.36945 | 175.9185 | 4.999665 | 152233.2 | 9.884304 | 208.2163
| 122.539125 | 227.457 | -1.328703 | 179.9078 | 4.99976 | 168270.2 | 9.150438 | 224.2666
| 122.539125 | 224.9805 | -1.298596 | 170.2116 | 4.999779 | 149688.6 | 10.68232 | 213.7795
| 122.539125 | 222.456375 | -1.2648 | 165.4375 | 4.999574 | 147751.9 | 11.42294 | 219.1356
| 122.539125 | 219.979875 | -1.222073 | 177.283 | 4.99967 | 158224.9 | 9.608222 | 214.4203
| 122.539125 | 217.45575 | -1.181078 | 169.1451 | 4.999735 | 148532.5 | 10.85854 | 213.8907
| 122.539125 | 214.97925 | -1.137774 | 172.9359 | 4.999672 | 145585.3 | 10.40876 | 203.5855
| 122.539125 | 212.455125 | -1.103871 | 177.8841 | 4.99966 | 172555.6 | 9.31301 | 233.7403
| 122.539125 | 209.978625 | -1.071212 | 178.2873 | 4.999692 | 166676.5 | 9.353984 | 224.6728
| 122.539125 | 207.4545 | -1.02952 | 190.8714 | 4.999576 | 195412.2 | 7.788911 | 244.0154
| 122.539125 | 204.978 | -0.9850824 | 196.7641 | 4.999739 | 194413.7 | 7.315815 | 233.333
| 122.539125 | 202.453875 | -0.9510296 | 189.7249 | 4.999594 | 188867.5 | 7.946469 | 236.9065
| 122.539125 | 199.977375 | -0.9150216 | 185.9223 | 4.99971 | 183299.1 | 8.350546 | 235.4199
| 122.539125 | 197.45325 | -0.8729915 | 179.288 | 4.999713 | 171360.1 | 9.174199 | 229.6485
| 122.539125 | 194.97675 | -0.8177455 | 177.5071 | 4.999726 | 158382.9 | 9.57929 | 214.2873
| 122.539125 | 192.452625 | -0.7909388 | 187.0426 | 4.999643 | 190334.5 | 8.174696 | 243.3658
| 122.539125 | 189.9761 | -0.741659 | 182.5994 | 4.999635 | 154932.4 | 9.066247 | 201.9368
| 122.539125 | 187.499625 | -0.7049305 | 193.1877 | 4.999688 | 180572.1 | 7.726189 | 220.4863
| 122.539125 | 184.9755 | -0.6660966 | 179.3436 | 4.999657 | 159174 | 9.354363 | 212.5176
| 122.539125 | 182.499 | -0.6377347 | 189.2142 | 4.999648 | 185387.8 | 8.025146 | 232.9745
| 122.539125 | 179.974875 | -0.5977644 | 171.5043 | 4.999684 | 158086.6 | 10.32892 | 223.7643
| 122.539125 | 177.4984 | -0.5680266 | 190.7807 | 4.99974 | 190747.1 | 7.837416 | 237.7735
| 122.539125 | 174.97425 | -0.5238924 | 180.5562 | 4.999679 | 171806 | 9.030496 | 228.173
| 122.539125 | 172.49775 | -0.4828911 | 196.32 | 4.999532 | 185945 | 7.419594 | 222.9277
| 122.539125 | 169.973625 | -0.440881 | 193.39 | 4.999708 | 178691.4 | 7.727596 | 217.7369
| 122.539125 | 167.497125 | -0.4087897 | 184.2724 | 4.999701 | 177705.9 | 8.57318 | 230.3455
| 122.539125 | 164.973 | -0.3773285 | 168.488 | 4.99977 | 156405.2 | 10.7723 | 226.5852
| 122.539125 | 162.4965 | -0.3317632 | 186.5947 | 4.999601 | 182351.4 | 8.296713 | 233.0115
| 122.539125 | 159.972375 | -0.2897944 | 176.7462 | 4.999598 | 167771.5 | 9.51328 | 228.809
| 122.539125 | 157.495875 | -0.2316709 | 188.8014 | 4.999697 | 184660 | 8.06956 | 232.6392
| 122.539125 | 154.97175 | -0.1891694 | 198.9366 | 4.999594 | 182715 | 7.243053 | 215.1005
| 122.539125 | 152.49525 | -0.1614541 | 191.4507 | 4.999736 | 180857.3 | 7.872537 | 223.4325
| 122.539125 | 149.971125 | -0.1271541 | 189.0496 | 4.999698 | 178685.5 | 8.108623 | 224.1646
| 122.539125 | 147.494625 | -0.1028561 | 174.9789 | 4.999666 | 166359.9 | 9.744372 | 229.7992
| 122.539125 | 144.9705 | -0.0710357 | 170.3466 | 4.999738 | 156960.2 | 10.50557 | 224.1239
| 122.539125 | 142.494 | -0.03634061 | 167.1222 | 4.999712 | 154885.4 | 10.99958 | 226.7727
| 122.539125 | 139.969875 | 0.01219339 | 193.1435 | 4.999706 | 186914.5 | 7.670641 | 228.9186
| 122.539125 | 137.493375 | 0.04578546 | 188.8459 | 4.999725 | 182700.7 | 8.085289 | 229.9025
| 122.539125 | 134.96925 | 0.09703452 | 195.7244 | 4.999688 | 181514.6 | 7.507227 | 218.0558
| 122.539125 | 132.49275 | 0.124788 | 188.597 | 4.999732 | 180180.3 | 8.134102 | 226.8761
| 122.539125 | 129.968625 | 0.1567015 | 191.8296 | 4.999576 | 188264.6 | 7.769274 | 232.748
| 122.539125 | 127.492125 | 0.1872703 | 186.2869 | 4.999669 | 177600.2 | 8.378297 | 226.979
| 122.539125 | 124.968 | 0.2140147 | 186.8174 | 4.99962 | 182060.4 | 8.2789 | 232.2517
| 122.539125 | 122.4915 | 0.2703629 | 189.9619 | 4.999726 | 185904.8 | 7.953744 | 232.4934
| 122.539125 | 119.967375 | 0.3024625 | 165.6826 | 4.999734 | 155865.6 | 11.18783 | 230.8955
| 122.539125 | 117.490875 | 0.3501614 | 176.1251 | 4.999692 | 174389 | 9.487255 | 239.4913
| 122.539125 | 114.96675 | 0.3801324 | 190.7091 | 4.999618 | 187738.8 | 7.870709 | 233.7986
| 122.539125 | 112.49025 | 0.407477 | 177.0784 | 4.999622 | 160498.7 | 9.592705 | 217.9308
| 122.539125 | 109.966125 | 0.4331757 | 174.2266 | 4.999644 | 171506.8 | 9.753438 | 238.662
| 122.539125 | 107.489625 | 0.4700254 | 194.0003 | 4.99969 | 185390.7 | 7.613034 | 225.6137
| 122.539125 | 104.9655 | 0.5031963 | 177.4772 | 4.999646 | 172161.7 | 9.364431 | 233.8744
| 122.539125 | 102.489 | 0.5407517 | 188.767 | 4.999778 | 192091 | 8.002271 | 242.9206
| 122.539125 | 99.96487 | 0.5965564 | 196.7014 | 4.999592 | 184828 | 7.399083 | 220.9339
| 122.539125 | 97.488375 | 0.6317333 | 192.4227 | 4.999638 | 186340.7 | 7.736434 | 229.2543
| 122.539125 | 94.96425 | 0.6558513 | 169.5316 | 4.999681 | 167341.6 | 10.41618 | 241.1025
| 122.539125 | 92.48775 | 0.6977999 | 169.9476 | 4.999609 | 153409.1 | 10.63457 | 219.6167
| 122.539125 | 89.963625 | 0.7309491 | 173.8182 | 4.999617 | 157965.9 | 10.034 | 219.6711
| 122.539125 | 87.48712 | 0.7599254 | 173.2216 | 4.999533 | 157184.9 | 10.12413 | 219.5445
| 122.539125 | 84.963 | 0.7946867 | 167.309 | 4.99964 | 157798.6 | 10.90848 | 230.8088
| 122.539125 | 82.4865 | 0.8339727 | 176.0148 | 4.999599 | 161964.1 | 9.693441 | 221.7366
| 122.539125 | 79.962375 | 0.8870383 | 177.6887 | 4.999615 | 155126.3 | 9.616053 | 209.4869
| 122.539125 | 77.485875 | 0.9140286 | 176.4858 | 4.99978 | 152810.5 | 9.804016 | 208.1404
| 122.539125 | 74.96175 | 0.9361566 | 164.7511 | 4.999694 | 156681.4 | 11.30807 | 233.8956
| 122.539125 | 72.48525 | 0.9685903 | 171.8112 | 4.999665 | 162700 | 10.20153 | 229.9894
| 122.539125 | 69.961125 | 1.00593 | 168.4761 | 4.999649 | 153062.3 | 10.84723 | 221.6549
| 122.539125 | 67.48462 | 1.044123 | 173.4135 | 4.99973 | 162737.7 | 9.997788 | 227.2437
| 122.539125 | 64.9605 | 1.094253 | 177.021 | 4.999662 | 153818.1 | 9.719861 | 208.7084
| 122.539125 | 62.484 | 1.121015 | 172.756 | 4.999602 | 155297.3 | 10.2212 | 217.612
| 122.539125 | 59.959875 | 1.158035 | 175.3738 | 4.999672 | 157050.4 | 9.858494 | 215.8217
| 122.539125 | 57.483375 | 1.193031 | 168.7451 | 4.999776 | 161582.7 | 10.63038 | 233.8654
| 122.539125 | 54.95925 | 1.257198 | 184.0272 | 4.999672 | 156028.5 | 8.896613 | 201.3604
| 122.539125 | 52.48275 | 1.282323 | 170.8175 | 4.999734 | 157701.4 | 10.42749 | 224.391
| 122.539125 | 49.95862 | 1.328743 | 175.2573 | 4.999731 | 161658 | 9.790024 | 222.5583
| 122.539125 | 47.482125 | 1.365982 | 173.9357 | 4.999654 | 161723.2 | 9.950592 | 224.8774
| 122.539125 | 44.958 | 1.399966 | 170.0476 | 4.999646 | 152271.1 | 10.64602 | 217.7902
| 122.539125 | 42.4815 | 1.442387 | 173.0463 | 4.999824 | 156146.2 | 10.16756 | 218.3487
| 122.539125 | 39.957375 | 1.483487 | 187.025 | 4.999703 | 174023.3 | 8.349359 | 220.9786
| 122.539125 | 37.48087 | 1.523449 | 188.5062 | 4.999664 | 184104.3 | 8.101804 | 232.3503
| 122.539125 | 34.95675 | 1.551563 | 178.2698 | 4.999651 | 171793.5 | 9.280604 | 231.9852
| 122.539125 | 32.48025 | 1.584356 | 177.2761 | 4.999658 | 161940.6 | 9.545357 | 219.6404
| 122.539125 | 29.95612 | 1.627388 | 178.9087 | 4.999704 | 158067.8 | 9.422602 | 211.6649
| 122.539125 | 27.479625 | 1.656408 | 185.9323 | 4.999584 | 172365.1 | 8.474181 | 220.4062
| 122.539125 | 24.9555 | 1.709669 | 179.1604 | 4.999631 | 168594.3 | 9.227616 | 225.9443
| 122.539125 | 22.479 | 1.738748 | 173.1453 | 4.999573 | 165587.3 | 9.981378 | 231.8749
| 122.539125 | 19.95488 | 1.778887 | 192.615 | 4.999598 | 188189.1 | 7.703402 | 231.4271
| 122.539125 | 17.47837 | 1.815872 | 194.3875 | 4.999669 | 192452.2 | 7.520407 | 234.379
| 122.539125 | 14.95425 | 1.849828 | 195.1685 | 4.999704 | 188879.6 | 7.487074 | 228.4583
| 122.539125 | 12.47775 | 1.888624 | 186.2812 | 4.999717 | 188743.1 | 8.260996 | 242.4227
| 122.539125 | 9.953625 | 1.923926 | 191.7998 | 4.999681 | 184910.1 | 7.802955 | 228.2983
| 122.539125 | 7.477125 | 1.960567 | 192.9755 | 4.999681 | 187937.7 | 7.675515 | 230.537
| 122.539125 | 4.953 | 1.992436 | 185.8463 | 4.999649 | 179791.3 | 8.395807 | 230.6883
| 122.539125 | 2.4765 | 2.042288 | 181.6757 | 4.999588 | 159371.8 | 9.093091 | 209.2467
| 122.539125 | 0 | 2.072447 | 187.8865 | 4.999643 | 183315.9 | 8.166449 | 232.2607
| 125.0156 | 247.4595 | -1.610585 | 175.2164 | 4.999708 | 152132.8 | 9.973212 | 209.1704
| 125.0156 | 244.983 | -1.598556 | 174.8659 | 4.999737 | 155179.7 | 9.956701 | 214.0006
| 125.0156 | 242.458875 | -1.555133 | 169.8058 | 4.999633 | 150724 | 10.71425 | 215.9539
| 125.0156 | 239.982375 | -1.519763 | 170.3782 | 4.99977 | 149427.4 | 10.66536 | 213.127
| 125.0156 | 237.45825 | -1.480124 | 170.7523 | 4.999771 | 152185.9 | 10.5521 | 216.4791
| 125.0156 | 234.98175 | -1.443046 | 178.7791 | 4.999899 | 162722.9 | 9.360669 | 218.3239
| 125.0156 | 232.457625 | -1.38881 | 178.5544 | 4.999763 | 155074.5 | 9.516208 | 208.0932
| 125.0156 | 229.981125 | -1.356809 | 175.95 | 4.999611 | 150149.7 | 9.922377 | 205.2829
| 125.0156 | 227.457 | -1.329119 | 169.9521 | 4.999616 | 156338.1 | 10.57145 | 223.8972
| 125.0156 | 224.9805 | -1.292511 | 172.9081 | 4.999701 | 154825.4 | 10.21134 | 216.6853
| 125.0156 | 222.456375 | -1.236729 | 169.0961 | 4.999626 | 149263.5 | 10.84767 | 215.0321
| 125.0156 | 219.979875 | -1.214989 | 172.0666 | 4.999612 | 152689.4 | 10.36505 | 215.0163
| 125.0156 | 217.45575 | -1.179354 | 173.183 | 4.999606 | 159972.4 | 10.07649 | 223.6272
| 125.0156 | 214.97925 | -1.133625 | 176.2203 | 4.999655 | 157302.9 | 9.751129 | 214.8182
| 125.0156 | 212.455125 | -1.093983 | 166.0206 | 4.99969 | 146097.6 | 11.37823 | 215.6633
| 125.0156 | 209.978625 | -1.055624 | 182.3115 | 4.999744 | 173583.9 | 8.822387 | 227.7931
| 125.0156 | 207.4545 | -1.01238 | 170.5848 | 4.999726 | 154280 | 10.52938 | 219.7972
| 125.0156 | 204.978 | -0.9764534 | 179.2369 | 4.999734 | 171591 | 9.17662 | 230.0622
| 125.0156 | 202.453875 | -0.9271226 | 190.5326 | 4.999581 | 182348.2 | 7.937812 | 226.8101
| 125.0156 | 199.977375 | -0.8884637 | 173.9088 | 4.999567 | 164447.5 | 9.90621 | 228.8726
| 125.0156 | 197.45325 | -0.8621876 | 174.0665 | 4.999689 | 154538.6 | 10.06921 | 214.3831
| 125.0156 | 194.97675 | -0.8173224 | 185.6552 | 4.999615 | 166719.5 | 8.573755 | 213.2219
| 125.0156 | 192.452625 | -0.7908713 | 188.4886 | 4.99973 | 189725.5 | 8.048934 | 240.1045
| 125.0156 | 189.9761 | -0.7474069 | 173.5463 | 4.999754 | 156894.1 | 10.08909 | 218.5893
| 125.0156 | 187.499625 | -0.7090308 | 172.2394 | 4.999591 | 152749.3 | 10.34098 | 214.8173
| 125.0156 | 184.9755 | -0.6703598 | 185.7776 | 4.999626 | 171298.2 | 8.502573 | 219.1991
| 125.0156 | 182.499 | -0.6426792 | 189.0169 | 4.99973 | 193615.7 | 7.966291 | 244.6202
| 125.0156 | 179.974875 | -0.5893531 | 191.3341 | 4.999618 | 162191.8 | 8.094786 | 199.3373
| 125.0156 | 177.4984 | -0.559576 | 185.8427 | 4.999623 | 184656.5 | 8.343638 | 237.44
| 125.0156 | 174.97425 | -0.5181891 | 191.7548 | 4.999709 | 188304.1 | 7.775557 | 232.9189
| 125.0156 | 172.49775 | -0.4856118 | 186.1814 | 4.999608 | 177577.1 | 8.388534 | 227.1134
| 125.0156 | 169.973625 | -0.4428295 | 183.2884 | 4.999732 | 171093.1 | 8.754271 | 222.778
| 125.0156 | 167.497125 | -0.4042922 | 189.3879 | 4.999706 | 186422.8 | 7.999686 | 234.1088
| 125.0156 | 164.973 | -0.3671327 | 190.3628 | 4.999751 | 185407 | 7.923221 | 231.1896
| 125.0156 | 162.4965 | -0.3266965 | 170.9605 | 4.999608 | 156384.6 | 10.43476 | 222.2178
| 125.0156 | 159.972375 | -0.295339 | 168.7915 | 4.999667 | 158070.8 | 10.69468 | 228.5197
| 125.0156 | 157.495875 | -0.253266 | 169.3604 | 4.999728 | 147842.8 | 10.84473 | 212.5336
| 125.0156 | 154.97175 | -0.2234466 | 166.4724 | 4.999665 | 155622.3 | 11.0771 | 229.0648
| 125.0156 | 152.49525 | -0.1824964 | 173.3612 | 4.999683 | 164238.8 | 9.977928 | 229.5219
| 125.0156 | 149.971125 | -0.1394243 | 188.005 | 4.999662 | 180492 | 8.185055 | 228.2211
| 125.0156 | 147.494625 | -0.07929548 | 183.6753 | 4.999834 | 174072.2 | 8.677141 | 226.2742
| 125.0156 | 144.9705 | -0.06131961 | 173.0387 | 4.999765 | 166431.6 | 9.980841 | 233.3069
| 125.0156 | 142.494 | -0.02411559 | 185.7996 | 4.999745 | 186865.5 | 8.325193 | 240.6015
| 125.0156 | 139.969875 | 0.02030851 | 174.0804 | 4.999633 | 170651.5 | 9.784274 | 237.6625
| 125.0156 | 137.493375 | 0.04556893 | 189.492 | 4.999643 | 179714.9 | 8.057552 | 224.8709
| 125.0156 | 134.96925 | 0.08622557 | 192.4124 | 4.999638 | 187423.1 | 7.727462 | 230.7155
| 125.0156 | 132.49275 | 0.1284464 | 192.2754 | 4.99963 | 183590.9 | 7.774603 | 225.8196
| 125.0156 | 129.968625 | 0.1588237 | 188.6475 | 4.999713 | 182938.3 | 8.100859 | 230.5376
| 125.0156 | 127.492125 | 0.1818421 | 188.8724 | 4.999683 | 194188.7 | 7.973948 | 245.6606
| 125.0156 | 124.968 | 0.2212965 | 184.0214 | 4.99968 | 187115.7 | 8.493484 | 243.9869
| 125.0156 | 122.4915 | 0.2916272 | 199.4045 | 4.999729 | 186829.3 | 7.173211 | 219.6691
| 125.0156 | 119.967375 | 0.31391 | 186.0606 | 4.99965 | 180593.5 | 8.366449 | 231.4497
| 125.0156 | 117.490875 | 0.3437587 | 188.0863 | 4.999635 | 182076.8 | 8.160853 | 230.2501
| 125.0156 | 114.96675 | 0.3844909 | 193.3146 | 4.999699 | 187393.9 | 7.65205 | 229.2951
| 125.0156 | 112.49025 | 0.4216549 | 192.1773 | 4.99968 | 186288.3 | 7.757848 | 229.5608
| 125.0156 | 109.966125 | 0.4366656 | 179.6433 | 4.999697 | 176948.6 | 9.060455 | 237.0224
| 125.0156 | 107.489625 | 0.4659445 | 189.1859 | 4.999603 | 193497.3 | 7.952139 | 244.1718
| 125.0156 | 104.9655 | 0.5046592 | 188.193 | 4.999606 | 186373.1 | 8.107618 | 235.9626
| 125.0156 | 102.489 | 0.5561952 | 195.3726 | 4.999698 | 181946.1 | 7.531842 | 219.1149
| 125.0156 | 99.96487 | 0.5962658 | 193.3614 | 4.999573 | 181191 | 7.705313 | 221.0422
| 125.0156 | 97.488375 | 0.6304056 | 188.3555 | 4.999547 | 168124.3 | 8.294648 | 211.1429
| 125.0156 | 94.96425 | 0.6669044 | 187.6669 | 4.999519 | 170302.4 | 8.332721 | 215.0304
| 125.0156 | 92.48775 | 0.6953642 | 162.2591 | 4.999628 | 157434.5 | 11.67437 | 239.9185
| 125.0156 | 89.963625 | 0.7383055 | 171.0175 | 4.999663 | 158806.5 | 10.37881 | 225.6619
| 125.0156 | 87.48712 | 0.7729335 | 171.8448 | 4.999616 | 150545.4 | 10.44088 | 212.3167
| 125.0156 | 84.963 | 0.8024581 | 167.8253 | 4.999642 | 153842.3 | 10.92202 | 223.9561
| 125.0156 | 82.4865 | 0.843635 | 168.0989 | 4.999685 | 147993.3 | 11.0213 | 214.8737
| 125.0156 | 79.962375 | 0.8719663 | 167.0685 | 4.99957 | 151790.7 | 11.07858 | 222.2511
| 125.0156 | 77.485875 | 0.9006556 | 167.3887 | 4.999737 | 162682.5 | 10.79662 | 238.0695
| 125.0156 | 74.96175 | 0.9523174 | 179.6417 | 4.999609 | 157556.4 | 9.347898 | 209.84
| 125.0156 | 72.48525 | 0.9877111 | 188.299 | 4.999607 | 158882.8 | 8.423797 | 199.1734
| 125.0156 | 69.961125 | 1.015432 | 164.9722 | 4.999696 | 148329 | 11.47953 | 220.8273
| 125.0156 | 67.48462 | 1.071845 | 185.0919 | 4.999582 | 154639.7 | 8.808182 | 198.0499
| 125.0156 | 64.9605 | 1.092266 | 190.6645 | 4.99955 | 168745 | 8.073966 | 208.6748
| 125.0156 | 62.484 | 1.12068 | 169.4737 | 4.999741 | 160425 | 10.5538 | 230.8
| 125.0156 | 59.959875 | 1.159393 | 164.2797 | 4.999771 | 160288.9 | 11.29818 | 240.3838
| 125.0156 | 57.483375 | 1.198897 | 166.2518 | 4.999673 | 158686.3 | 11.04152 | 234.1218
| 125.0156 | 54.95925 | 1.254904 | 183.029 | 4.999673 | 153565.6 | 9.043306 | 199.5141
| 125.0156 | 52.48275 | 1.286188 | 172.3381 | 4.999707 | 158284.2 | 10.2166 | 222.6222
| 125.0156 | 49.95862 | 1.325535 | 167.4281 | 4.999704 | 152422.7 | 11.01188 | 222.5537
| 125.0156 | 47.482125 | 1.367713 | 169.0901 | 4.999714 | 153369.9 | 10.75432 | 221.0384
| 125.0156 | 44.958 | 1.409391 | 173.1621 | 4.999657 | 154157.3 | 10.19202 | 215.3134
| 125.0156 | 42.4815 | 1.438255 | 190.0303 | 4.999657 | 192635 | 7.885701 | 241.5797
| 125.0156 | 39.957375 | 1.487 | 189.5585 | 4.999642 | 183856.8 | 8.009393 | 230.3516
| 125.0156 | 37.48087 | 1.517539 | 185.1816 | 4.999642 | 182185.9 | 8.433395 | 235.0891
| 125.0156 | 34.95675 | 1.554935 | 161.7869 | 4.999643 | 152422 | 11.87525 | 233.0147
| 125.0156 | 32.48025 | 1.58873 | 179.1951 | 4.999622 | 167068.2 | 9.246263 | 223.7376
| 125.0156 | 29.95612 | 1.621836 | 164.3045 | 4.999658 | 154577.4 | 11.42508 | 231.5165
| 125.0156 | 27.479625 | 1.660318 | 184.2123 | 4.999685 | 170019.2 | 8.674457 | 219.8643
| 125.0156 | 24.9555 | 1.70393 | 175.4642 | 4.999667 | 165295.2 | 9.703632 | 227.4285
| 125.0156 | 22.479 | 1.749057 | 189.1191 | 4.999581 | 185651.7 | 8.030957 | 233.485
| 125.0156 | 19.95488 | 1.776319 | 190.1879 | 4.999775 | 189658.8 | 7.89885 | 237.243
| 125.0156 | 17.47837 | 1.817699 | 189.2438 | 4.999641 | 189345.2 | 7.98475 | 238.3416
| 125.0156 | 14.95425 | 1.851741 | 189.1518 | 4.999573 | 189027.2 | 7.995774 | 238.0541
| 125.0156 | 12.47775 | 1.892959 | 190.1371 | 4.999691 | 186612 | 7.931472 | 233.1757
| 125.0156 | 9.953625 | 1.924537 | 189.2737 | 4.999676 | 187249.2 | 8.001903 | 235.4201
| 125.0156 | 7.477125 | 1.979129 | 178.8139 | 4.999615 | 165295 | 9.315679 | 221.8657
| 125.0156 | 4.953 | 2.012246 | 177.4669 | 4.999618 | 158998.4 | 9.572998 | 215.2085
| 125.0156 | 2.4765 | 2.033114 | 187.8101 | 4.999623 | 191194.4 | 8.096346 | 243.2742
| 125.0156 | 0 | 2.08159 | 179.9325 | 4.999447 | 163124.7 | 9.224268 | 217.0547
| 127.5398 | 247.4595 | -1.624157 | 173.9527 | 4.999617 | 150051.6 | 10.17585 | 208.2426
| 127.5398 | 244.983 | -1.590266 | 178.3165 | 4.999658 | 153887.1 | 9.565345 | 206.8258
| 127.5398 | 242.458875 | -1.537333 | 179.0684 | 4.999732 | 153423.8 | 9.486779 | 205.0651
| 127.5398 | 239.982375 | -1.511698 | 179.2324 | 4.999725 | 156646.4 | 9.410277 | 209.2169
| 127.5398 | 237.45825 | -1.468014 | 175.3298 | 4.999656 | 149805.5 | 10.00671 | 205.7578
| 127.5398 | 234.98175 | -1.436204 | 169.6625 | 4.999694 | 156944.7 | 10.59848 | 225.2993
| 127.5398 | 232.457625 | -1.405567 | 170.6191 | 4.999745 | 159162.4 | 10.42487 | 226.8845
| 127.5398 | 229.981125 | -1.36129 | 164.883 | 4.999686 | 148112.8 | 11.49893 | 220.6635
| 127.5398 | 227.457 | -1.323674 | 168.6317 | 4.999557 | 157995.3 | 10.71808 | 228.6943
| 127.5398 | 224.9805 | -1.292197 | 168.1032 | 4.999799 | 154262.8 | 10.87347 | 224.0884
| 127.5398 | 222.456375 | -1.244399 | 170.0251 | 4.999666 | 153666.6 | 10.6185 | 219.86
| 127.5398 | 219.979875 | -1.213969 | 162.2759 | 4.999759 | 150834.7 | 11.83842 | 229.6177
| 127.5398 | 217.45575 | -1.177513 | 173.6589 | 4.999763 | 157549.7 | 10.06231 | 219.341
| 127.5398 | 214.97925 | -1.135322 | 171.8419 | 4.999704 | 155915.8 | 10.328 | 220.0349
| 127.5398 | 212.455125 | -1.0924 | 167.5172 | 4.999777 | 147232.2 | 11.12546 | 214.7541
| 127.5398 | 209.978625 | -1.062629 | 177.72 | 4.999637 | 170994.6 | 9.353765 | 231.7774
| 127.5398 | 207.4545 | -1.020872 | 187.3928 | 4.999692 | 175848.4 | 8.293351 | 222.8791
| 127.5398 | 204.978 | -0.9604545 | 179.4089 | 4.99968 | 153185 | 9.451851 | 204.2345
| 127.5398 | 202.453875 | -0.9207214 | 191.344 | 4.999664 | 174810.8 | 7.944603 | 215.6183
| 127.5398 | 199.977375 | -0.885879 | 193.421 | 4.999674 | 181260.5 | 7.699809 | 221.0466
| 127.5398 | 197.45325 | -0.8655201 | 166.7612 | 4.999588 | 167954.8 | 10.78274 | 247.4135
| 127.5398 | 194.97675 | -0.8211604 | 183.2317 | 4.999586 | 183391 | 8.611337 | 240.0533
| 127.5398 | 192.452625 | -0.7854588 | 181.0923 | 4.99965 | 175279.2 | 8.92758 | 232.1826
| 127.5398 | 189.9761 | -0.7326733 | 195.5735 | 4.999561 | 183575.6 | 7.500433 | 220.9356
| 127.5398 | 187.499625 | -0.7116812 | 190.0748 | 4.999704 | 193160.3 | 7.877294 | 242.2302
| 127.5398 | 184.9755 | -0.672583 | 186.1386 | 4.99979 | 178518.3 | 8.382347 | 228.4716
| 127.5398 | 182.499 | -0.6279174 | 184 | 4.999595 | 174893.8 | 8.633841 | 226.8889
| 127.5398 | 179.974875 | -0.5883358 | 171.0475 | 4.999653 | 159301.7 | 10.36513 | 226.3361
| 127.5398 | 177.4984 | -0.5284653 | 192.2564 | 4.999667 | 178821.6 | 7.823055 | 219.5524
| 127.5398 | 174.97425 | -0.5014875 | 188.0373 | 4.999708 | 185684.8 | 8.128822 | 235.269
| 127.5398 | 172.49775 | -0.4780356 | 189.746 | 4.999637 | 187088.6 | 7.961379 | 234.4445
| 127.5398 | 169.973625 | -0.4356234 | 181.2966 | 4.999748 | 174310.7 | 8.918811 | 230.4766
| 127.5398 | 167.497125 | -0.3974432 | 188.1942 | 4.999605 | 180593.1 | 8.16643 | 228.0619
| 127.5398 | 164.973 | -0.3535762 | 190.4034 | 4.999591 | 190173.6 | 7.875016 | 237.5976
| 127.5398 | 162.4965 | -0.3179785 | 184.6398 | 4.999557 | 173684.3 | 8.584879 | 224.2091
| 127.5398 | 159.972375 | -0.2819309 | 190.3897 | 4.999733 | 184258.4 | 7.931912 | 229.598
| 127.5398 | 157.495875 | -0.239489 | 200.595 | 4.999598 | 182138.2 | 7.122309 | 212.1266
| 127.5398 | 154.97175 | -0.2104353 | 185.8508 | 4.999588 | 176681.7 | 8.430581 | 226.4092
| 127.5398 | 152.49525 | -0.1693774 | 177.8638 | 4.999756 | 165254.1 | 9.424244 | 223.3584
| 127.5398 | 149.971125 | -0.1302758 | 188.6518 | 4.999643 | 183723.1 | 8.092378 | 231.5989
| 127.5398 | 147.494625 | -0.0915968 | 184.4623 | 4.999701 | 177810.4 | 8.553186 | 230.1828
| 127.5398 | 144.9705 | -0.05702975 | 191.0116 | 4.999567 | 186222.6 | 7.858461 | 231.2754
| 127.5398 | 142.494 | -0.02344646 | 180.6205 | 4.99957 | 161464.8 | 9.174797 | 213.6986
| 127.5398 | 139.969875 | 0.02068459 | 177.0848 | 4.999652 | 167299.8 | 9.481554 | 227.5613
| 127.5398 | 137.493375 | 0.06601687 | 176.7929 | 4.999633 | 163017 | 9.583889 | 221.9499
| 127.5398 | 134.96925 | 0.1025741 | 188.0218 | 4.999771 | 175099.7 | 8.243101 | 220.913
| 127.5398 | 132.49275 | 0.1244135 | 186.9813 | 4.999661 | 181168.2 | 8.273116 | 230.7635
| 127.5398 | 129.968625 | 0.1581945 | 194.192 | 4.999616 | 195325.3 | 7.512915 | 238.5295
| 127.5398 | 127.492125 | 0.1942452 | 182.9523 | 4.999715 | 183879.4 | 8.6341 | 241.2268
| 127.5398 | 124.968 | 0.235222 | 185.738 | 4.999679 | 177917.8 | 8.427422 | 228.2834
| 127.5398 | 122.4915 | 0.275279 | 186.6886 | 4.999734 | 185483.9 | 8.255569 | 237.1939
| 127.5398 | 119.967375 | 0.3180088 | 188.9287 | 4.999664 | 187084.4 | 8.034328 | 235.7498
| 127.5398 | 117.490875 | 0.3462335 | 174.8373 | 4.999637 | 169061.3 | 9.718098 | 233.9785
| 127.5398 | 114.96675 | 0.3860718 | 184.2539 | 4.999646 | 181646.8 | 8.529731 | 235.8721
| 127.5398 | 112.49025 | 0.4203695 | 193.2194 | 4.999574 | 191877.2 | 7.62086 | 235.4289
| 127.5398 | 109.966125 | 0.450504 | 191.64 | 4.999705 | 183853.5 | 7.826791 | 227.1322
| 127.5398 | 107.489625 | 0.4774726 | 187.8499 | 4.999703 | 183671.1 | 8.166291 | 232.8062
| 127.5398 | 104.9655 | 0.5242644 | 192.4303 | 4.999542 | 187505.8 | 7.72502 | 230.7979
| 127.5398 | 102.489 | 0.5555041 | 190.7842 | 4.999684 | 185894.7 | 7.881555 | 231.1888
| 127.5398 | 99.96487 | 0.6006576 | 190.98 | 4.999662 | 187253.1 | 7.851765 | 232.7152
| 127.5398 | 97.488375 | 0.6330098 | 190.7791 | 4.999599 | 177644.1 | 7.964174 | 220.1743
| 127.5398 | 94.96425 | 0.6666977 | 171.2764 | 4.999591 | 166402.5 | 10.20418 | 236.4421
| 127.5398 | 92.48775 | 0.7035966 | 180.4464 | 4.999488 | 166762 | 9.113088191 | 221.29
| 127.5398 | 89.963625 | 0.7390772 | 192.9305 | 4.999704 | 188847.1 | 7.671282 | 231.8203
| 127.5398 | 87.48712 | 0.7857446 | 182.3196 | 4.999699 | 170913.4 | 8.856455 | 224.0664
| 127.5398 | 84.963 | 0.8248061 | 180.9072 | 4.999726 | 179031.9 | 8.900092 | 237.8299
| 127.5398 | 82.4865 | 0.8581145 | 182.6477 | 4.999724 | 180512.6 | 8.703081 | 236.9695
| 127.5398 | 79.962375 | 0.890392 | 176.7651 | 4.999733 | 162703.7 | 9.59259 | 221.5523
| 127.5398 | 77.485875 | 0.9109826 | 172.0949 | 4.999762 | 157922.4 | 10.25526 | 222.5128
| 127.5398 | 74.96175 | 0.9514683 | 162.2314 | 4.999645 | 158573 | 11.65183 | 241.7655
| 127.5398 | 72.48525 | 0.9930653 | 180.0412 | 4.999672 | 169750.4 | 9.114529 | 226.1268
| 127.5398 | 69.961125 | 1.049716 | 194.1003 | 4.999563 | 172518 | 7.730759 | 208.7731
| 127.5398 | 67.48462 | 1.056329 | 169.4261 | 4.99963 | 160401.3 | 10.56042 | 230.8499
| 127.5398 | 64.9605 | 1.112286 | 179.6397 | 4.999617 | 155941.7 | 9.376018 | 207.6376
| 127.5398 | 62.484 | 1.130896 | 178.7834 | 4.999681 | 175916.8 | 9.167299 | 237.0269
| 127.5398 | 59.959875 | 1.190873 | 181.7501 | 4.99945 | 157796.9 | 9.110152 | 207.0071
| 127.5398 | 57.483375 | 1.215316 | 169.222 | 4.999664 | 153079.9 | 10.74226 | 220.3843
| 127.5398 | 54.95925 | 1.25469 | 176.3099 | 4.999672 | 158469.9 | 9.719354 | 216.3144
| 127.5398 | 52.48275 | 1.289725 | 171.6563 | 4.999655 | 154891 | 10.37325 | 218.8664
| 127.5398 | 49.95862 | 1.326216 | 168.185 | 4.999717 | 156964.5 | 10.80265 | 227.9623
| 127.5398 | 47.482125 | 1.36512 | 168.8655 | 4.999626 | 161223.6 | 10.62055 | 233.1026
| 127.5398 | 44.958 | 1.404205 | 178.7617 | 4.999646 | 169794.3 | 9.254434 | 228.3044
| 127.5398 | 42.4815 | 1.457342 | 190.1018 | 4.999653 | 184405.9 | 7.955719 | 230.2446
| 127.5398 | 39.957375 | 1.486425 | 184.4347 | 4.999628 | 182709.5 | 8.50021 | 237.0605
| 127.5398 | 37.48087 | 1.522459 | 169.7103 | 4.999699 | 156688.9 | 10.5973 | 224.838
| 127.5398 | 34.95675 | 1.561684 | 173.0175 | 4.999629 | 153848.9 | 10.21686 | 215.1104
| 127.5398 | 32.48025 | 1.595102 | 170.857 | 4.999595 | 161496.3 | 10.34792 | 229.9069
| 127.5398 | 29.95612 | 1.635744 | 183.7362 | 4.999597 | 170317.2 | 8.71852 | 221.0097
| 127.5398 | 27.479625 | 1.671672 | 173.1239 | 4.999571 | 157287.6 | 10.1347 | 219.8557
| 127.5398 | 24.9555 | 1.707798 | 167.5917 | 4.999571 | 153539 | 10.96215 | 223.92
| 127.5398 | 22.479 | 1.752925 | 176.399 | 4.999638 | 177563.1 | 9.41162 | 243.6642
| 127.5398 | 19.95488 | 1.785979 | 191.7367 | 4.999535 | 190968.4 | 7.753087 | 236.5438
| 127.5398 | 17.47837 | 1.825241 | 184.1843 | 4.999627 | 182391.6 | 8.528248 | 237.033
| 127.5398 | 14.95425 | 1.858161 | 190.4047 | 4.999617 | 185007.4 | 7.923121 | 230.5837
| 127.5398 | 12.47775 | 1.90473 | 176.3655 | 4.999616 | 173450.5 | 9.472778 | 237.6898
| 127.5398 | 9.953625 | 1.937468 | 182.5164 | 4.999701 | 174100.7 | 8.794545 | 228.1807
| 127.5398 | 7.477125 | 1.976205 | 185.7177 | 4.999786 | 174313.1 | 8.471831 | 223.3846
| 127.5398 | 4.953 | 2.019849 | 176.8446 | 4.999595 | 167873.8 | 9.500301 | 228.7887
| 127.5398 | 2.4765 | 2.046558 | 179.6953 | 4.999723 | 170782.6 | 9.137764 | 228.1522
| 127.5398 | 0 | 2.088712 | 195.4853 | 4.999625 | 186029.5 | 7.485905 | 224.2551
| 130.0163 | 247.4595 | -1.620974 | 166.7915 | 4.999793 | 153396.8 | 11.08192 | 225.1423
| 130.0163 | 244.983 | -1.582007 | 175.1272 | 4.999496 | 153029.5 | 9.965798 | 210.5621
| 130.0163 | 242.458875 | -1.540636 | 171.7355 | 4.999715 | 149054.5 | 10.48913 | 210.3725
| 130.0163 | 239.982375 | -1.511212 | 172.1318 | 4.999704 | 158562.4 | 10.23789 | 223.3785
| 130.0163 | 237.45825 | -1.475077 | 174.7397 | 4.999563 | 165879.4 | 9.780809 | 229.5149
| 130.0163 | 234.98175 | -1.424298 | 178.0249 | 4.999754 | 152287.4 | 9.629899 | 205.0775
| 130.0163 | 232.457625 | -1.379635 | 180.5709 | 4.999702 | 158870.3 | 9.222336 | 210.2266
| 130.0163 | 229.981125 | -1.342067 | 174.0375 | 4.999684 | 154130.8 | 10.08098 | 213.8526
| 130.0163 | 227.457 | -1.303458 | 173.418 | 4.999739 | 157896.8 | 10.08609 | 220.2403
| 130.0163 | 224.9805 | -1.274029 | 172.778 | 4.999663 | 155020.5 | 10.2241 | 217.1794
| 130.0163 | 222.456375 | -1.23245 | 184.2086 | 4.999685 | 160049.2 | 8.814999 | 206.4334
| 130.0163 | 219.979875 | -1.197609 | 179.3212 | 4.99968 | 160206.1 | 9.339817 | 213.9757
| 130.0163 | 217.45575 | -1.153742 | 177.5039 | 4.999604 | 152921.8 | 9.679151 | 206.7333
| 130.0163 | 214.97925 | -1.127075 | 177.0348 | 4.999612 | 160280.1 | 9.601534 | 217.6934
| 130.0163 | 212.455125 | -1.083714 | 197.9568 | 4.999683 | 186600.1 | 7.285806 | 221.4211
| 130.0163 | 209.978625 | -1.041714 | 178.3583 | 4.999801 | 159979.6 | 9.453396 | 215.169
| 130.0163 | 207.4545 | -1.004726 | 194.8484 | 4.999643 | 180579.1 | 7.587427 | 218.0955
| 130.0163 | 204.978 | -0.9633141 | 187.8 | 4.999614 | 168544.4 | 8.342086 | 212.5024
| 130.0163 | 202.453875 | -0.9085731 | 196.2926 | 4.99972 | 174117.7 | 7.532417 | 207.8291
| 130.0163 | 199.977375 | -0.8691765 | 194.3286 | 4.999565 | 177895.9 | 7.656334 | 215.3648
| 130.0163 | 197.45325 | -0.8450682 | 167.9121 | 4.999493 | 146020.6 | 11.09771 | 212.3169
| 130.0163 | 194.97675 | -0.7952936 | 194.6095 | 4.999602 | 178838.3 | 7.623788 | 216.1843
| 130.0163 | 192.452625 | -0.7836972 | 189.787 | 4.999758 | 190860.6 | 7.923053 | 239.539
| 130.0163 | 189.9761 | -0.7441432 | 195.9116 | 4.999646 | 184695.4 | 7.463358 | 221.8997
| 130.0163 | 187.499625 | -0.7027408 | 182.7252 | 4.999633 | 166696.9 | 8.871859 | 217.6232
| 130.0163 | 184.9755 | -0.661057 | 187.7474 | 4.999579 | 180898 | 8.204405 | 229.1781
| 130.0163 | 182.499 | -0.6244345 | 179.7327 | 4.999574 | 169422.8 | 9.15257 | 226.1709
| 130.0163 | 179.974875 | -0.581762 | 181.8391 | 4.999704 | 176960.7 | 8.828526 | 233.3097
| 130.0163 | 177.4984 | -0.5508438 | 185.7108 | 4.999598 | 183500.5 | 8.368333 | 236.0473
| 130.0163 | 174.97425 | -0.5018952 | 193.6888 | 4.999686 | 184540.4 | 7.646624 | 224.9582
| 130.0163 | 172.49775 | -0.4651082 | 196.9188 | 4.999707 | 185818.5 | 7.373561 | 221.9007
| 130.0163 | 169.973625 | -0.433185 | 189.8144 | 4.999715 | 188830.5 | 7.939149 | 236.7125
| 130.0163 | 167.497125 | -0.3979706 | 192.555 | 4.999604 | 189417.3 | 7.697588 | 233.1655
| 130.0163 | 164.973 | -0.3588349 | 193.2073 | 4.999813 | 187423.7 | 7.660948 | 229.4989
| 130.0163 | 162.4965 | -0.318309 | 192.5363 | 4.999618 | 189062.8 | 7.70232 | 232.7193
| 130.0163 | 159.972375 | -0.2771001 | 194.8015 | 4.999698 | 185670.9 | 7.544693 | 224.7933
| 130.0163 | 157.495875 | -0.2419325 | 189.6123 | 4.99956 | 184415.8 | 7.998914 | 231.0239
| 130.0163 | 154.97175 | -0.2042923 | 188.0228 | 4.999758 | 182929 | 8.158123 | 231.5149
| 130.0163 | 152.49525 | -0.1670869 | 195.9323 | 4.999621 | 182994.3 | 7.476822 | 219.6684
| 130.0163 | 149.971125 | -0.13806 | 163.5572 | 4.999651 | 157715 | 11.46563 | 237.7945
| 130.0163 | 147.494625 | -0.07993041 | 188.2688 | 4.999658 | 179559.3 | 8.170677 | 226.5447
| 130.0163 | 144.9705 | -0.05753362 | 188.6885 | 4.999671 | 187068.3 | 8.056106 | 236.1159
| 130.0163 | 142.494 | -0.0245047 | 174.0592 | 4.999566 | 158785.1 | 9.988363 | 220.4428
| 130.0163 | 139.969875 | 0.02465627 | 172.5588 | 4.999644 | 155120.7 | 10.2504 | 217.6868
| 130.0163 | 137.493375 | 0.05793748 | 185.217 | 4.999636 | 176230.3 | 8.497514 | 226.7926
| 130.0163 | 134.96925 | 0.09371889 | 184.6726 | 4.99964 | 179594.5 | 8.511789 | 232.3175
| 130.0163 | 132.49275 | 0.1303537 | 182.144 | 4.999653 | 161588.3 | 9.008233 | 211.5496
| 130.0163 | 129.968625 | 0.1697264 | 191.6555 | 4.999589 | 178133.5 | 7.882029 | 219.5277
| 130.0163 | 127.492125 | 0.1971392 | 186.5954 | 4.99965 | 185707.9 | 8.261838 | 237.6582
| 130.0163 | 124.968 | 0.2359326 | 168.4653 | 4.999827 | 161810.4 | 10.66448 | 234.7266
| 130.0163 | 122.4915 | 0.2928499 | 193.0911 | 4.999674 | 184870 | 7.693591 | 226.287
| 130.0163 | 119.967375 | 0.3199618 | 182.5259 | 4.999709 | 174773.6 | 8.785061 | 229.1045
| 130.0163 | 117.490875 | 0.3526606 | 194.8377 | 4.99964 | 185420.6 | 7.543858 | 224.4118
| 130.0163 | 114.96675 | 0.3789381 | 192.9098 | 4.999733 | 200324.2 | 7.5787 | 247.3907
| 130.0163 | 112.49025 | 0.4212031 | 192.3373 | 4.999562 | 183895.5 | 7.766303 | 226.1301
| 130.0163 | 109.966125 | 0.4509257 | 192.6598 | 4.999614 | 187319.6 | 7.707455 | 230.1966
| 130.0163 | 107.489625 | 0.481678 | 170.1862 | 4.999624 | 161325.8 | 10.44012 | 230.8554
| 130.0163 | 104.9655 | 0.5328992 | 193.6411 | 4.999674 | 186348.2 | 7.634167 | 227.4146
| 130.0163 | 102.489 | 0.5670272 | 195.1489 | 4.999782 | 185246.9 | 7.520323 | 223.7284
| 130.0163 | 99.96487 | 0.5938537 | 189.9518 | 4.999626 | 186142.3 | 7.95216 | 232.831
| 130.0163 | 97.488375 | 0.6366372 | 178.1669 | 4.999531 | 158760.1 | 9.495512 | 213.7735
| 130.0163 | 94.96425 | 0.6668653 | 182.9719 | 4.999745 | 178475.7 | 8.694308 | 233.5553
| 130.0163 | 92.48775 | 0.7083775 | 195.0635 | 4.999688 | 188647.9 | 7.497496 | 228.3109
| 130.0163 | 89.963625 | 0.7594524 | 187.5157 | 4.999603 | 175463.2 | 8.286014 | 222.1707
| 130.0163 | 87.48712 | 0.7904179 | 184.572 | 4.999708 | 165508.5 | 8.698881 | 213.2078
| 130.0163 | 84.963 | 0.8185472 | 187.5845 | 4.999666 | 183499.5 | 8.192451 | 232.9963
| 130.0163 | 82.4865 | 0.8425646 | 177.5656 | 4.999803 | 172776.7 | 9.346046 | 234.61
| 130.0163 | 79.962375 | 0.8901233 | 162.935 | 4.999629 | 161064 | 11.48525 | 244.2762
| 130.0163 | 77.485875 | 0.9182141 | 169.9642 | 4.999663 | 158024.1 | 10.53525 | 226.36
| 130.0163 | 74.96175 | 0.9517899 | 169.2018 | 4.999748 | 161057.5 | 10.57828 | 232.2393
| 130.0163 | 72.48525 | 0.9960908 | 179.3243 | 4.999758 | 165215.6 | 9.260194 | 220.9322
| 130.0163 | 69.961125 | 1.024851 | 166.6221 | 4.999613 | 164291.6 | 10.87256 | 242.0098
| 130.0163 | 67.48462 | 1.093397 | 190.781 | 4.999469 | 165652.8 | 8.100845 | 204.5147
| 130.0163 | 64.9605 | 1.107628 | 192.2602 | 4.999601 | 185188.9 | 7.760814 | 227.9669
| 130.0163 | 62.484 | 1.140799 | 184.1792 | 4.999685 | 181622.3 | 8.53743 | 235.9623
| 130.0163 | 59.959875 | 1.201515 | 179.9845 | 4.999741 | 169396.1 | 9.125878 | 225.7221
| 130.0163 | 57.483375 | 1.220401 | 166.0839 | 4.999652 | 158573.7 | 11.06831 | 234.2662
| 130.0163 | 54.95925 | 1.260125 | 171.9452 | 4.99964 | 153842.3 | 10.35687 | 216.8715
| 130.0163 | 52.48275 | 1.300298 | 173.5204 | 4.999643 | 158475.9 | 10.06193 | 220.9001
| 130.0163 | 49.95862 | 1.333124 | 184.9452 | 4.999741 | 171750 | 8.579101 | 221.0907
| 130.0163 | 47.482125 | 1.368371 | 170.0902 | 4.999736 | 162340.4 | 10.43386 | 232.5407
| 130.0163 | 44.958 | 1.406185 | 180.9921 | 4.999819 | 176418.4 | 8.92396 | 233.9653
| 130.0163 | 42.4815 | 1.465484 | 191.1089 | 4.999413 | 185253.4 | 7.858856 | 229.8194
| 130.0163 | 39.957375 | 1.498141 | 184.7222 | 4.99977 | 168083.6 | 8.648895 | 216.4561
| 130.0163 | 37.48087 | 1.531445 | 165.4937 | 4.999603 | 152449.9 | 11.29602 | 226.073
| 130.0163 | 34.95675 | 1.568721 | 174.2566 | 4.99967 | 162468.5 | 9.897847 | 225.4077
| 130.0163 | 32.48025 | 1.601713 | 173.3711 | 4.999661 | 163590.5 | 9.98792 | 228.5585
| 130.0163 | 29.95612 | 1.643876 | 191.8907 | 4.999655 | 188994.4 | 7.757657 | 233.6352
| 130.0163 | 27.479625 | 1.692618 | 192.0458 | 4.999619 | 171704.2 | 7.916904 | 210.5749
| 130.0163 | 24.9555 | 1.725082 | 180.8294 | 4.999486 | 163320.7 | 9.122949 | 215.9251
| 130.0163 | 22.479 | 1.758151 | 184.5319 | 4.999529 | 171184.7 | 8.62696 | 220.9584
| 130.0163 | 19.95488 | 1.801361 | 190.0381 | 4.999621 | 172885.7 | 8.082642 | 214.9809
| 130.0163 | 17.47837 | 1.837068 | 192.26 | 4.999628 | 185268 | 7.76014 | 228.0727
| 130.0163 | 14.95425 | 1.86956 | 187.7286 | 4.999654 | 191177.9 | 8.103965 | 243.3884
| 130.0163 | 12.47775 | 1.900962 | 170.0595 | 4.999743 | 170474.1 | 10.29258 | 244.8644
| 130.0163 | 9.953625 | 1.958712 | 198.0704 | 4.99965 | 181270.5 | 7.322841 | 214.4627
| 130.0163 | 7.477125 | 1.981288 | 189.9429 | 4.999768 | 186463.1 | 7.95016 | 233.2814
| 130.0163 | 4.953 | 2.017473 | 188.1759 | 4.999601 | 186737.7 | 8.105594 | 236.4922
| 130.0163 | 2.4765 | 2.075916 | 199.6722 | 4.999677 | 180012.1 | 7.210505 | 210.7051
| 130.0163 | 0 | 2.090262 | 189.5071 | 4.99957 | 188967.6 | 7.964753 | 237.3955
| 132.5404 | 247.4595 | -1.616749 | 177.9086 | 4.999659 | 160817.1 | 9.490765 | 217.0476
| 132.5404 | 244.983 | -1.568989 | 185.8091 | 4.999692 | 156280.5 | 8.70905 | 199.2038
| 132.5404 | 242.458875 | -1.541402 | 178.345 | 4.999681 | 160889.6 | 9.439428 | 216.4555
| 132.5404 | 239.982375 | -1.513361 | 180.9005 | 4.999528 | 176543.8 | 8.931367 | 234.296
| 132.5404 | 237.45825 | -1.467073 | 186.0698 | 4.999785 | 176089.4 | 8.416758 | 225.2571
| 132.5404 | 234.98175 | -1.437102 | 175.2549 | 4.999456 | 162732.3 | 9.771114 | 224.098
| 132.5404 | 232.457625 | -1.395098 | 177.9719 | 4.999699 | 167968.3 | 9.370108 | 227.0279
| 132.5404 | 229.981125 | -1.349593 | 182.9459 | 4.999595 | 161988.2 | 8.917114 | 210.8885
| 132.5404 | 227.457 | -1.313614 | 164.6663 | 4.99965 | 151342.6 | 11.44904 | 225.9173
| 132.5404 | 224.9805 | -1.274212 | 168.9389 | 4.999712 | 159384.5 | 10.64753 | 230.2145
| 132.5404 | 222.456375 | -1.239016 | 171.7647 | 4.999713 | 156577 | 10.32483 | 221.1233
| 132.5404 | 219.979875 | -1.201118 | 167.9247 | 4.999742 | 157300 | 10.83217 | 228.9354
| 132.5404 | 217.45575 | -1.155274 | 181.8749 | 4.999644 | 170883.2 | 8.903171 | 224.7364
| 132.5404 | 214.97925 | -1.113947 | 195.0434 | 4.999636 | 182142.2 | 7.556786 | 219.8412
| 132.5404 | 212.455125 | -1.078325 | 193.7479 | 4.999681 | 178602.4 | 7.698226 | 217.1071
| 132.5404 | 209.978625 | -1.041265 | 184.5278 | 4.999661 | 177465.8 | 8.550677 | 229.5992
| 132.5404 | 207.4545 | -1.010734 | 176.8037 | 4.99969 | 157809.6 | 9.672322 | 214.5997
| 132.5404 | 204.978 | -0.9612827 | 191.3528 | 4.999716 | 180581.6 | 7.883792 | 223.2133
| 132.5404 | 202.453875 | -0.9233004 | 191.6798 | 4.999679 | 183499.9 | 7.826694 | 226.6
| 132.5404 | 199.977375 | -0.8855129 | 195.1432 | 4.999661 | 175530 | 7.612429 | 211.1888
| 132.5404 | 197.45325 | -0.8467305 | 191.4971 | 4.999722 | 177273.2 | 7.905063 | 218.6285
| 132.5404 | 194.97675 | -0.8065261 | 195.4419 | 4.999739 | 191914.8 | 7.439965 | 232.0473
| 132.5404 | 192.452625 | -0.7723928 | 182.7058 | 4.999634 | 166652.5 | 8.874509 | 217.5925
| 132.5404 | 189.9761 | -0.7371055 | 182.9787 | 4.999676 | 177835 | 8.701137 | 232.6446
| 132.5404 | 187.499625 | -0.7008196 | 192.0916 | 4.999725 | 185713 | 7.770554 | 228.9241
| 132.5404 | 184.9755 | -0.648487 | 172.6758 | 4.999736 | 153972.1 | 10.25887 | 215.8485
| 132.5404 | 182.499 | -0.615898 | 167.0921 | 4.99975 | 155437.8 | 10.99163 | 227.6558
| 132.5404 | 179.974875 | -0.5727394 | 191.5021 | 4.999607 | 176277.4 | 7.914872 | 217.3119
| 132.5404 | 177.4984 | -0.5428554 | 192.4904 | 4.999707 | 188280.3 | 7.713302 | 231.7425
| 132.5404 | 174.97425 | -0.4949116 | 188.6733 | 4.999647 | 181839.6 | 8.109645 | 229.0042
| 132.5404 | 172.49775 | -0.4611382 | 197.77 | 4.999637 | 186730.4 | 7.299123 | 221.8548
| 132.5404 | 169.973625 | -0.4371421 | 172.5054 | 4.999518 | 166007 | 10.05424 | 233.6305
| 132.5404 | 167.497125 | -0.3775572 | 201.2644 | 4.999651 | 182750.5 | 7.067475 | 211.9957
| 132.5404 | 164.973 | -0.3588561 | 192.4508 | 4.999591 | 188350.4 | 7.715798 | 231.8969
| 132.5404 | 162.4965 | -0.319477 | 188.9958 | 4.999607 | 186502.9 | 8.033805 | 234.8453
| 132.5404 | 159.972375 | -0.2812268 | 185.5336 | 4.999675 | 185380.6 | 8.365621 | 238.967
| 132.5404 | 157.495875 | -0.2395118 | 169.0527 | 4.999553 | 146925.3 | 10.91036 | 211.7199
| 132.5404 | 154.97175 | -0.1838549 | 193.4133 | 4.999633 | 190465.5 | 7.616907 | 233.236
| 132.5404 | 152.49525 | -0.14539 | 188.7817 | 4.999627 | 182195.4 | 8.096081 | 229.3167
| 132.5404 | 149.971125 | -0.1097556 | 189.343 | 4.999737 | 178373.6 | 8.085385 | 223.3
| 132.5404 | 147.494625 | -0.08671112 | 188.1462 | 4.999586 | 185930.7 | 8.116204 | 235.43
| 132.5404 | 144.9705 | -0.06161022 | 171.999 | 4.999635 | 164981.4 | 10.13654 | 233.0222
| 132.5404 | 142.494 | -0.01773118 | 168.7584 | 4.99973 | 150955 | 10.85592 | 218.0724
| 132.5404 | 139.969875 | 0.01633357 | 162.0092 | 4.99976 | 147915.6 | 11.96153 | 225.6372
| 132.5404 | 137.493375 | 0.07206278 | 195.54 | 4.999558 | 172482.7 | 7.610628 | 206.7731
| 132.5404 | 134.96925 | 0.09910953 | 186.3495 | 4.999759 | 174983.9 | 8.402741 | 223.3165
| 132.5404 | 132.49275 | 0.129284 | 178.2785 | 4.999744 | 177764.5 | 9.198565 | 240.5871
| 132.5404 | 129.968625 | 0.1677743 | 183.7667 | 4.999613 | 157245.7 | 8.904284 | 203.3414
| 132.5404 | 127.492125 | 0.2014024 | 180.8481 | 4.999625 | 173121.5 | 8.981545 | 229.5432
| 132.5404 | 124.968 | 0.2369111 | 174.4626 | 4.999596 | 159281.3 | 9.929217 | 220.482
| 132.5404 | 122.4915 | 0.2787608 | 183.2691 | 4.999719 | 172205.6 | 8.741755 | 224.3419
| 132.5404 | 119.967375 | 0.3338002 | 191.6513 | 4.999584 | 182150.1 | 7.84206 | 224.8465
| 132.5404 | 117.490875 | 0.3443538 | 189.6747 | 4.99962 | 193126.6 | 7.91241 | 242.8447
| 132.5404 | 114.96675 | 0.3991035 | 195.9059 | 4.99967 | 184845.5 | 7.46253 | 222.1026
| 132.5404 | 112.49025 | 0.4324707 | 199.1203 | 4.999613 | 184973.4 | 7.209873 | 217.7075
| 132.5404 | 109.966125 | 0.4621558 | 182.0724 | 4.999617 | 173481 | 8.848209 | 228.0375
| 132.5404 | 107.489625 | 0.5027136 | 190.0846 | 4.999562 | 178601.8 | 8.015847 | 222.4831
| 132.5404 | 104.9655 | 0.5252274 | 187.5793 | 4.999714 | 190823.7 | 8.120999 | 243.1455
| 132.5404 | 102.489 | 0.5768187 | 196.9527 | 4.999548 | 187206.1 | 7.358832 | 223.6443
| 132.5404 | 99.96487 | 0.5992151 | 179.751 | 4.999628 | 171683.9 | 9.118934 | 229.3339
| 132.5404 | 97.488375 | 0.6346395 | 192.7136 | 4.999503 | 189361 | 7.68457 | 232.8428
| 132.5404 | 94.96425 | 0.6876658 | 193.4149 | 4.999636 | 177775.1 | 7.734513 | 216.5089
| 132.5404 | 92.48775 | 0.7168834 | 188.5361 | 4.999684 | 180885.2 | 8.132158 | 227.9246
| 132.5404 | 89.963625 | 0.7517485 | 190.5635 | 4.999651 | 182449.9 | 7.934216 | 226.8995
| 132.5404 | 87.48712 | 0.7850609 | 182.6681 | 4.999666 | 173134.5 | 8.791229 | 226.5898
| 132.5404 | 84.963 | 0.8129825 | 167.0624 | 4.99965 | 168432.2 | 10.73204 | 247.5591
| 132.5404 | 82.4865 | 0.8420664 | 167.4283 | 4.999746 | 155613.4 | 10.93941 | 227.3094
| 132.5404 | 79.962375 | 0.8924864 | 172.3209 | 4.999688 | 154613.6 | 10.29179 | 217.3547
| 132.5404 | 77.485875 | 0.9226935 | 168.6673 | 4.999625 | 159200 | 10.68847 | 230.4304
| 132.5404 | 74.96175 | 0.9641313 | 168.1948 | 4.999636 | 155652.2 | 10.82938 | 225.9879
| 132.5404 | 72.48525 | 1.00211 | 168.0341 | 4.999717 | 160055.3 | 10.75918 | 232.8755
| 132.5404 | 69.961125 | 1.04966 | 186.6968 | 4.999591 | 174698.7 | 8.372474 | 222.3929
| 132.5404 | 67.48462 | 1.074827 | 171.081 | 4.999611 | 158618.3 | 10.37398 | 225.2746
| 132.5404 | 64.9605 | 1.12743 | 195.1286 | 4.999589 | 190146.1 | 7.479418 | 230.1862
| 132.5404 | 62.484 | 1.148379 | 178.2827 | 4.999717 | 172425.8 | 9.270402 | 232.8702
| 132.5404 | 59.959875 | 1.188279 | 167.3465 | 4.999551 | 154285.9 | 10.98035 | 225.4707
| 132.5404 | 57.483375 | 1.236648 | 188.6395 | 4.999631 | 166793.7 | 8.284844 | 208.9884
| 132.5404 | 54.95925 | 1.263702 | 181.6437 | 4.999674 | 173057.4 | 8.898573 | 228.145
| 132.5404 | 52.48275 | 1.323356 | 197.9301 | 4.999734 | 180762.2 | 7.338502 | 214.0118
| 132.5404 | 49.95862 | 1.339477 | 170.4923 | 4.99965 | 159323.6 | 10.43832 | 227.3448
| 132.5404 | 47.482125 | 1.37721 | 176.595 | 4.999658 | 176019.6 | 9.410434 | 241.0401
| 132.5404 | 44.958 | 1.411278 | 168.413 | 4.999709 | 158104.9 | 10.74663 | 229.2544
| 132.5404 | 42.4815 | 1.457621 | 179.6227 | 4.999668 | 174019.9 | 9.10113 | 232.8683
| 132.5404 | 39.957375 | 1.495411 | 163.4982 | 4.999625 | 157673.1 | 11.47561 | 237.8447
| 132.5404 | 37.48087 | 1.53 | 168.3295 | 4.999658 | 156981.7 | 10.78185 | 227.7273
| 132.5404 | 34.95675 | 1.572831 | 172.4693 | 4.999608 | 155443.8 | 10.2554 | 218.2997
| 132.5404 | 32.48025 | 1.602237 | 172.8572 | 4.999646 | 165878.1 | 10.01259 | 232.8138
| 132.5404 | 29.95612 | 1.648921 | 180.3957 | 4.999572 | 184552.5 | 8.887717 | 246.6818
| 132.5404 | 27.479625 | 1.699325 | 188.42 | 4.999619 | 180498.6 | 8.146719 | 227.5814
| 132.5404 | 24.9555 | 1.720437 | 171.6827 | 4.999683 | 158151.9 | 10.30427 | 223.5522
| 132.5404 | 22.479 | 1.763311 | 179.6371 | 4.999586 | 173330.6 | 9.108674 | 231.8618
| 132.5404 | 19.95488 | 1.807314 | 189.0871 | 4.999731 | 166248.4 | 8.250015 | 207.6423
| 132.5404 | 17.47837 | 1.849678 | 189.6565 | 4.999715 | 186667 | 7.973475 | 234.0134
| 132.5404 | 14.95425 | 1.874318 | 181.3063 | 4.999622 | 179807.8 | 8.848802 | 238.2519
| 132.5404 | 12.47775 | 1.936826 | 189.4492 | 4.999687 | 178807.1 | 8.071061 | 223.719
| 132.5404 | 9.953625 | 1.951906 | 185.5355 | 4.999703 | 184432.7 | 8.375427 | 237.6383
| 132.5404 | 7.477125 | 1.996173 | 198.6444 | 4.999718 | 191799.5 | 7.191378 | 227.1253
| 132.5404 | 4.953 | 2.021966 | 190.5555 | 4.999737 | 184630.1 | 7.913751 | 229.8412
| 132.5404 | 2.4765 | 2.075745 | 199.3647 | 4.999598 | 182290.1 | 7.213964 | 213.9789
| 132.5404 | 0 | 2.089749 | 189.409 | 4.99963 | 190188.2 | 7.962279 | 239.2311
| 135.0169 | 247.4595 | -1.612871 | 176.9028 | 4.999587 | 166232.5 | 9.519087 | 226.3416
| 135.0169 | 244.983 | -1.567638 | 174.3823 | 4.999594 | 151442.9 | 10.09176 | 209.5155
| 135.0169 | 242.458875 | -1.539917 | 171.8732 | 4.999618 | 156555.7 | 10.31079 | 220.9075
| 135.0169 | 239.982375 | -1.489002 | 179.9303 | 4.999646 | 157195.1 | 9.321648 | 208.9093
| 135.0169 | 237.45825 | -1.451505 | 174.8984 | 4.999661 | 148376.9 | 10.09136 | 204.4409
| 135.0169 | 234.98175 | -1.421679 | 169.1406 | 4.999695 | 146228.6 | 10.91558 | 210.5714
| 135.0169 | 232.457625 | -1.387238 | 168.5034 | 4.999652 | 149374.7 | 10.92932 | 216.1997
| 135.0169 | 229.981125 | -1.339794 | 174.0398 | 4.999599 | 154673 | 10.06969 | 214.6161
| 135.0169 | 227.457 | -1.310818 | 166.1406 | 4.999678 | 155588 | 11.12647 | 229.6245
| 135.0169 | 224.9805 | -1.274682 | 166.1336 | 4.999684 | 154104.2 | 11.16167 | 227.3971
| 135.0169 | 222.456375 | -1.22636 | 181.441 | 4.999783 | 159830.5 | 9.111664 | 210.2218
| 135.0169 | 219.979875 | -1.199821 | 172.5207 | 4.999538 | 161234.8 | 10.13711 | 226.5981
| 135.0169 | 217.45575 | -1.16073 | 182.2723 | 4.999707 | 164330.4 | 8.953592 | 215.0866
| 135.0169 | 214.97925 | -1.114681 | 169.1738 | 4.999564 | 153548.4 | 10.73828 | 221.154
| 135.0169 | 212.455125 | -1.074559 | 188.5077 | 4.999756 | 186031.9 | 8.082699 | 234.9863
| 135.0169 | 209.978625 | -1.03083 | 192.9424 | 4.999647 | 183547 | 7.718394 | 224.7607
| 135.0169 | 207.4545 | -0.9956817 | 190.3744 | 4.999607 | 184934.2 | 7.926468 | 230.5321
| 135.0169 | 204.978 | -0.9502706 | 191.1277 | 4.99957 | 183411.5 | 7.875199 | 227.3228
| 135.0169 | 202.453875 | -0.9162842 | 194.4623 | 4.999593 | 179614.6 | 7.628464 | 217.3978
| 135.0169 | 199.977375 | -0.8786876 | 185.1822 | 4.999683 | 189786.2 | 8.354377 | 245.7731
| 135.0169 | 197.45325 | -0.8393069 | 194.4571 | 4.999684 | 181430.2 | 7.61176 | 219.7622
| 135.0169 | 194.97675 | -0.807902 | 186.3173 | 4.999735 | 174498 | 8.41152 | 222.7064
| 135.0169 | 192.452625 | -0.7611762 | 201.6462 | 4.99966 | 192292.1 | 6.965097 | 223.4542
| 135.0169 | 189.9761 | -0.7254175 | 176.9553 | 4.999586 | 155960.5 | 9.687535 | 211.7806
| 135.0169 | 187.499625 | -0.6849958 | 171.6765 | 4.999644 | 154404.3 | 10.38064 | 218.1299
| 135.0169 | 184.9755 | -0.6457446 | 178.1291 | 4.999608 | 160440.2 | 9.471541 | 216.1707
| 135.0169 | 182.499 | -0.6159403 | 191.2479 | 4.999683 | 186455.5 | 7.836035 | 231.2216
| 135.0169 | 179.974875 | -0.570429 | 195.1605 | 4.999699 | 190981.8 | 7.470108 | 231.242
| 135.0169 | 177.4984 | -0.5186326 | 197.4966 | 4.999758 | 185211.9 | 7.333468 | 220.2943
| 135.0169 | 174.97425 | -0.5005955 | 192.9857 | 4.999599 | 182301.1 | 7.726444 | 223.0532
| 135.0169 | 172.49775 | -0.4685753 | 188.2756 | 4.999727 | 184857.7 | 8.11536 | 233.7497
| 135.0169 | 169.973625 | -0.4275058 | 185.0237 | 4.999711 | 183197 | 8.437818 | 236.7622
| 135.0169 | 167.497125 | -0.3717175 | 194.6498 | 4.999639 | 177028.9 | 7.638312 | 213.7957
| 135.0169 | 164.973 | -0.3244737 | 189.4797 | 4.999603 | 175761.5 | 8.101067 | 219.607
| 135.0169 | 162.4965 | -0.3040774 | 185.6527 | 4.999784 | 182765.1 | 8.382123 | 235.121
| 135.0169 | 159.972375 | -0.2733283 | 187.9255 | 4.999696 | 177669.3 | 8.223072 | 224.5199
| 135.0169 | 157.495875 | -0.2425112 | 180.7794 | 4.999627 | 179515.7 | 8.907361 | 238.7412
| 135.0169 | 154.97175 | -0.2001955 | 183.5711 | 4.99961 | 187309.5 | 8.535429 | 245.0436
| 135.0169 | 152.49525 | -0.1609633 | 187.0682 | 4.99966 | 188154.6 | 8.193439 | 240.2785
| 135.0169 | 149.971125 | -0.1291036 | 181.5389 | 4.999636 | 181699.8 | 8.802299 | 240.5544
| 135.0169 | 147.494625 | -0.08686741 | 176.7778 | 4.999633 | 157734.2 | 9.676601 | 214.5348
| 135.0169 | 144.9705 | -0.03702113 | 193.6871 | 4.999665 | 180805.1 | 7.681817 | 220.0632
| 135.0169 | 142.494 | -0.0105653 | 186.0882 | 4.999608 | 178308.4 | 8.389165 | 228.2626
| 135.0169 | 139.969875 | 0.02945421 | 180.3047 | 4.999605 | 169314.4 | 9.091979 | 225.0842
| 135.0169 | 137.493375 | 0.06318318 | 186.1709 | 4.999571 | 175408.9 | 8.414526 | 224.1704
| 135.0169 | 134.96925 | 0.09105858 | 163.2284 | 4.999711 | 152574.8 | 11.64144 | 230.4832
| 135.0169 | 132.49275 | 0.1383266 | 195.7097 | 4.999719 | 183014.8 | 7.49477 | 220.0143
| 135.0169 | 129.968625 | 0.1752694 | 172.8647 | 4.999663 | 156230.8 | 10.18876 | 218.7711
| 135.0169 | 127.492125 | 0.2044348 | 164.6019 | 4.99971 | 159523.4 | 11.26652 | 238.5649
| 135.0169 | 124.968 | 0.246194 | 170.4338 | 4.999533 | 159050.3 | 10.45122 | 227.0442
| 135.0169 | 122.4915 | 0.2787022 | 171.4548 | 4.999674 | 165301.1 | 10.20075 | 234.4768
| 135.0169 | 119.967375 | 0.3292577 | 178.6022 | 4.999739 | 167626.7 | 9.304321 | 225.4979
| 135.0169 | 117.490875 | 0.3576476 | 183.2577 | 4.99961 | 175271.8 | 8.703959 | 228.6079
| 135.0169 | 114.96675 | 0.3870373 | 192.2596 | 4.99964 | 189904.1 | 7.718289 | 234.2816
| 135.0169 | 112.49025 | 0.4326286 | 168.4061 | 4.999727 | 150904.9 | 10.90709 | 218.6053
| 135.0169 | 109.966125 | 0.4845354 | 185.9811 | 4.999637 | 160455.8 | 8.628738 | 204.4347
| 135.0169 | 107.489625 | 0.5039078 | 182.4619 | 4.99959 | 176938.2 | 8.764442 | 232.2406
| 135.0169 | 104.9655 | 0.5567806 | 187.5365 | 4.999617 | 167622 | 8.378876 | 211.6642
| 135.0169 | 102.489 | 0.5718537 | 178.5357 | 4.999712 | 172259.5 | 9.244583 | 232.2001
| 135.0169 | 99.96487 | 0.6175257 | 178.6183 | 4.999638 | 177998.6 | 9.157987 | 240.3258
| 135.0169 | 97.488375 | 0.6712791 | 183.384 | 4.999561 | 161031.1 | 8.885548 | 208.9498
| 135.0169 | 94.96425 | 0.6882796 | 174.1905 | 4.999756 | 159335.4 | 9.962362 | 221.0137
| 135.0169 | 92.48775 | 0.7324722 | 182.8259 | 4.999617 | 164350.1 | 8.89486 | 214.269
| 135.0169 | 89.963625 | 0.752254 | 170.7003 | 4.999592 | 158587.9 | 10.425 | 225.8951
| 135.0169 | 87.48712 | 0.8092462 | 179.7063 | 4.999638 | 157101.2 | 9.348455 | 209.1197
| 135.0169 | 84.963 | 0.8560973 | 188.8698 | 4.99956 | 177845.1 | 8.133795 | 223.3095
| 135.0169 | 82.4865 | 0.8634266 | 168.1337 | 4.999607 | 159280.9 | 10.76087 | 231.5255
| 135.0169 | 79.962375 | 0.9033271 | 182.4296 | 4.999663 | 156171.5 | 9.063922 | 203.8337
| 135.0169 | 77.485875 | 0.9536035 | 183.499 | 4.999632 | 165055.2 | 8.814778 | 214.2065
| 135.0169 | 74.96175 | 0.9895124 | 193.1496 | 4.999605 | 177898.7 | 7.755738 | 217.0498
| 135.0169 | 72.48525 | 1.000478 | 163.9861 | 4.999602 | 156936.1 | 11.41786 | 235.7535
| 135.0169 | 69.961125 | 1.035398 | 168.5391 | 4.999736 | 157101.1 | 10.75025 | 227.5292
| 135.0169 | 67.48462 | 1.07443 | 170.521 | 4.999716 | 160459.2 | 10.41252 | 228.9721
| 135.0169 | 64.9605 | 1.116599 | 169.7651 | 4.999596 | 163524.7 | 10.45453 | 234.9049
| 135.0169 | 62.484 | 1.159531 | 177.8182 | 4.999689 | 158801.7 | 9.535604 | 214.38
| 135.0169 | 59.959875 | 1.188219 | 167.1285 | 4.999748 | 153880.9 | 11.02162 | 225.2593
| 135.0169 | 57.483375 | 1.254271 | 182.6799 | 4.999778 | 157764.8 | 9.011348 | 205.6026
| 135.0169 | 54.95925 | 1.272384 | 179.0969 | 4.999748 | 163819.3 | 9.307167 | 219.3459
| 135.0169 | 52.48275 | 1.299998 | 171.1908 | 4.999642 | 162901.4 | 10.27814 | 231.3909
| 135.0169 | 49.95862 | 1.336811 | 181.3741 | 4.999756 | 180883.8 | 8.829206 | 239.6732
| 135.0169 | 47.482125 | 1.38753 | 184.3283 | 4.999618 | 169757.2 | 8.66605 | 219.3279
| 135.0169 | 44.958 | 1.42756 | 196.0506 | 4.999677 | 186461.3 | 7.43688 | 223.9906
| 135.0169 | 42.4815 | 1.463825 | 175.7489 | 4.999728 | 166773.6 | 9.646046 | 229.0742
| 135.0169 | 39.957375 | 1.499778 | 171.9716 | 4.999619 | 170432.1 | 10.04787 | 241.1933
| 135.0169 | 37.48087 | 1.546688 | 178.7432 | 4.999671 | 161863 | 9.378052 | 217.1806
| 135.0169 | 34.95675 | 1.578801 | 179.8674 | 4.999706 | 173675.4 | 9.079371 | 231.9649
| 135.0169 | 32.48025 | 1.618064 | 174.3035 | 4.999593 | 158012.4 | 9.97238 | 218.9332
| 135.0169 | 29.95612 | 1.649625 | 169.3346 | 4.999629 | 162453 | 10.53282 | 234.0877
| 135.0169 | 27.479625 | 1.702816 | 175.2064 | 4.999747 | 158346.6 | 9.855248 | 217.9276
| 135.0169 | 24.9555 | 1.728265 | 179.5868 | 4.999573 | 164647.2 | 9.239301 | 219.7173
| 135.0169 | 22.479 | 1.772606 | 178.4335 | 4.999576 | 163016.3 | 9.394383 | 219.284
| 135.0169 | 19.95488 | 1.803768 | 166.2599 | 4.999719 | 155460.3 | 11.11199 | 229.2117
| 135.0169 | 17.47837 | 1.851047 | 181.2476 | 4.999668 | 174549.3 | 8.920688 | 230.8935
| 135.0169 | 14.95425 | 1.883212 | 172.9651 | 4.999608 | 163088.2 | 10.04749 | 228.5317
| 135.0169 | 12.47775 | 1.948861 | 191.8463 | 4.999606 | 172803 | 7.922208 | 212.2809
| 135.0169 | 9.953625 | 1.948658 | 180.0226 | 4.999716 | 170570 | 9.105135 | 227.3115
| 135.0169 | 7.477125 | 2.003266 | 188.1019 | 4.999654 | 183680.5 | 8.142964 | 232.4157
| 135.0169 | 4.953 | 2.037849 | 169.0714 | 4.99968 | 155419.6 | 10.71198 | 224.0887
| 135.0169 | 2.4765 | 2.0694 | 171.2703 | 4.999579 | 154230.9 | 10.43802 | 218.5621
| 135.0169 | 0 | 2.105939 | 193.5232 | 4.999648 | 187916.8 | 7.629963 | 229.6716
| 137.4934 | 247.4595 | -1.614301 | 170.5968 | 4.999722 | 165777.5 | 10.30375 | 236.7549
| 137.4934 | 244.983 | -1.569069 | 166.8976 | 4.999748 | 147596.1 | 11.20758 | 216.3516
| 137.4934 | 242.458875 | -1.528068 | 174.2633 | 4.999709 | 159306.4 | 9.953731 | 220.8504
| 137.4934 | 239.982375 | -1.49009 | 166.8867 | 4.999734 | 148698.1 | 11.18125 | 217.9936
| 137.4934 | 237.45825 | -1.454166 | 167.9138 | 4.999639 | 156343.4 | 10.85402 | 227.5231
| 137.4934 | 234.98175 | -1.418609 | 171.6431 | 4.999707 | 149527.5 | 10.49083 | 211.1952
| 137.4934 | 232.457625 | -1.375748 | 166.7655 | 4.999686 | 149508.2 | 11.17883 | 219.4022
| 137.4934 | 229.981125 | -1.333604 | 181.1363 | 4.999619 | 158328.6 | 9.168793 | 208.6392
| 137.4934 | 227.457 | -1.311427 | 171.1653 | 4.999662 | 155962.8 | 10.41628 | 221.2529
| 137.4934 | 224.9805 | -1.279282 | 164.9638 | 4.999657 | 154269.7 | 11.33228 | 229.8084
| 137.4934 | 222.456375 | -1.237428 | 165.8893 | 4.99976 | 150607.4 | 11.28227 | 222.592
| 137.4934 | 219.979875 | -1.191534 | 169.3487 | 4.999684 | 152271.2 | 10.74278 | 218.983
| 137.4934 | 217.45575 | -1.14941 | 189.5158 | 4.999647 | 181022.6 | 8.041846 | 226.5917
| 137.4934 | 214.97925 | -1.112444 | 191.397 | 4.999653 | 180468.5 | 7.880945 | 222.9967
| 137.4934 | 212.455125 | -1.072492 | 190.3308 | 4.999596 | 186602.9 | 7.914352 | 232.857
| 137.4934 | 209.978625 | -1.034245 | 193.704 | 4.999593 | 184740.5 | 7.643351 | 225.1984
| 137.4934 | 207.4545 | -0.9905516 | 181.6845 | 4.99963 | 169004.1 | 8.948854 | 222.4318
| 137.4934 | 204.978 | -0.9538445 | 177.8416 | 4.999674 | 163845.9 | 9.448912 | 221.4064
| 137.4934 | 202.453875 | -0.9134538 | 174.8995 | 4.999745 | 170758.6 | 9.684621 | 236.3544
| 137.4934 | 199.977375 | -0.8713488 | 194.2699 | 4.999639 | 181323.5 | 7.628193 | 219.8937
| 137.4934 | 197.45325 | -0.8299428 | 185.536 | 4.99973 | 168570.4 | 8.561369 | 215.8852
| 137.4934 | 194.97675 | -0.7979615 | 190.0213 | 4.999484 | 193282.3 | 7.880464 | 242.4851
| 137.4934 | 192.452625 | -0.7527098 | 190.2161 | 4.999691 | 188842.8 | 7.903692 | 236.0837
| 137.4934 | 189.9761 | -0.7199184 | 176.9959 | 4.99955 | 157951.8 | 9.646638 | 214.4924
| 137.4934 | 187.499625 | -0.6811712 | 171.4041 | 4.999587 | 157714 | 10.34919 | 223.3929
| 137.4934 | 184.9755 | -0.6510438 | 182.4539 | 4.999815 | 188124.9 | 8.638129 | 248.1818
| 137.4934 | 182.499 | -0.5921843 | 200.8548 | 4.999546 | 186446.2 | 7.067516 | 217.1736
| 137.4934 | 179.974875 | -0.565778 | 190.1963 | 4.999762 | 181739.2 | 7.974001 | 226.5101
| 137.4934 | 177.4984 | -0.5212678 | 170.3623 | 4.999846 | 144008.6 | 10.79908 | 205.4182
| 137.4934 | 174.97425 | -0.4972758 | 178.8541 | 4.999667 | 182102.7 | 9.080805 | 245.8831
| 137.4934 | 172.49775 | -0.4559596 | 173.4554 | 4.99968 | 147013.3 | 10.30735 | 204.772
| 137.4934 | 169.973625 | -0.4156247 | 173.2408 | 4.999597 | 163077.5 | 10.01304 | 228.0364
| 137.4934 | 167.497125 | -0.375787 | 182.1484 | 4.999733 | 173999.4 | 8.833904 | 228.6388
| 137.4934 | 164.973 | -0.3455665 | 184.0044 | 4.999641 | 186455.5 | 8.501992 | 243.0777
| 137.4934 | 162.4965 | -0.2964833 | 173.6694 | 4.999568 | 159158 | 10.03022 | 221.63
| 137.4934 | 159.972375 | -0.2691707 | 186.3807 | 4.999573 | 182763.9 | 8.312474 | 233.9281
| 137.4934 | 157.495875 | -0.2317466 | 185.7801 | 4.999736 | 179815.9 | 8.402072 | 230.8293
| 137.4934 | 154.97175 | -0.193166 | 181.789 | 4.999675 | 187541.4 | 8.711103 | 248.5239
| 137.4934 | 152.49525 | -0.1450726 | 183.0666 | 4.999665 | 172450.4 | 8.759168 | 225.0023
| 137.4934 | 149.971125 | -0.1141675 | 191.6088 | 4.999662 | 183894.7 | 7.829003 | 227.2343
| 137.4934 | 147.494625 | -0.07710416 | 190.3434 | 4.999619 | 177473.7 | 8.004764 | 220.5958
| 137.4934 | 144.9705 | -0.03843916 | 172.5439 | 4.999608 | 160454.8 | 10.14876 | 225.4218
| 137.4934 | 142.494 | -0.01156574 | 171.1207 | 4.999716 | 153049.2 | 10.48351 | 217.1073
| 137.4934 | 139.969875 | 0.0273662 | 178.0316 | 4.999707 | 161601.4 | 9.463672 | 217.9484
| 137.4934 | 137.493375 | 0.06251974 | 166.4705 | 4.999632 | 156971.8 | 11.04713 | 231.108
| 137.4934 | 134.96925 | 0.1013978 | 182.6461 | 4.999568 | 167858.6 | 8.863729 | 219.3373
| 137.4934 | 132.49275 | 0.1396527 | 172.1718 | 4.999786 | 157024.3 | 10.26298 | 221.0809
| 137.4934 | 129.968625 | 0.1714734 | 171.4122 | 4.99974 | 158943.5 | 10.32437 | 225.1758
| 137.4934 | 127.492125 | 0.2061745 | 168.3763 | 4.999735 | 158238.6 | 10.74903 | 229.5211
| 137.4934 | 124.968 | 0.2525779 | 180.0828 | 4.999789 | 174919.9 | 9.039836 | 233.3719
| 137.4934 | 122.4915 | 0.2925251 | 185.1247 | 4.999623 | 180377.5 | 8.458839 | 232.6674
| 137.4934 | 119.967375 | 0.3288987 | 171.9304 | 4.999758 | 154289.2 | 10.34985 | 217.54
| 137.4934 | 117.490875 | 0.3615804 | 184.7224 | 4.999737 | 189950 | 8.396814 | 246.804
| 137.4934 | 114.96675 | 0.4109776 | 182.918 | 4.999663 | 164340.3 | 8.885475 | 214.1163
| 137.4934 | 112.49025 | 0.4541657 | 176.6697 | 4.99953 | 152331 | 9.790463 | 207.1927
| 137.4934 | 109.966125 | 0.4799734 | 170.7491 | 4.999688 | 159043.6 | 10.40977 | 226.4803
| 137.4934 | 107.489625 | 0.532077 | 195.5519 | 4.999692 | 187909.6 | 7.464434 | 226.6138
| 137.4934 | 104.9655 | 0.5725994 | 188.571 | 4.999698 | 179299 | 8.145778 | 225.7254
| 137.4934 | 102.489 | 0.6086525 | 190.7955 | 4.999606 | 180893.3 | 7.929268 | 224.4657
| 137.4934 | 99.96487 | 0.6389109 | 192.3708 | 4.999725 | 181692.7 | 7.784877 | 223.1646
| 137.4934 | 97.488375 | 0.6523736 | 179.4593 | 4.999647 | 176017.9 | 9.092291 | 236.0038
| 137.4934 | 94.96425 | 0.6803329 | 171.0957 | 4.999584 | 165419.5 | 10.24481 | 235.3047
| 137.4934 | 92.48775 | 0.7296523 | 179.3288 | 4.999497 | 154912.7 | 9.429301 | 206.7011
| 137.4934 | 89.963625 | 0.7517957 | 181.8293 | 4.999662 | 178329.3 | 8.812635 | 235.2606
| 137.4934 | 87.48712 | 0.786859 | 159.6071 | 4.999659 | 152043.6 | 12.247 | 236.73
| 137.4934 | 84.963 | 0.8637759 | 189.3077 | 4.999795 | 175407 | 8.12104 | 219.3928
| 137.4934 | 82.4865 | 0.8965458 | 198.0141 | 4.999692 | 188219.6 | 7.268028 | 223.421
| 137.4934 | 79.962375 | 0.905126 | 189.8342 | 4.999652 | 171072.9 | 8.122137 | 212.893
| 137.4934 | 77.485875 | 0.9391578 | 171.8548 | 4.999651 | 165590 | 10.14432 | 234.1829
| 137.4934 | 74.96175 | 0.9753103 | 179.3176 | 4.999694 | 180817.4 | 9.046716 | 243.1796
| 137.4934 | 72.48525 | 1.031229 | 182.8785 | 4.999585 | 155328.9 | 9.02952 | 202.0648
| 137.4934 | 69.961125 | 1.070561 | 178.6247 | 4.999677 | 155245.6 | 9.504768 | 208.2204
| 137.4934 | 67.48462 | 1.084304 | 174.1882 | 4.999644 | 155722.9 | 10.03054 | 215.8645
| 137.4934 | 64.9605 | 1.128046 | 167.5013 | 4.999639 | 157589.6 | 10.88561 | 230.1411
| 137.4934 | 62.484 | 1.166243 | 172.6248 | 4.999457 | 159423.1 | 10.15736 | 223.7825
| 137.4934 | 59.959875 | 1.18955 | 167.7269 | 4.999686 | 154372.3 | 10.92425 | 224.9196
| 137.4934 | 57.483375 | 1.234448 | 166.9005 | 4.999657 | 155849.9 | 11.00981 | 228.6232
| 137.4934 | 54.95925 | 1.269845 | 170.8933 | 4.999805 | 162638.2 | 10.32232 | 231.5353
| 137.4934 | 52.48275 | 1.316163 | 164.8517 | 4.999859 | 157757.9 | 11.26895 | 235.3593
| 137.4934 | 49.95862 | 1.35186 | 172.0194 | 4.999729 | 160286.5 | 10.21961 | 226.0849
| 137.4934 | 47.482125 | 1.40137 | 188.1571 | 4.999692 | 176682.1 | 8.212505 | 222.8336
| 137.4934 | 44.958 | 1.446901 | 192.5356 | 4.999725 | 178052.6 | 7.806928 | 218.138
| 137.4934 | 42.4815 | 1.472834 | 166.4242 | 4.999694 | 160647.6 | 10.97498 | 236.7913
| 137.4934 | 39.957375 | 1.511108 | 174.2835 | 4.99974 | 160467.2 | 9.930217 | 222.4814
| 137.4934 | 37.48087 | 1.548461 | 166.1966 | 4.99972 | 155184.4 | 11.12757 | 228.9113
| 137.4934 | 34.95675 | 1.588807 | 188.0252 | 4.99964 | 187752.9 | 8.109501 | 238.139
| 137.4934 | 32.48025 | 1.627215 | 163.7086 | 4.9997 | 147910.8 | 11.68789 | 222.4839
| 137.4934 | 29.95612 | 1.682981 | 196.9404 | 4.999624 | 183860.9 | 7.388672 | 219.3484
| 137.4934 | 27.479625 | 1.703991 | 172.7374 | 4.999583 | 160096.7 | 10.13067 | 224.5683
| 137.4934 | 24.9555 | 1.739791 | 187.3122 | 4.999594 | 178956.9 | 8.265928 | 227.2183
| 137.4934 | 22.479 | 1.788905 | 191.0185 | 4.999706 | 174654.5 | 7.975195 | 215.8844
| 137.4934 | 19.95488 | 1.815227 | 179.744 | 4.999583 | 171589.1 | 9.120907 | 229.211
| 137.4934 | 17.47837 | 1.858268 | 183.5325 | 4.999736 | 164507.6 | 8.819356 | 213.4152
| 137.4934 | 14.95425 | 1.894036 | 171.9416 | 4.999442 | 152933.3 | 10.37592 | 215.5709
| 137.4934 | 12.47775 | 1.938546 | 171.9963 | 4.999522 | 161720.3 | 10.1953 | 228.2222
| 137.4934 | 9.953625 | 1.957549 | 186.2715 | 4.999705 | 176168.9 | 8.396285 | 225.0498
| 137.4934 | 7.477125 | 1.994766 | 186.312 | 4.999731 | 184646.8 | 8.299536 | 236.6516
| 137.4934 | 4.953 | 2.052184 | 183.9484 | 4.999685 | 187151.9 | 8.500245 | 244.1646
| 137.4934 | 2.4765 | 2.084136 | 169.2116 | 4.999696 | 157354.3 | 10.65173 | 226.7035
| 137.4934 | 0 | 2.130679 | 173.6295 | 4.999646 | 150114.5 | 10.21617 | 208.8409
| 140.0175 | 247.4595 | -1.601053 | 173.0703 | 4.999729 | 151678.2 | 10.25545 | 211.9407
| 140.0175 | 244.983 | -1.566017 | 170.6808 | 4.999711 | 150239.6 | 10.60508 | 213.793
| 140.0175 | 242.458875 | -1.530937 | 162.9005 | 4.999765 | 150415.1 | 11.7494 | 227.7903
| 140.0175 | 239.982375 | -1.483845 | 180.5303 | 4.999549 | 166697 | 9.105084 | 221.0662
| 140.0175 | 237.45825 | -1.441554 | 185.9495 | 4.999753 | 174237.5 | 8.450171 | 222.9217
| 140.0175 | 234.98175 | -1.412065 | 170.6472 | 4.99963 | 160825.8 | 10.3885 | 229.2891
| 140.0175 | 232.457625 | -1.374083 | 170.4293 | 4.999814 | 156027.8 | 10.51387 | 222.6145
| 140.0175 | 229.981125 | -1.338364 | 167.304 | 4.999627 | 149847.1 | 11.09114 | 218.9603
| 140.0175 | 227.457 | -1.307969 | 165.1187 | 4.999685 | 146961 | 11.49319 | 218.5241
| 140.0175 | 224.9805 | -1.257963 | 175.4511 | 4.999573 | 156475.8 | 9.859501 | 214.8861
| 140.0175 | 222.456375 | -1.224833 | 168.8768 | 4.999639 | 155381.1 | 10.73974 | 224.3745
| 140.0175 | 219.979875 | -1.200294 | 169.2832 | 4.999685 | 152118.3 | 10.75537 | 218.8719
| 140.0175 | 217.45575 | -1.155206 | 184.6207 | 4.999708 | 170640.8 | 8.625457 | 220.0811
| 140.0175 | 214.97925 | -1.117237 | 191.5807 | 4.999638 | 185268.5 | 7.818349 | 229.1134
| 140.0175 | 212.455125 | -1.078878 | 187.4657 | 4.99974 | 179437.5 | 8.246625 | 227.6329
| 140.0175 | 209.978625 | -1.034509 | 175.271 | 4.999709 | 168667.5 | 9.672724 | 232.6441
| 140.0175 | 207.4545 | -0.974976 | 194.0775 | 4.999681 | 182594.8 | 7.632289 | 221.8322
| 140.0175 | 204.978 | -0.9385262 | 194.3001 | 4.999587 | 181230.9 | 7.626463 | 219.7291
| 140.0175 | 202.453875 | -0.8973741 | 197.6956 | 4.999688 | 184598 | 7.323059 | 219.2251
| 140.0175 | 199.977375 | -0.8623625 | 178.4319 | 4.99979 | 166650 | 9.338309 | 224.3982
| 140.0175 | 197.45325 | -0.8314521 | 189.7435 | 4.99964 | 179458.4 | 8.037596 | 224.1438
| 140.0175 | 194.97675 | -0.782689 | 193.0318 | 4.999579 | 181978.4 | 7.725587 | 222.5602
| 140.0175 | 192.452625 | -0.7486316 | 172.2881 | 4.999667 | 161221 | 10.16743 | 226.9828
| 140.0175 | 189.9761 | -0.7120481 | 171.6962 | 4.999573 | 153935.9 | 10.38761 | 217.421
| 140.0175 | 187.499625 | -0.6784891 | 190.9148 | 4.999589 | 188468.1 | 7.846091 | 234.4612
| 140.0175 | 184.9755 | -0.6256617 | 193.2294 | 4.999624 | 182647.9 | 7.702621 | 223.149
| 140.0175 | 182.499 | -0.5855819 | 188.9199 | 4.999692 | 185658.8 | 8.049014 | 233.8135
| 140.0175 | 179.974875 | -0.5624537 | 188.2163 | 4.999715 | 172755.6 | 8.25196 | 217.4856
| 140.0175 | 177.4984 | -0.5218928 | 188.9698 | 4.99957 | 174844.2 | 8.157822 | 219.1458
| 140.0175 | 174.97425 | -0.4886857 | 184.621 | 4.999638 | 181021.6 | 8.500724 | 234.3897
| 140.0175 | 172.49775 | -0.4553094 | 187.0877 | 4.999784 | 190454.4 | 8.169682 | 243.4585
| 140.0175 | 169.973625 | -0.4000387 | 188.9256 | 4.999631 | 163959.8 | 8.294484 | 204.8871
| 140.0175 | 167.497125 | -0.3730881 | 174.9607 | 4.999653 | 166035.6 | 9.751827 | 229.3607
| 140.0175 | 164.973 | -0.3380662 | 185.6087 | 4.999684 | 181070.8 | 8.404548 | 232.841
| 140.0175 | 162.4965 | -0.2943516 | 191.7485 | 4.999655 | 185040.4 | 7.806089 | 228.5509
| 140.0175 | 159.972375 | -0.2656031 | 175.7062 | 4.999647 | 170148.4 | 9.598303 | 234.0376
| 140.0175 | 157.495875 | -0.2280772 | 164.4085 | 4.999609 | 155076.1 | 11.39717 | 232.0833
| 140.0175 | 154.97175 | -0.1801684 | 196.7877 | 4.99973 | 189410.7 | 7.3538 | 226.748
| 140.0175 | 152.49525 | -0.1522601 | 185.3236 | 4.999776 | 180291.9 | 8.44085 | 232.226
| 140.0175 | 149.971125 | -0.09896764 | 191.3856 | 4.99974 | 181262.8 | 7.874172 | 224.0686
| 140.0175 | 147.494625 | -0.0754159 | 172.3529 | 4.999757 | 169754.5 | 10.01139 | 239.4753
| 140.0175 | 144.9705 | -0.03890152 | 174.8122 | 4.9997 | 157256.8 | 9.923737 | 217.0248
| 140.0175 | 142.494 | -0.00882246 | 179.3214 | 4.999504 | 164499.7 | 9.270914 | 219.935
| 140.0175 | 139.969875 | 0.03517283 | 171.8603 | 4.999605 | 152116.7 | 10.40456 | 214.5363
| 140.0175 | 137.493375 | 0.06348519 | 164.0132 | 4.999768 | 147660.3 | 11.64683 | 221.5527
| 140.0175 | 134.96925 | 0.1004723 | 181.2241 | 4.999718 | 179618.3 | 8.859843 | 238.1231
| 140.0175 | 132.49275 | 0.1448683 | 188.9054 | 4.999743 | 181697.1 | 8.090209 | 228.4488
| 140.0175 | 129.968625 | 0.1822801 | 177.0859 | 4.999654 | 166958.1 | 9.486721 | 227.071
| 140.0175 | 127.492125 | 0.2173654 | 191.1662 | 4.999642 | 188541.4 | 7.823795 | 234.1633
| 140.0175 | 124.968 | 0.251614 | 191.8738 | 4.999617 | 189515.4 | 7.754384 | 234.3638
| 140.0175 | 122.4915 | 0.2902701 | 189.6733 | 4.999703 | 192770.6 | 7.91583 | 242.3557
| 140.0175 | 119.967375 | 0.327715 | 192.6141 | 4.999639 | 190129.3 | 7.686457 | 234.0293
| 140.0175 | 117.490875 | 0.3667742 | 187.5585 | 4.999687 | 191017.2 | 8.121027 | 243.4505
| 140.0175 | 114.96675 | 0.4275627 | 187.1138 | 4.999727 | 172180.5 | 8.362922 | 218.3653
| 140.0175 | 112.49025 | 0.4692415 | 199.0542 | 4.999693 | 179419.5 | 7.263178 | 210.7912
| 140.0175 | 109.966125 | 0.5024905 | 194.4262 | 4.999618 | 185028.2 | 7.581036 | 224.5051
| 140.0175 | 107.489625 | 0.5195249 | 185.7533 | 4.999781 | 173769.5 | 8.474907 | 222.5893
| 140.0175 | 104.9655 | 0.5468107 | 180.4177 | 4.999579 | 165556.2 | 9.134241 | 219.6608
| 140.0175 | 102.489 | 0.5923754 | 189.6186 | 4.999674 | 179647.5 | 8.046913 | 224.5874
| 140.0175 | 99.96487 | 0.6162785 | 170.4027 | 4.999757 | 155463.7 | 10.52906 | 221.8352
| 140.0175 | 97.488375 | 0.6599646 | 166.4124 | 4.999555 | 155757.9 | 11.08247 | 229.3789
| 140.0175 | 94.96425 | 0.6944956 | 192.4497 | 4.999732 | 194074.1 | 7.666815 | 239.616
| 140.0175 | 92.48775 | 0.7233428 | 175.2378 | 4.999544 | 172041.3 | 9.624644 | 237.6319
| 140.0175 | 89.963625 | 0.7576249 | 170.8342 | 4.999683 | 159710.4 | 10.38543 | 227.3121
| 140.0175 | 87.48712 | 0.8084664 | 177.7754 | 4.999513 | 152456.5 | 9.655563 | 205.6828
| 140.0175 | 84.963 | 0.8514421 | 177.1804 | 4.999565 | 157069.3 | 9.640629 | 212.9705
| 140.0175 | 82.4865 | 0.9082029 | 195.073 | 4.999658 | 182521.6 | 7.550905 | 220.2909
| 140.0175 | 79.962375 | 0.9006515 | 177.8294 | 4.999708 | 171428.5 | 9.335333 | 232.2139
| 140.0175 | 77.485875 | 0.954822 | 182.1154 | 4.999671 | 150206.9 | 9.202044 | 196.3584
| 140.0175 | 74.96175 | 0.9871909 | 176.1066 | 4.999637 | 151824.4 | 9.869292 | 207.3584
| 140.0175 | 72.48525 | 1.013135 | 167.3073 | 4.999548 | 158141.7 | 10.90113 | 231.3285
| 140.0175 | 69.961125 | 1.036912 | 163.2646 | 4.999508 | 151808.4 | 11.65463 | 229.2367
| 140.0175 | 67.48462 | 1.081784 | 171.5553 | 4.999662 | 157167.9 | 10.34037 | 222.3383
| 140.0175 | 64.9605 | 1.130616 | 179.9851 | 4.999629 | 162721.7 | 9.225171 | 216.4159
| 140.0175 | 62.484 | 1.170209 | 186.1627 | 4.999734 | 178156.6 | 8.384009 | 227.9372
| 140.0175 | 59.959875 | 1.207482 | 176.2692 | 4.999591 | 153442.1 | 9.817569 | 209.3502
| 140.0175 | 57.483375 | 1.23451 | 172.984 | 4.999783 | 158299.6 | 10.13367 | 221.5495
| 140.0175 | 54.95925 | 1.275435 | 176.3712 | 4.999562 | 163035.1 | 9.633011 | 222.6704
| 140.0175 | 52.48275 | 1.325469 | 177.7223 | 4.999576 | 156017.9 | 9.595761 | 210.6667
| 140.0175 | 49.95862 | 1.358728 | 177.3639 | 4.999651 | 150839.3 | 9.736438 | 204.089
| 140.0175 | 47.482125 | 1.399004 | 170.0135 | 4.999728 | 162664.2 | 10.43793 | 233.1633
| 140.0175 | 44.958 | 1.455185 | 187.0267 | 4.999694 | 174421 | 8.344507 | 221.5125
| 140.0175 | 42.4815 | 1.486646 | 165.7214 | 4.999785 | 155661.6 | 11.18691 | 230.5139
| 140.0175 | 39.957375 | 1.52125 | 164.8931 | 4.999617 | 153516.7 | 11.36089 | 228.7947
| 140.0175 | 37.48087 | 1.570433 | 175.6148 | 4.999599 | 162415.1 | 9.733592 | 223.0432
| 140.0175 | 34.95675 | 1.598258 | 180.2278 | 4.999764 | 169037.6 | 9.104606 | 224.8224
| 140.0175 | 32.48025 | 1.63932 | 184.5032 | 4.999703 | 177484.7 | 8.552969 | 229.6653
| 140.0175 | 29.95612 | 1.691477 | 199.3136 | 4.999665 | 187408.9 | 7.175282 | 220.534
| 140.0175 | 27.479625 | 1.710914 | 193.1386 | 4.99967 | 185367.6 | 7.685016 | 226.874
| 140.0175 | 24.9555 | 1.747309 | 191.2282 | 4.999628 | 190842 | 7.797815 | 237.184
| 140.0175 | 22.479 | 1.788604 | 167.5624 | 4.999726 | 159798.7 | 10.83066 | 233.3614
| 140.0175 | 19.95488 | 1.822748 | 187.5519 | 4.999664 | 181449.4 | 8.216861 | 230.2404
| 140.0175 | 17.47837 | 1.873707 | 189.1935 | 4.999728 | 172311.2 | 8.166559 | 215.4543
| 140.0175 | 14.95425 | 1.905686 | 180.4877 | 4.999692 | 160594.9 | 9.203524 | 212.7108
| 140.0175 | 12.47775 | 1.952537 | 193.9575 | 4.999655 | 177688.9 | 7.689626 | 215.6237
| 140.0175 | 9.953625 | 1.962323 | 177.3245 | 4.999718 | 171271.9 | 9.394755 | 232.8553
| 140.0175 | 7.477125 | 2.005184 | 194.9266 | 4.99955 | 190080.3 | 7.496199 | 230.4046
| 140.0175 | 4.953 | 2.060596 | 188.9388 | 4.999685 | 188227.9 | 8.022543 | 237.3027
| 140.0175 | 2.4765 | 2.098434 | 182.4158 | 4.999603 | 180229.7 | 8.729673 | 236.9605
| 140.0175 | 0 | 2.139092 | 180.2284 | 4.999649 | 176118.3 | 9.00834 | 234.8313
| 142.494 | 247.4595 | -1.618385 | 183.511 | 4.999622 | 181608.6 | 8.603587 | 237.0609
| 142.494 | 244.983 | -1.540077 | 176.1754 | 4.999632 | 151222.5 | 9.872893 | 206.4198
| 142.494 | 242.458875 | -1.496909 | 190.8792 | 4.999696 | 166014.6 | 8.087913 | 204.8474
| 142.494 | 239.982375 | -1.495027 | 166.1815 | 4.999782 | 155937 | 11.11285 | 230.0776
| 142.494 | 237.45825 | -1.430724 | 181.7154 | 4.999734 | 161270.7 | 9.059241 | 211.7652
| 142.494 | 234.98175 | -1.413483 | 181.5257 | 4.999689 | 165636.4 | 9.013774 | 218.0302
| 142.494 | 232.457625 | -1.360132 | 179.3491 | 4.999738 | 161257.7 | 9.319652 | 215.3866
| 142.494 | 229.981125 | -1.325088 | 171.7962 | 4.999689 | 152162.2 | 10.41232 | 214.7079
| 142.494 | 227.457 | -1.290526 | 180.5395 | 4.999486 | 161446.4 | 9.183784 | 213.7975
| 142.494 | 224.9805 | -1.247927 | 180.6202 | 4.999707 | 151596.1 | 9.343304 | 200.3249
| 142.494 | 222.456375 | -1.237519 | 164.6151 | 4.999705 | 154703.1 | 11.37491 | 231.1233
| 142.494 | 219.979875 | -1.181333 | 185.94 | 4.999677 | 154641.6 | 8.721536 | 196.8908
| 142.494 | 217.45575 | -1.158191 | 172.3351 | 4.999602 | 157943.9 | 10.22331 | 222.1333
| 142.494 | 214.97925 | -1.103383 | 177.1527 | 4.999672 | 158057.5 | 9.626542 | 214.3929
| 142.494 | 212.455125 | -1.063651 | 177.2913 | 4.999769 | 155490.5 | 9.656706 | 210.606
| 142.494 | 209.978625 | -1.026958 | 190.7498 | 4.999678 | 177686.8 | 7.966482 | 220.275
| 142.494 | 207.4545 | -0.980089 | 198.7868 | 4.99977 | 187132.4 | 7.217746 | 220.9249
| 142.494 | 204.978 | -0.9370496 | 196.1017 | 4.999686 | 186682.7 | 7.430915 | 224.204
| 142.494 | 202.453875 | -0.9009376 | 170.9368 | 4.99974 | 153058.7 | 10.50809 | 217.43
| 142.494 | 199.977375 | -0.8627262 | 195.3204 | 4.999702 | 185540.4 | 7.503671 | 223.8595
| 142.494 | 197.45325 | -0.8241383 | 186.701 | 4.999718 | 175372.4 | 8.364462 | 223.3
| 142.494 | 194.97675 | -0.7799527 | 185.575 | 4.999681 | 178743.7 | 8.433763 | 229.6801
| 142.494 | 192.452625 | -0.7476169 | 177.065 | 4.99967 | 152786.7 | 9.734334 | 207.2171
| 142.494 | 189.9761 | -0.7173072 | 183.4086 | 4.999652 | 180061 | 8.631573 | 235.0548
| 142.494 | 187.499625 | -0.6639686 | 187.6411 | 4.999659 | 165934.9 | 8.390733 | 209.2856
| 142.494 | 184.9755 | -0.6205536 | 186.083 | 4.999607 | 181223 | 8.357339 | 232.2818
| 142.494 | 182.499 | -0.5946549 | 184.6278 | 4.999609 | 174867.2 | 8.571711 | 225.8529
| 142.494 | 179.974875 | -0.5705332 | 176.9281 | 4.999721 | 173935.7 | 9.401716 | 237.4036
| 142.494 | 177.4984 | -0.525997 | 195.2919 | 4.999679 | 187841.6 | 7.485926 | 226.9108
| 142.494 | 174.97425 | -0.4898633 | 189.2843 | 4.999715 | 183355.7 | 8.039099 | 230.103
| 142.494 | 172.49775 | -0.4517983 | 193.8711 | 4.999596 | 190768.4 | 7.576497 | 232.9321
| 142.494 | 169.973625 | -0.4099593 | 190.1181 | 4.999748 | 183318.3 | 7.965144 | 228.7531
| 142.494 | 167.497125 | -0.3773302 | 184.1712 | 4.999587 | 188741.2 | 8.461907 | 246.0409
| 142.494 | 164.973 | -0.3322735 | 190.7448 | 4.999709 | 184722.8 | 7.896224 | 229.6722
| 142.494 | 162.4965 | -0.2937632 | 188.3815 | 4.999774 | 189594.3 | 8.059906 | 240.1001
| 142.494 | 159.972375 | -0.2529461 | 178.5794 | 4.999588 | 163548.5 | 9.36937 | 219.7952
| 142.494 | 157.495875 | -0.2146321 | 193.7395 | 4.999631 | 186987.2 | 7.620219 | 228.1113
| 142.494 | 154.97175 | -0.1665269 | 199.1901 | 4.999632 | 178045.3 | 7.265026 | 208.8888
| 142.494 | 152.49525 | -0.1467168 | 183.5094 | 4.999719 | 175410.5 | 8.677047 | 228.3941
| 142.494 | 149.971125 | -0.1064158 | 186.8939 | 4.999677 | 179288.1 | 8.301782 | 228.3285
| 142.494 | 147.494625 | -0.07475736 | 187.0274 | 4.999742 | 179796.7 | 8.283777 | 228.8131
| 142.494 | 144.9705 | -0.03210036 | 183.5801 | 4.999611 | 165857.3 | 8.795044 | 215.1709
| 142.494 | 142.494 | -0.0006088953 | 173.7467 | 4.999571 | 158402.8 | 10.03463 | 220.4159
| 142.494 | 139.969875 | 0.03550414 | 172.0121 | 4.999582 | 157155.6 | 10.28061 | 221.5403
| 142.494 | 137.493375 | 0.07835455 | 177.6902 | 4.99959 | 156308 | 9.594336 | 211.118
| 142.494 | 134.96925 | 0.1111518 | 192.5801 | 4.999677 | 191427.1 | 7.678166 | 235.8291
| 142.494 | 132.49275 | 0.1531392 | 197.8194 | 4.999695 | 186368.7 | 7.298412 | 221.3199
| 142.494 | 129.968625 | 0.1866329 | 196.027 | 4.999589 | 192098.9 | 7.39168 | 231.4017
| 142.494 | 127.492125 | 0.223129 | 192.4584 | 4.999666 | 188600.2 | 7.713074 | 232.2204
| 142.494 | 124.968 | 0.2610727 | 194.6017 | 4.9997 | 191793.8 | 7.508503 | 233.1722
| 142.494 | 122.4915 | 0.3015572 | 193.1703 | 4.999588 | 192304.7 | 7.621357 | 236.0805
| 142.494 | 119.967375 | 0.3293114 | 182.2001 | 4.999708 | 170233.7 | 8.878053 | 223.3154
| 142.494 | 117.490875 | 0.3707672 | 190.2882 | 4.999669 | 174738.8 | 8.039423 | 217.0586
| 142.494 | 114.96675 | 0.4077474 | 176.9857 | 4.999541 | 167265.7 | 9.493259 | 227.6787
| 142.494 | 112.49025 | 0.4431001 | 175.7629 | 4.999718 | 169624.5 | 9.599816 | 233.1774
| 142.494 | 109.966125 | 0.4729276 | 171.5329 | 4.99971 | 159476.3 | 10.29818 | 225.7454
| 142.494 | 107.489625 | 0.514638 | 170.4812 | 4.999714 | 149365.6 | 10.65246 | 212.8673
| 142.494 | 104.9655 | 0.5628144 | 188.5105 | 4.999742 | 183927 | 8.103355 | 232.102
| 142.494 | 102.489 | 0.5855006 | 162.0241 | 4.99957 | 156985.7 | 11.7222 | 239.6814
| 142.494 | 99.96487 | 0.649947 | 186.5694 | 4.999596 | 175152.1 | 8.379348 | 223.2037
| 142.494 | 97.488375 | 0.6700076 | 184.6148 | 4.999663 | 176571.4 | 8.552658 | 228.2225
| 142.494 | 94.96425 | 0.7053558 | 185.0318 | 4.999664 | 177273.7 | 8.503433 | 228.5238
| 142.494 | 92.48775 | 0.7474064 | 173.876 | 4.999721 | 152312.7 | 10.13849 | 211.5437
| 142.494 | 89.963625 | 0.7609885 | 179.5427 | 4.999675 | 170614.4 | 9.156678 | 228.167
| 142.494 | 87.48712 | 0.7928079 | 169.2871 | 4.999673 | 162286.2 | 10.54257 | 233.9248
| 142.494 | 84.963 | 0.8420265 | 168.1478 | 4.999408 | 161083.4 | 10.72167 | 234.2139
| 142.494 | 82.4865 | 0.9011521 | 192.9139 | 4.999669 | 174547.7 | 7.810651 | 213.035
| 142.494 | 79.962375 | 0.9282904 | 172.377 | 4.999702 | 174397.7 | 9.935062 | 246.405
| 142.494 | 77.485875 | 0.9353517 | 177.3509 | 4.999698 | 171788.3 | 9.384231 | 233.5542
| 142.494 | 74.96175 | 0.9678903 | 169.8782 | 4.999655 | 159919.7 | 10.50888 | 229.3194
| 142.494 | 72.48525 | 1.032164 | 182.9193 | 4.999647 | 149350.6 | 9.129608 | 194.12
| 142.494 | 69.961125 | 1.035423 | 163.5583 | 4.999757 | 152661.4 | 11.5877 | 229.9917
| 142.494 | 67.48462 | 1.079839 | 174.2411 | 4.999576 | 159600.7 | 9.950761 | 221.3081
| 142.494 | 64.9605 | 1.114779 | 166.9974 | 4.999728 | 155653.1 | 11.00041 | 228.1512
| 142.494 | 62.484 | 1.164295 | 173.5276 | 4.999667 | 156777 | 10.0935 | 218.4521
| 142.494 | 59.959875 | 1.19804 | 178.2436 | 4.999526 | 161922.3 | 9.433651 | 218.0573
| 142.494 | 57.483375 | 1.240459 | 180.0843 | 4.999607 | 160934.9 | 9.242469 | 213.7974
| 142.494 | 54.95925 | 1.279933 | 168.6111 | 4.999706 | 153127.2 | 10.82689 | 221.5153
| 142.494 | 52.48275 | 1.323659 | 174.6075 | 4.999514 | 159725.8 | 9.90305 | 220.8761
| 142.494 | 49.95862 | 1.358016 | 173.1581 | 4.9996 | 158061.1 | 10.11557 | 220.9111
| 142.494 | 47.482125 | 1.409885 | 197.4996 | 4.999702 | 180719.2 | 7.372654 | 214.5502
| 142.494 | 44.958 | 1.44145 | 171.2309 | 4.999747 | 158905.4 | 10.34896 | 225.4354
| 142.494 | 42.4815 | 1.485914 | 179.1877 | 4.999631 | 173230.1 | 9.159115 | 232.4789
| 142.494 | 39.957375 | 1.5262 | 183.4204 | 4.999576 | 168504.5 | 8.774882 | 219.02
| 142.494 | 37.48087 | 1.56625 | 174.9111 | 4.999801 | 156844.9 | 9.919509 | 216.281
| 142.494 | 34.95675 | 1.610517 | 188.4103 | 4.999703 | 182795.6 | 8.123895 | 230.7179
| 142.494 | 32.48025 | 1.652326 | 198.4412 | 4.999536 | 187539.9 | 7.24045 | 221.9355
| 142.494 | 29.95612 | 1.674886 | 193.1709 | 4.999697 | 186076.7 | 7.67589 | 227.7649
| 142.494 | 27.479625 | 1.714661 | 169.6838 | 4.999722 | 156523.5 | 10.60442 | 224.6409
| 142.494 | 24.9555 | 1.76376 | 195.4891 | 4.999656 | 182834.8 | 7.514155 | 220.0979
| 142.494 | 22.479 | 1.792207 | 191.5226 | 4.999575 | 181593.9 | 7.858665 | 224.3014
| 142.494 | 19.95488 | 1.829426 | 176.8982 | 4.99949 | 153692.3 | 9.736542 | 208.7225
| 142.494 | 17.47837 | 1.862579 | 162.1371 | 4.999664 | 157855.9 | 11.68371 | 240.8254
| 142.494 | 14.95425 | 1.918002 | 191.3964 | 4.999671 | 182432.7 | 7.861564 | 225.6081
| 142.494 | 12.47775 | 1.933295 | 191.7158 | 4.999721 | 186031.5 | 7.799752 | 229.9277
| 142.494 | 9.953625 | 1.973842 | 191.5305 | 4.999742 | 182341.1 | 7.850966 | 225.2838
| 142.494 | 7.477125 | 2.019331 | 167.1307 | 4.999608 | 161201.4 | 10.86247 | 236.2979
| 142.494 | 4.953 | 2.051775 | 185.9341 | 4.999691 | 174175.6 | 8.452271 | 222.8608
| 142.494 | 2.4765 | 2.105082 | 188.6551 | 4.99959 | 189905.9 | 8.032011 | 240.0785
| 142.494 | 0 | 2.146899 | 197.1969 | 4.999542 | 187997.1 | 7.333061 | 224.3137
| 145.018125 | 247.4595 | -1.610494 | 193.4449 | 4.999645 | 184986.3 | 7.662807 | 225.9096
| 145.018125 | 244.983 | -1.531249 | 182.8158 | 4.999655 | 163553.3 | 8.907655 | 213.2026
| 145.018125 | 242.458875 | -1.492026 | 172.9754 | 4.999663 | 150125.3 | 10.30094 | 209.8961
| 145.018125 | 239.982375 | -1.469254 | 189.6234 | 4.999615 | 160950.4 | 8.269062 | 200.0426
| 145.018125 | 237.45825 | -1.440381 | 190.273 | 4.999707 | 184305.7 | 7.941682 | 229.843
| 145.018125 | 234.98175 | -1.402989 | 167.4545 | 4.999703 | 147306.9 | 11.13255 | 214.9698
| 145.018125 | 232.457625 | -1.362323 | 169.4201 | 4.999534 | 153481.6 | 10.70548 | 220.6295
| 145.018125 | 229.981125 | -1.324061 | 177.2002 | 4.999715 | 155404.1 | 9.66897 | 210.6273
| 145.018125 | 227.457 | -1.28852 | 169.9439 | 4.999646 | 150920.2 | 10.69068 | 216.0057
| 145.018125 | 224.9805 | -1.242444 | 180.2635 | 4.999631 | 151873.2 | 9.37836 | 201.2112
| 145.018125 | 222.456375 | -1.210243 | 177.036 | 4.999652 | 149599.3 | 9.800844 | 202.8845
| 145.018125 | 219.979875 | -1.204509 | 167.5724 | 4.999663 | 156192.4 | 10.90584 | 227.9148
| 145.018125 | 217.45575 | -1.162554 | 162.6072 | 4.999614 | 154617.2 | 11.6879 | 234.8318
| 145.018125 | 214.97925 | -1.107982 | 172.7648 | 4.999665 | 156277.3 | 10.2007 | 219.0047
| 145.018125 | 212.455125 | -1.045689 | 195.6845 | 4.999605 | 158008.8 | 7.765824 | 188.5692
| 145.018125 | 209.978625 | -1.02578 | 205.272 | 4.999653 | 190035.9 | 6.725928 | 215.683
| 145.018125 | 207.4545 | -0.984238 | 190.9813 | 4.999634 | 183657.9 | 7.885699 | 227.8774
| 145.018125 | 204.978 | -0.9420692 | 169.5595 | 4.999657 | 151421.9 | 10.73259 | 217.3845
| 145.018125 | 202.453875 | -0.8987491 | 189.6636 | 4.999612 | 180593.1 | 8.032932 | 225.7871
| 145.018125 | 199.977375 | -0.8702423 | 165.5993 | 4.999776 | 156673.9 | 11.18191 | 232.2818
| 145.018125 | 197.45325 | -0.8208626 | 189.2375 | 4.999633 | 183763.4 | 8.039062 | 230.7287
| 145.018125 | 194.97675 | -0.7861951 | 172.1709 | 4.999706 | 160094.4 | 10.20362 | 225.5415
| 145.018125 | 192.452625 | -0.7509506 | 170.8752 | 4.999671 | 161498.2 | 10.3457 | 229.8779
| 145.018125 | 189.9761 | -0.7151768 | 176.3536 | 4.999602 | 173357.6 | 9.475441 | 237.575
| 145.018125 | 187.499625 | -0.6749623 | 161.8084 | 4.999676 | 149629.4 | 11.94659 | 228.65
| 145.018125 | 184.9755 | -0.6190302 | 189.1067 | 4.999786 | 185176.5 | 8.037127 | 232.8582
| 145.018125 | 182.499 | -0.6021076 | 165.5382 | 4.999696 | 145262.9 | 11.47454 | 215.2695
| 145.018125 | 179.974875 | -0.5514469 | 170.967 | 4.999558 | 153113.6 | 10.50235 | 217.4573
| 145.018125 | 177.4984 | -0.4943036 | 193.6421 | 4.999676 | 174398.2 | 7.74997 | 211.8199
| 145.018125 | 174.97425 | -0.4771811 | 173.2426 | 4.999505 | 161117.7 | 10.04769 | 225.1833
| 145.018125 | 172.49775 | -0.4423354 | 176.5009 | 4.999618 | 157713.9 | 9.709934 | 214.9467
| 145.018125 | 169.973625 | -0.4067338 | 178.6787 | 4.999614 | 162954.4 | 9.367655 | 218.8053
| 145.018125 | 167.497125 | -0.3712234 | 175.3932 | 4.999698 | 173524.1 | 9.58485 | 239.5339
| 145.018125 | 164.973 | -0.329931 | 194.8665 | 4.999563 | 185679.8 | 7.53906 | 224.7082
| 145.018125 | 162.4965 | -0.2858419 | 192.9847 | 4.999635 | 179077.3 | 7.758026 | 218.8258
| 145.018125 | 159.972375 | -0.2535582 | 191.983 | 4.999672 | 185913.3 | 7.777864 | 229.3578
| 145.018125 | 157.495875 | -0.2006066 | 195.7556 | 4.9997 | 183710.2 | 7.484768 | 220.8484
| 145.018125 | 154.97175 | -0.1763443 | 181.8884 | 4.999632 | 174801.1 | 8.850408 | 230.1878
| 145.018125 | 152.49525 | -0.1452052 | 188.8243 | 4.999705 | 178784.1 | 8.128126 | 224.642
| 145.018125 | 149.971125 | -0.0973502 | 198.0354 | 4.999633 | 178096.9 | 7.354407 | 210.4998
| 145.018125 | 147.494625 | -0.06852934 | 182.5654 | 4.999685 | 163834.6 | 8.929906 | 213.9643
| 145.018125 | 144.9705 | -0.01900188 | 188.7451 | 4.999728 | 168614.2 | 8.252393 | 211.2287
| 145.018125 | 142.494 | 0.009487547 | 181.2144 | 4.999611 | 162681.5 | 9.091268 | 214.4539
| 145.018125 | 139.969875 | 0.04496817 | 176.9879 | 4.999646 | 158575.5 | 9.636784 | 215.3781
| 145.018125 | 137.493375 | 0.08457143 | 180.8625 | 4.999694 | 157725 | 9.209049 | 208.2303
| 145.018125 | 134.96925 | 0.1133245 | 189.485 | 4.999587 | 189087 | 7.965637 | 237.595
| 145.018125 | 132.49275 | 0.1521851 | 187.8696 | 4.999763 | 183981 | 8.161442 | 233.1999
| 145.018125 | 129.968625 | 0.1892761 | 190.8614 | 4.999762 | 184714.3 | 7.886212 | 229.4803
| 145.018125 | 127.492125 | 0.2338959 | 190.0108 | 4.999571 | 181901 | 7.98848 | 227.0109
| 145.018125 | 124.968 | 0.2645154 | 183.0646 | 4.999713 | 185792.5 | 8.601925 | 243.7594
| 145.018125 | 122.4915 | 0.2938049 | 165.9605 | 4.999749 | 159458.5 | 11.06746 | 235.8533
| 145.018125 | 119.967375 | 0.3369759 | 191.4388 | 4.999703 | 183987.8 | 7.842888 | 227.6184
| 145.018125 | 117.490875 | 0.370904 | 194.3717 | 4.999663 | 191301.4 | 7.53121 | 232.871
| 145.018125 | 114.96675 | 0.4041231 | 178.3155 | 4.99963 | 177694 | 9.195159 | 240.4185
| 145.018125 | 112.49025 | 0.4428257 | 169.1202 | 4.999672 | 156841.9 | 10.67497 | 226.1062
| 145.018125 | 109.966125 | 0.4782312 | 185.3766 | 4.999662 | 180349.9 | 8.434838 | 232.2195
| 145.018125 | 107.489625 | 0.5091211 | 168.7166 | 4.99965 | 166492.5 | 10.54072 | 241.3573
| 145.018125 | 104.9655 | 0.5769164 | 181.3549 | 4.999744 | 175939 | 8.891817 | 232.6767
| 145.018125 | 102.489 | 0.59929 | 190.6369 | 4.999581 | 183542.9 | 7.916859 | 228.2524
| 145.018125 | 99.96487 | 0.629804 | 193.3771 | 4.999707 | 182916.2 | 7.687821 | 223.2838
| 145.018125 | 97.488375 | 0.6620747 | 172.8025 | 4.999696 | 144995.8 | 10.44052 | 202.9699
| 145.018125 | 94.96425 | 0.6889032 | 185.3332 | 4.999605 | 185411.3 | 8.384309 | 239.3452
| 145.018125 | 92.48775 | 0.730232 | 190.8621 | 4.999637 | 188637.7 | 7.849197 | 234.7749
| 145.018125 | 89.963625 | 0.7701292 | 187.0391 | 4.999628 | 178885 | 8.292443 | 227.5492
| 145.018125 | 87.48712 | 0.8091827 | 171.171 | 4.999611 | 149411.1 | 10.55693 | 211.7979
| 145.018125 | 84.963 | 0.8276128 | 159.9385 | 4.999703 | 155329.8 | 12.10359 | 241.2753
| 145.018125 | 82.4865 | 0.8777001 | 175.6128 | 4.999575 | 167787.6 | 9.645697 | 230.7724
| 145.018125 | 79.962375 | 0.9434174 | 188.463 | 4.999717 | 180226.6 | 8.145854 | 227.1468
| 145.018125 | 77.485875 | 0.9334576 | 181.2762 | 4.999716 | 178055.9 | 8.873499 | 235.8091
| 145.018125 | 74.96175 | 0.9734261 | 177.8796 | 4.999576 | 166491.4 | 9.402784 | 225.083
| 145.018125 | 72.48525 | 1.005693 | 173.6794 | 4.999762 | 160224.8 | 10.00981 | 223.1507
| 145.018125 | 69.961125 | 1.033484 | 173.8272 | 4.999544 | 167705.7 | 9.86179 | 233.7775
| 145.018125 | 67.48462 | 1.088683 | 176.8046 | 4.999739 | 154248.4 | 9.737853 | 209.6392
| 145.018125 | 64.9605 | 1.135087 | 177.0214 | 4.99962 | 156318.4 | 9.673203 | 212.1752
| 145.018125 | 62.484 | 1.160375 | 170.5745 | 4.999705 | 158791.6 | 10.43803 | 226.4165
| 145.018125 | 59.959875 | 1.20044 | 174.1308 | 4.999551 | 159994 | 9.957216 | 222.0566
| 145.018125 | 57.483375 | 1.233298 | 182.4857 | 4.999576 | 172544.6 | 8.817465 | 226.0632
| 145.018125 | 54.95925 | 1.279398 | 179.6885 | 4.999586 | 178749.7 | 9.032414 | 239.5336
| 145.018125 | 52.48275 | 1.32092 | 161.2456 | 4.999633 | 156761.2 | 11.85263 | 240.8909
| 145.018125 | 49.95862 | 1.349556 | 166.1185 | 4.99962 | 157439 | 11.08804 | 232.4725
| 145.018125 | 47.482125 | 1.408783 | 188.5417 | 4.999697 | 193212.7 | 8.012114 | 244.8579
| 145.018125 | 44.958 | 1.44962 | 175.8 | 4.999664 | 159676.5 | 9.75908 | 218.843
| 145.018125 | 42.4815 | 1.49261 | 174.6475 | 4.999564 | 161160.2 | 9.872593 | 222.8639
| 145.018125 | 39.957375 | 1.522433 | 187.9716 | 4.99974 | 187989.3 | 8.112294 | 238.5545
| 145.018125 | 37.48087 | 1.568667 | 180.5343 | 4.999668 | 168085.5 | 9.084806 | 222.9947
| 145.018125 | 34.95675 | 1.604327 | 192.6891 | 4.999567 | 187417.9 | 7.704012 | 230.2826
| 145.018125 | 32.48025 | 1.650954 | 198.8672 | 4.999658 | 195646 | 7.145397 | 231.7824
| 145.018125 | 29.95612 | 1.689775 | 182.435 | 4.999684 | 160029.6 | 9.001371 | 209.006
| 145.018125 | 27.479625 | 1.717221 | 169.7196 | 4.999641 | 156610.4 | 10.59751 | 224.7055
| 145.018125 | 24.9555 | 1.75522 | 190.1165 | 4.999707 | 188095.4 | 7.919384 | 235.2251
| 145.018125 | 22.479 | 1.791286 | 194.1175 | 4.999622 | 185390.9 | 7.603215 | 225.439
| 145.018125 | 19.95488 | 1.831192 | 193.0308 | 4.999694 | 185867.9 | 7.689541 | 227.7001
| 145.018125 | 17.47837 | 1.896622 | 186.3966 | 4.999654 | 177501.5 | 8.368901 | 226.6713
| 145.018125 | 14.95425 | 1.898954 | 190.5933 | 4.999692 | 182268.1 | 7.93347 | 226.6106
| 145.018125 | 12.47775 | 1.950702 | 179.7634 | 4.999657 | 170639.7 | 9.132196 | 227.8371
| 145.018125 | 9.953625 | 1.991193 | 172.1572 | 4.999686 | 154282.4 | 10.32 | 217.1513
| 145.018125 | 7.477125 | 2.021511 | 172.2535 | 4.999606 | 151902.9 | 10.35716 | 213.5854
| 145.018125 | 4.953 | 2.058018 | 181.0101 | 4.99962 | 180302.4 | 8.873678 | 239.469
| 145.018125 | 2.4765 | 2.104545 | 173.8193 | 4.999687 | 159716.1 | 10.00145 | 222.1817
| 145.018125 | 0 | 2.129605 | 179.7747 | 4.999631 | 166533.4 | 9.19021 | 222.0492
| 147.494625 | 247.4595 | -1.597154 | 190.6136 | 4.999644 | 181572.3 | 7.93854 | 225.6484
| 147.494625 | 244.983 | -1.538871 | 187.628 | 4.999766 | 169445.9 | 8.347505 | 213.9505
| 147.494625 | 242.458875 | -1.483434 | 192.0629 | 4.999686 | 170394 | 7.930291 | 208.8584
| 147.494625 | 239.982375 | -1.453543 | 185.9295 | 4.999689 | 164572 | 8.575813 | 209.9543
| 147.494625 | 237.45825 | -1.447808 | 173.5123 | 4.99973 | 165431.9 | 9.938843 | 231.002
| 147.494625 | 234.98175 | -1.402062 | 166.0567 | 4.999746 | 148112.7 | 11.32011 | 218.5805
| 147.494625 | 232.457625 | -1.364188 | 174.4072 | 4.999589 | 149518.2 | 10.12908 | 206.7855
| 147.494625 | 229.981125 | -1.320515 | 177.0493 | 4.999512 | 156096.7 | 9.673669 | 211.8225
| 147.494625 | 227.457 | -1.286591 | 169.3916 | 4.99976 | 155213.2 | 10.67238 | 223.2234
| 147.494625 | 224.9805 | -1.259515 | 170.2487 | 4.999695 | 150388.4 | 10.6609 | 214.726
| 147.494625 | 222.456375 | -1.23161 | 162.7986 | 4.999644 | 152698 | 11.70596 | 231.4915
| 147.494625 | 219.979875 | -1.197048 | 170.9304 | 4.999737 | 157025.1 | 10.4261 | 223.2058
| 147.494625 | 217.45575 | -1.155754 | 167.0278 | 4.999765 | 163662.4 | 10.82803 | 240.259
| 147.494625 | 214.97925 | -1.110013 | 175.0959 | 4.999682 | 153577 | 9.959306 | 211.3799
| 147.494625 | 212.455125 | -1.067911 | 193.7194 | 4.999628 | 180986.9 | 7.677291 | 220.2534
| 147.494625 | 209.978625 | -1.030178 | 193.4413 | 4.999584 | 175695.9 | 7.753364 | 213.7757
| 147.494625 | 207.4545 | -0.9851369 | 175.0551 | 4.999664 | 161940.3 | 9.80946 | 223.2997
| 147.494625 | 204.978 | -0.9378615 | 177.7901 | 4.999528 | 160932 | 9.502219 | 217.3964
| 147.494625 | 202.453875 | -0.8984994 | 183.7579 | 4.999707 | 170442.5 | 8.714921 | 221.1483
| 147.494625 | 199.977375 | -0.8561717 | 172.0441 | 4.999637 | 153845.5 | 10.34378 | 216.7115
| 147.494625 | 197.45325 | -0.8156837 | 186.7458 | 4.999698 | 175148.1 | 8.362762 | 222.9268
| 147.494625 | 194.97675 | -0.7816606 | 173.4153 | 4.999638 | 162233.4 | 10.00628 | 226.507
| 147.494625 | 192.452625 | -0.7158694 | 195.1048 | 4.999589 | 174903.3 | 7.621806 | 210.441
| 147.494625 | 189.9761 | -0.7111286 | 183.8643 | 4.999817 | 176852.9 | 8.624135 | 229.8237
| 147.494625 | 187.499625 | -0.6621044 | 193.1884 | 4.999705 | 178969.8 | 7.741911 | 218.3908
| 147.494625 | 184.9755 | -0.6224066 | 182.7887 | 4.999652 | 172824.8 | 8.782791 | 225.9656
| 147.494625 | 182.499 | -0.6020848 | 167.7495 | 4.999746 | 159181.5 | 10.81718 | 232.0834
| 147.494625 | 179.974875 | -0.5276987 | 176.8473 | 4.999713 | 162656 | 9.583695 | 221.3498
| 147.494625 | 177.4984 | -0.5151714 | 165.3735 | 4.999607 | 152662 | 11.30897 | 226.6131
| 147.494625 | 174.97425 | -0.4794265 | 184.706 | 4.999684 | 184479.3 | 8.454745 | 239.0914
| 147.494625 | 172.49775 | -0.4426268 | 166.7437 | 4.99966 | 159158.2 | 10.96036 | 233.9162
| 147.494625 | 169.973625 | -0.4021036 | 169.3864 | 4.999702 | 162166.8 | 10.53153 | 233.5638
| 147.494625 | 167.497125 | -0.3634075 | 186.7126 | 4.999721 | 177019.5 | 8.344424 | 225.5197
| 147.494625 | 164.973 | -0.3262017 | 183.2395 | 4.999707 | 181902.4 | 8.627527 | 237.9338
| 147.494625 | 162.4965 | -0.2676526 | 194.1754 | 4.999757 | 184522.6 | 7.606548 | 224.2135
| 147.494625 | 159.972375 | -0.2422361 | 189.0257 | 4.999627 | 179518.1 | 8.101809 | 225.3204
| 147.494625 | 157.495875 | -0.2036044 | 170.3775 | 4.99965 | 153652 | 10.57072 | 219.2366
| 147.494625 | 154.97175 | -0.1526012 | 199.0713 | 4.999565 | 187460 | 7.193062 | 220.9401
| 147.494625 | 152.49525 | -0.1272843 | 188.7812 | 4.999818 | 187540.3 | 8.043503 | 236.6147
| 147.494625 | 149.971125 | -0.09533554 | 185.6637 | 4.999741 | 164877.2 | 8.598126 | 210.7489
| 147.494625 | 147.494625 | -0.06152068 | 174.9949 | 4.999748 | 160202.2 | 9.847575 | 220.9153
| 147.494625 | 144.9705 | -0.03194488 | 166.7095 | 4.999688 | 154695.2 | 11.06365 | 227.2359
| 147.494625 | 142.494 | 0.00441775 | 170.2674 | 4.999639 | 160897.7 | 10.43758 | 230.0738
| 147.494625 | 139.969875 | 0.05215045 | 178.7812 | 4.999611 | 163614.5 | 9.345568 | 219.5638
| 147.494625 | 137.493375 | 0.07770982 | 172.2006 | 4.999696 | 162841.3 | 10.1491 | 229.5102
| 147.494625 | 134.96925 | 0.1171758 | 165.2302 | 4.999665 | 149082.2 | 11.42029 | 221.4919
| 147.494625 | 132.49275 | 0.1662512 | 191.7813 | 4.999611 | 178836.5 | 7.863915 | 220.2688
| 147.494625 | 129.968625 | 0.2135393 | 191.8252 | 4.999628 | 183194.5 | 7.817006 | 225.9728
| 147.494625 | 127.492125 | 0.2498109 | 184.0212 | 4.99977 | 179917.1 | 8.572524 | 233.8377
| 147.494625 | 124.968 | 0.2732357 | 181.7548 | 4.999641 | 174871.7 | 8.863421 | 230.5074
| 147.494625 | 122.4915 | 0.2999332 | 167.3211 | 4.999644 | 155819.1 | 10.94992 | 227.811
| 147.494625 | 119.967375 | 0.3379365 | 173.9425 | 4.999737 | 161086.5 | 9.961338 | 223.9478
| 147.494625 | 117.490875 | 0.3736344 | 191.9622 | 4.999529 | 187077.5 | 7.768657 | 230.9475
| 147.494625 | 114.96675 | 0.4123997 | 176.9423 | 4.999698 | 171694.3 | 9.432156 | 234.1261
| 147.494625 | 112.49025 | 0.4863882 | 190.756 | 4.999626 | 171908.4 | 8.029056 | 212.6657
| 147.494625 | 109.966125 | 0.5209967 | 185.234 | 4.999575 | 174933.4 | 8.511153 | 224.9867
| 147.494625 | 107.489625 | 0.5167033 | 175.0871 | 4.999674 | 166345.9 | 9.731639 | 229.5924
| 147.494625 | 104.9655 | 0.6025877 | 192.1049 | 4.999686 | 186888.6 | 7.758514 | 230.475
| 147.494625 | 102.489 | 0.621333 | 181.2763 | 4.999553 | 164841.2 | 9.051886 | 217.3234
| 147.494625 | 99.96487 | 0.6381212 | 176.7967 | 4.999531 | 149044.2 | 9.840983 | 202.4825
| 147.494625 | 97.488375 | 0.6655572 | 179.0541 | 4.999622 | 166430.7 | 9.27151 | 223.0711
| 147.494625 | 94.96425 | 0.6998651 | 172.9005 | 4.999808 | 160012.4 | 10.11207 | 224.1685
| 147.494625 | 92.48775 | 0.730591 | 169.5492 | 4.999753 | 151840.9 | 10.7248 | 218.0129
| 147.494625 | 89.963625 | 0.7628005 | 188.2278 | 4.999731 | 191385.9 | 8.056991 | 242.8413
| 147.494625 | 87.48712 | 0.804914 | 195.3447 | 4.999668 | 189040.2 | 7.471454 | 228.4053
| 147.494625 | 84.963 | 0.8299889 | 191.9624 | 4.999675 | 185755.6 | 7.781097 | 229.1787
| 147.494625 | 82.4865 | 0.8636863 | 170.8951 | 4.999734 | 164956.7 | 10.27954 | 234.981
| 147.494625 | 79.962375 | 0.934698 | 191.3404 | 4.999649 | 165522.6 | 8.052209 | 203.5847
| 147.494625 | 77.485875 | 0.9501978 | 165.0012 | 4.999662 | 152244.6 | 11.37559 | 226.6664
| 147.494625 | 74.96175 | 0.9868686 | 170.7032 | 4.999593 | 154777.7 | 10.50251 | 220.3181
| 147.494625 | 72.48525 | 1.037455 | 181.3027 | 4.999595 | 155243.9 | 9.202169 | 204.228
| 147.494625 | 69.961125 | 1.041481 | 166.4045 | 4.999619 | 151256.1 | 11.18916 | 222.6375
| 147.494625 | 67.48462 | 1.080662 | 170.4577 | 4.999584 | 156287.3 | 10.50404 | 222.9433
| 147.494625 | 64.9605 | 1.121594 | 164.8187 | 4.999734 | 160511.9 | 11.21268 | 239.6747
| 147.494625 | 62.484 | 1.170533 | 169.9385 | 4.999664 | 153159.8 | 10.64143 | 219.2693
| 147.494625 | 59.959875 | 1.208451 | 167.4517 | 4.999632 | 145456.4 | 11.1805 | 212.2737
| 147.494625 | 57.483375 | 1.237727 | 161.8442 | 4.999651 | 152966.7 | 11.85183 | 233.7506
| 147.494625 | 54.95925 | 1.281485 | 170.4908 | 4.999619 | 153957.9 | 10.54868 | 219.4881
| 147.494625 | 52.48275 | 1.324441 | 173.6569 | 4.999506 | 155141.5 | 10.10866 | 215.9042
| 147.494625 | 49.95862 | 1.355964 | 171.533 | 4.99956 | 164281.8 | 10.20851 | 232.8216
| 147.494625 | 47.482125 | 1.403282 | 173.6731 | 4.999673 | 174706.7 | 9.771962 | 244.4358
| 147.494625 | 44.958 | 1.445482 | 174.1839 | 4.999639 | 160617.4 | 9.939572 | 222.8637
| 147.494625 | 42.4815 | 1.492756 | 181.9913 | 4.999614 | 179029.4 | 8.787375 | 235.9784
| 147.494625 | 39.957375 | 1.529238 | 188.428 | 4.999641 | 187122.7 | 8.079048 | 236.6126
| 147.494625 | 37.48087 | 1.578012 | 194.543 | 4.999742 | 179168.5 | 7.626364 | 216.7063
| 147.494625 | 34.95675 | 1.600824 | 182.2451 | 4.999624 | 179229.5 | 8.758978 | 235.8332
| 147.494625 | 32.48025 | 1.643956 | 191.827 | 4.999727 | 188243.2 | 7.769971 | 232.7241
| 147.494625 | 29.95612 | 1.685232 | 184.1337 | 4.999576 | 176192 | 8.604681 | 228.4699
| 147.494625 | 27.479625 | 1.715769 | 190.2873 | 4.999671 | 189461.2 | 7.891762 | 236.8127
| 147.494625 | 24.9555 | 1.762877 | 194.2966 | 4.999543 | 189699.9 | 7.550611 | 230.8586
| 147.494625 | 22.479 | 1.801426 | 190.5664 | 4.999799 | 188718.3 | 7.874459 | 235.3554
| 147.494625 | 19.95488 | 1.838575 | 184.0839 | 4.999728 | 172736.1 | 8.652568 | 223.7838
| 147.494625 | 17.47837 | 1.885169 | 193.9282 | 4.999637 | 188322.3 | 7.592883 | 229.5935
| 147.494625 | 14.95425 | 1.915476 | 185.6019 | 4.999636 | 174127.1 | 8.485029 | 223.3101
| 147.494625 | 12.47775 | 1.948802 | 169.0889 | 4.999731 | 156094.4 | 10.69526 | 225.0556
| 147.494625 | 9.953625 | 1.986178 | 177.178 | 4.999595 | 168819.9 | 9.447495 | 229.5798
| 147.494625 | 7.477125 | 2.022836 | 188.3674 | 4.999719 | 181399.4 | 8.142292 | 228.8864
| 147.494625 | 4.953 | 2.050773 | 174.7387 | 4.999571 | 163014.2 | 9.829147 | 225.375
| 147.494625 | 2.4765 | 2.108339 | 190.558 | 4.999524 | 173698.5 | 8.026456 | 215.2952
| 147.494625 | 0 | 2.137508 | 183.8427 | 4.999613 | 183751.5 | 8.54686 | 239.524
| 150.01875 | 247.4595 | -1.595912 | 181.6734 | 4.999685 | 189509.7 | 8.701791 | 251.5908
| 150.01875 | 244.983 | -1.532629 | 189.6219 | 4.999548 | 168570 | 8.171211 | 209.9171
| 150.01875 | 242.458875 | -1.475352 | 193.5971 | 4.999644 | 172332.3 | 7.775707 | 209.2276
| 150.01875 | 239.982375 | -1.486703 | 160.3022 | 4.999607 | 150282.3 | 12.17819 | 232.5773
| 150.01875 | 237.45825 | -1.440141 | 184.7544 | 4.999717 | 172203.3 | 8.592285 | 222.0045
| 150.01875 | 234.98175 | -1.397093 | 174.4835 | 4.999753 | 154378.4 | 10.02009 | 213.4845
| 150.01875 | 232.457625 | -1.368078 | 170.4597 | 4.999551 | 149043.7 | 10.66242 | 212.4392
| 150.01875 | 229.981125 | -1.324336 | 169.5981 | 4.99968 | 152004 | 10.71413 | 218.1665
| 150.01875 | 227.457 | -1.293503 | 173.8761 | 4.999712 | 155337.1 | 10.07758 | 215.826
| 150.01875 | 224.9805 | -1.230263 | 187.2345 | 4.999582 | 156019.8 | 8.570034 | 196.9189
| 150.01875 | 222.456375 | -1.217378 | 173.0007 | 4.999872 | 157196.7 | 10.15298 | 219.9337
| 150.01875 | 219.979875 | -1.196039 | 164.9336 | 4.999671 | 157605.1 | 11.25958 | 234.966
| 150.01875 | 217.45575 | -1.125212 | 185.5831 | 4.99956 | 154268.4 | 8.763654 | 196.8918
| 150.01875 | 214.97925 | -1.121029 | 172.9184 | 4.999809 | 158346.8 | 10.14119 | 221.7286
| 150.01875 | 212.455125 | -1.07297 | 183.3487 | 4.999546 | 167171.8 | 8.800422 | 217.3112
| 150.01875 | 209.978625 | -1.028599 | 177.0716 | 4.999679 | 163002.7 | 9.551658 | 221.4728
| 150.01875 | 207.4545 | -0.9852589 | 168.7772 | 4.999677 | 146834.4 | 10.95237 | 212.0485
| 150.01875 | 204.978 | -0.9317412 | 171.0454 | 4.999702 | 156021.1 | 10.43114 | 221.5433
| 150.01875 | 202.453875 | -0.8954459 | 178.966 | 4.999699 | 168989.5 | 9.243547 | 226.8242
| 150.01875 | 199.977375 | -0.855385 | 186.2008 | 4.999768 | 182295.7 | 8.3349 | 233.5744
| 150.01875 | 197.45325 | -0.8176194 | 174.5983 | 4.999656 | 160220.8 | 9.895611 | 221.6006
| 150.01875 | 194.97675 | -0.7662829 | 196.9318 | 4.999699 | 190076 | 7.337015 | 227.4018
| 150.01875 | 192.452625 | -0.7126763 | 195.7029 | 4.999687 | 183606 | 7.489936 | 220.7893
| 150.01875 | 189.9761 | -0.6993533 | 167.2181 | 4.999685 | 161291.5 | 10.84849 | 236.2709
| 150.01875 | 187.499625 | -0.6643454 | 181.6925 | 4.999714 | 180016.9 | 8.806525 | 237.8892
| 150.01875 | 184.9755 | -0.6271704 | 173.7838 | 4.999531 | 156707.2 | 10.0621 | 217.9277
| 150.01875 | 182.499 | -0.589646 | 183.4759 | 4.999729 | 173132 | 8.708908 | 225.2924
| 150.01875 | 179.974875 | -0.5490144 | 172.7803 | 4.999652 | 163120 | 10.07035 | 228.9012
| 150.01875 | 177.4984 | -0.5142574 | 174.5118 | 4.999576 | 157957.5 | 9.947498 | 218.5116
| 150.01875 | 174.97425 | -0.4790147 | 175.6028 | 4.999634 | 169933.9 | 9.6137 | 233.9065
| 150.01875 | 172.49775 | -0.4221309 | 180.6397 | 4.999648 | 165546.9 | 9.110396 | 219.2972
| 150.01875 | 169.973625 | -0.4021785 | 168.1212 | 4.999734 | 162125.9 | 10.70553 | 235.8435
| 150.01875 | 167.497125 | -0.3613287 | 188.3214 | 4.999669 | 185650.7 | 8.103193 | 234.7631
| 150.01875 | 164.973 | -0.3211423 | 182.1728 | 4.999698 | 181948.2 | 8.734614 | 239.8166
| 150.01875 | 162.4965 | -0.2779409 | 182.4023 | 4.999636 | 171249.8 | 8.843248 | 224.4002
| 150.01875 | 159.972375 | -0.2402338 | 186.9046 | 4.999747 | 175613 | 8.342352 | 223.312
| 150.01875 | 157.495875 | -0.2036671 | 169.2253 | 4.999569 | 158863.3 | 10.61845 | 228.9194
| 150.01875 | 154.97175 | -0.1547232 | 184.1848 | 4.999723 | 175828.9 | 8.604291 | 227.8865
| 150.01875 | 152.49525 | -0.1109986 | 193.1217 | 4.999629 | 184239.6 | 7.696768 | 225.4074
| 150.01875 | 149.971125 | -0.09183368 | 184.9521 | 4.999664 | 173321.9 | 8.558667 | 223.2244
| 150.01875 | 147.494625 | -0.06477674 | 171.6766 | 4.999658 | 155977.8 | 10.34835 | 220.4044
| 150.01875 | 144.9705 | -0.01684145 | 182.8706 | 4.9997 | 158110.2 | 8.985319 | 205.7869
| 150.01875 | 142.494 | 0.01144448 | 173.2543 | 4.999622 | 157341.2 | 10.11719 | 219.715
| 150.01875 | 139.969875 | 0.03825071 | 173.5301 | 4.999633 | 163301.9 | 9.973081 | 227.8622
| 150.01875 | 137.493375 | 0.07648143 | 169.963 | 4.999738 | 160492.3 | 10.48646 | 230.0187
| 150.01875 | 134.96925 | 0.1342213 | 183.0401 | 4.999615 | 162044.4 | 8.906423 | 210.8239
| 150.01875 | 132.49275 | 0.1772199 | 190.6706 | 4.999666 | 185041.2 | 7.899573 | 230.2155
| 150.01875 | 129.968625 | 0.2166653 | 183.4028 | 4.999453 | 178874.8 | 8.645567 | 233.3989
| 150.01875 | 127.492125 | 0.2331477 | 168.305 | 4.999651 | 161041 | 10.70141 | 233.8608
| 150.01875 | 124.968 | 0.274364 | 185.6933 | 4.999647 | 176725.9 | 8.445417 | 226.7187
| 150.01875 | 122.4915 | 0.3123543 | 171.0311 | 4.99962 | 158772.8 | 10.37756 | 225.5883
| 150.01875 | 119.967375 | 0.3481735 | 174.5654 | 4.999701 | 159051.4 | 9.920987 | 219.984
| 150.01875 | 117.490875 | 0.3943127 | 188.3695 | 4.999679 | 170328.7 | 8.266486 | 214.0351
| 150.01875 | 114.96675 | 0.4164498 | 166.0515 | 4.999705 | 154236.6 | 11.17077 | 227.7473
| 150.01875 | 112.49025 | 0.4651011 | 188.8307 | 4.999529 | 183994.3 | 8.07322 | 231.6842
| 150.01875 | 109.966125 | 0.5319052 | 186.8816 | 4.999487 | 181169.3 | 8.282107 | 230.923
| 150.01875 | 107.489625 | 0.5048896 | 170.3287 | 4.999567 | 163834.5 | 10.37381 | 234.3365
| 150.01875 | 104.9655 | 0.6056958 | 198.978 | 4.999621 | 182755.1 | 7.23958 | 215.0946
| 150.01875 | 102.489 | 0.6071473 | 170.1797 | 4.999616 | 153785.8 | 10.59467 | 219.7687
| 150.01875 | 99.96487 | 0.6188729 | 182.0601 | 4.999617 | 174370.8 | 8.838049 | 229.3022
| 150.01875 | 97.488375 | 0.6535719 | 168.5471 | 4.999781 | 167580.6 | 10.54422 | 243.3463
| 150.01875 | 94.96425 | 0.6986473 | 162.7728 | 4.99964 | 154534.7 | 11.66388 | 234.3824
| 150.01875 | 92.48775 | 0.7312927 | 171.2796 | 4.999622 | 168639.4 | 10.16544 | 239.7867
| 150.01875 | 89.963625 | 0.7538828 | 166.9553 | 4.999543 | 155627.8 | 11.00651 | 228.1882
| 150.01875 | 87.48712 | 0.803557 | 184.1131 | 4.999594 | 163271.7 | 8.777027 | 210.8821
| 150.01875 | 84.963 | 0.8250593 | 185.5313 | 4.999569 | 189097.5 | 8.327817 | 244.1968
| 150.01875 | 82.4865 | 0.8614413 | 190.8004 | 4.999671 | 194459.5 | 7.80324 | 242.8226
| 150.01875 | 79.962375 | 0.9171811 | 181.1008 | 4.999744 | 179587.5 | 8.873124 | 238.2912
| 150.01875 | 77.485875 | 0.9712153 | 203.4115 | 4.999345 | 171131.9 | 7.011517 | 195.0852
| 150.01875 | 74.96175 | 1.007799 | 190.9728 | 4.999358 | 163053.5 | 8.11601 | 200.9181
| 150.01875 | 72.48525 | 1.017105 | 174.787 | 4.999527 | 158548.9 | 9.902427 | 218.9006
| 150.01875 | 69.961125 | 1.048428 | 176.7659 | 4.999664 | 157886.3 | 9.675374 | 214.7668
| 150.01875 | 67.48462 | 1.108919 | 184.2623 | 4.999702 | 173440.8 | 8.625807 | 224.4707
| 150.01875 | 64.9605 | 1.152731 | 172.584 | 4.999674 | 153860 | 10.27294 | 215.839
| 150.01875 | 62.484 | 1.166317 | 172.96 | 4.999653 | 163832.2 | 10.03512 | 229.6288
| 150.01875 | 59.959875 | 1.211119 | 171.0682 | 4.999735 | 159335.4 | 10.36196 | 226.35
| 150.01875 | 57.483375 | 1.256484 | 178.2741 | 4.99972 | 155259.9 | 9.545315 | 208.7743
| 150.01875 | 54.95925 | 1.299983 | 182.08 | 4.999679 | 156996.4 | 9.088075 | 205.4471
| 150.01875 | 52.48275 | 1.327952 | 178.7121 | 4.999617 | 154515.5 | 9.507711 | 207.0877
| 150.01875 | 49.95862 | 1.365096 | 180.8323 | 4.999721 | 158747.1 | 9.195571 | 209.6645
| 150.01875 | 47.482125 | 1.403841 | 174.0182 | 4.999681 | 163401.7 | 9.911014 | 227.1657
| 150.01875 | 44.958 | 1.450783 | 192.2312 | 4.999582 | 193548.5 | 7.689246 | 239.2524
| 150.01875 | 42.4815 | 1.494171 | 182.8225 | 4.999653 | 177027 | 8.726703 | 231.7697
| 150.01875 | 39.957375 | 1.533693 | 186.8828 | 4.999538 | 171234.2 | 8.396129 | 217.4415
| 150.01875 | 37.48087 | 1.576375 | 173.1326 | 4.99973 | 160353.1 | 10.07615 | 224.2652
| 150.01875 | 34.95675 | 1.619237 | 195.8747 | 4.999646 | 186993.8 | 7.44631 | 224.9412
| 150.01875 | 32.48025 | 1.647902 | 178.1577 | 4.999683 | 179138 | 9.193921 | 242.8026
| 150.01875 | 29.95612 | 1.684309 | 183.3902 | 4.999722 | 179026.3 | 8.645622 | 233.6338
| 150.01875 | 27.479625 | 1.730647 | 192.57 | 4.999557 | 191112.5 | 7.681493 | 235.4204
| 150.01875 | 24.9555 | 1.770776 | 192.8672 | 4.999625 | 180421.8 | 7.75473 | 220.758
| 150.01875 | 22.479 | 1.814883 | 181.9086 | 4.999685 | 164011.1 | 8.996854 | 215.2078
| 150.01875 | 19.95488 | 1.84555 | 194.9194 | 4.999734 | 188108.4 | 7.513868 | 227.8173
| 150.01875 | 17.47837 | 1.884727 | 186.2566 | 4.999685 | 187112.9 | 8.279462 | 240.1805
| 150.01875 | 14.95425 | 1.926824 | 194.0556 | 4.99968 | 183032.7 | 7.630028 | 222.4372
| 150.01875 | 12.47775 | 1.963264 | 199.9533 | 4.999673 | 193503.5 | 7.080169 | 227.4176
| 150.01875 | 9.953625 | 2.000493 | 194.6095 | 4.99958 | 189790.9 | 7.524399 | 230.5032
| 150.01875 | 7.477125 | 2.046447 | 190.8998 | 4.999634 | 186520.3 | 7.865505 | 231.8517
| 150.01875 | 4.953 | 2.070253 | 183.6913 | 4.9997 | 180004.1 | 8.604123 | 234.5051
| 150.01875 | 2.4765 | 2.110408 | 187.8377 | 4.999585 | 183434.6 | 8.169601 | 232.5009
| 150.01875 | 0 | 2.140167 | 194.5139 | 4.999694 | 186037.1 | 7.56495 | 225.6993
| 152.4953 | 247.4595 | -1.594631 | 181.6914 | 4.999753 | 176623.2 | 8.848152 | 233.0805
| 152.4953 | 244.983 | -1.533605 | 187.2755 | 4.999755 | 175979.2 | 8.303051 | 223.2366
| 152.4953 | 242.458875 | -1.519591 | 162.7998 | 4.999744 | 160502.1 | 11.51905 | 243.6639
| 152.4953 | 239.982375 | -1.488242 | 168.1461 | 4.999798 | 156131.1 | 10.82629 | 226.7898
| 152.4953 | 237.45825 | -1.435439 | 188.5207 | 4.999625 | 164884.6 | 8.320594 | 206.6584
| 152.4953 | 234.98175 | -1.397805 | 183.4435 | 4.999701 | 163934.1 | 8.836744 | 212.7733
| 152.4953 | 232.457625 | -1.364303 | 166.0064 | 4.999663 | 154772.1 | 11.16489 | 228.6382
| 152.4953 | 229.981125 | -1.330372 | 178.0199 | 4.999645 | 163806.9 | 9.429054 | 221.0616
| 152.4953 | 227.457 | -1.289552 | 168.7453 | 4.999647 | 166527.5 | 10.53619 | 241.3561
| 152.4953 | 224.9805 | -1.252709 | 165.2829 | 4.999779 | 154861.9 | 11.27071 | 230.1153
| 152.4953 | 222.456375 | -1.190444 | 183.8355 | 4.999601 | 162463.6 | 8.817385 | 210.2075
| 152.4953 | 219.979875 | -1.149655 | 179.1224 | 4.999645 | 167680.8 | 9.245289 | 224.7186
| 152.4953 | 217.45575 | -1.148452 | 167.99 | 4.999715 | 160647.8 | 10.75328 | 233.8513
| 152.4953 | 214.97925 | -1.106355 | 174.5334 | 4.999619 | 146932.5 | 10.16942 | 202.9995
| 152.4953 | 212.455125 | -1.066256 | 186.2341 | 4.999621 | 171951.9 | 8.450035 | 219.3873
| 152.4953 | 209.978625 | -1.024033 | 172.1288 | 4.999702 | 155545.9 | 10.29793 | 219.0174
| 152.4953 | 207.4545 | -0.9803274 | 169.8347 | 4.999758 | 152760.5 | 10.66477 | 218.8656
| 152.4953 | 204.978 | -0.9332185 | 171.6624 | 4.999644 | 153398.5 | 10.4036 | 216.7044
| 152.4953 | 202.453875 | -0.8951002 | 169.7845 | 4.999628 | 159692.5 | 10.52595 | 229.1496
| 152.4953 | 199.977375 | -0.8543769 | 188.8884 | 4.999686 | 185591.9 | 8.052486 | 233.7724
| 152.4953 | 197.45325 | -0.8126676 | 194.2696 | 4.999632 | 185677.3 | 7.588118 | 225.5894
| 152.4953 | 194.97675 | -0.7762228 | 195.6298 | 4.99966 | 191908.6 | 7.424884 | 231.7531
| 152.4953 | 192.452625 | -0.718391 | 192.85 | 4.999619 | 185467.1 | 7.708285 | 227.4415
| 152.4953 | 189.9761 | -0.6964686 | 179.799 | 4.999745 | 173901.5 | 9.083817 | 232.402
| 152.4953 | 187.499625 | -0.6482347 | 185.4763 | 4.999733 | 172425 | 8.518295 | 221.1889
| 152.4953 | 184.9755 | -0.6252409 | 168.3544 | 4.999536 | 162138.5 | 10.67249 | 235.4258
| 152.4953 | 182.499 | -0.5759042 | 170.6441 | 4.999674 | 148061.7 | 10.66034 | 210.7306
| 152.4953 | 179.974875 | -0.542717 | 189.2151 | 4.999669 | 182326.1 | 8.055626 | 228.8166
| 152.4953 | 177.4984 | -0.4979635 | 179.5677 | 4.999676 | 167351.4 | 9.200989 | 223.5297
| 152.4953 | 174.97425 | -0.4637613 | 163.1279 | 4.99968 | 150731.7 | 11.70465 | 227.8468
| 152.4953 | 172.49775 | -0.4301053 | 184.2857 | 4.999551 | 159130.4 | 8.8207 | 205.0992
| 152.4953 | 169.973625 | -0.3960906 | 196.3616 | 4.999682 | 188577.2 | 7.394218 | 226.2894
| 152.4953 | 167.497125 | -0.360991 | 176.1698 | 4.999762 | 168365.6 | 9.5716 | 230.6498
| 152.4953 | 164.973 | -0.313961 | 178.3489 | 4.999578 | 169714 | 9.3015 | 228.8806
| 152.4953 | 162.4965 | -0.2707155 | 192.0602 | 4.999712 | 182031 | 7.808198 | 224.0753
| 152.4953 | 159.972375 | -0.239432 | 177.6165 | 4.999611 | 163853.6 | 9.474514 | 221.7838
| 152.4953 | 157.495875 | -0.1982485 | 177.5958 | 4.999775 | 169199.7 | 9.394527 | 229.4171
| 152.4953 | 154.97175 | -0.1604586 | 176.8427 | 4.999732 | 169845.6 | 9.470934 | 231.6283
| 152.4953 | 152.49525 | -0.1068822 | 192.4524 | 4.999665 | 181670 | 7.777997 | 223.0128
| 152.4953 | 149.971125 | -0.07187251 | 197.6604 | 4.999604 | 185152.4 | 7.320913 | 219.9846
| 152.4953 | 147.494625 | -0.05377042 | 177.3254 | 4.999706 | 161077.8 | 9.554189 | 218.3474
| 152.4953 | 144.9705 | -0.02469844 | 168.6036 | 4.999685 | 156166.6 | 10.76103 | 226.0234
| 152.4953 | 142.494 | 0.01111806 | 168.2384 | 4.999753 | 154906.9 | 10.8399 | 224.8036
| 152.4953 | 139.969875 | 0.04363151 | 173.8833 | 4.999593 | 160628.7 | 9.976577 | 223.3868
| 152.4953 | 137.493375 | 0.07962853 | 167.5414 | 4.999644 | 155377.8 | 10.92817 | 226.7518
| 152.4953 | 134.96925 | 0.1291522 | 172.0097 | 4.999712 | 164802.7 | 10.13852 | 232.7394
| 152.4953 | 132.49275 | 0.1682888 | 160.2562 | 4.999628 | 155175.3 | 12.05453 | 240.3814
| 152.4953 | 129.968625 | 0.2059978 | 174.8846 | 4.99956 | 159653.2 | 9.870432 | 220.3133
| 152.4953 | 127.492125 | 0.233904 | 183.4203 | 4.999671 | 189694.9 | 8.525636 | 248.726
| 152.4953 | 124.968 | 0.271759 | 178.8651 | 4.999621 | 173411.1 | 9.192 | 233.2864
| 152.4953 | 122.4915 | 0.3475906 | 186.6007 | 4.999577 | 151443.9 | 8.706221 | 191.8769
| 152.4953 | 119.967375 | 0.3593727 | 176.6142 | 4.999743 | 154673.1 | 9.752719 | 210.5247
| 152.4953 | 117.490875 | 0.3764845 | 169.7089 | 4.999608 | 164845.2 | 10.43756 | 236.994
| 152.4953 | 114.96675 | 0.4196002 | 175.77 | 4.999523 | 173377.9 | 9.542548 | 238.6423
| 152.4953 | 112.49025 | 0.4523479 | 186.3872 | 4.999682 | 182710.4 | 8.312655 | 233.8443
| 152.4953 | 109.966125 | 0.5310407 | 191.2865 | 4.999725 | 186425 | 7.833057 | 231.1207
| 152.4953 | 107.489625 | 0.5090201 | 183.2051 | 4.99971 | 176746.7 | 8.691439 | 230.7495
| 152.4953 | 104.9655 | 0.5988203 | 188.7039 | 4.999655 | 182573.4 | 8.099334 | 229.9522
| 152.4953 | 102.489 | 0.5868789 | 168.5349 | 4.999705 | 157185 | 10.74897 | 227.6614
| 152.4953 | 99.96487 | 0.6305522 | 172.5369 | 4.999697 | 153796.5 | 10.28044 | 215.8258
| 152.4953 | 97.488375 | 0.6466142 | 169.0374 | 4.999688 | 168271.6 | 10.4656 | 243.4609
| 152.4953 | 94.96425 | 0.7031806 | 172.214 | 4.999785 | 157470.4 | 10.24872 | 221.6549
| 152.4953 | 92.48775 | 0.7373222 | 165.4692 | 4.999491 | 152310.5 | 11.30275 | 225.9065
| 152.4953 | 89.963625 | 0.7615583 | 174.1997 | 4.999769 | 164709.1 | 9.866547 | 228.7508
| 152.4953 | 87.48712 | 0.7982757 | 172.3888 | 4.999624 | 161367.3 | 10.15174 | 227.0211
| 152.4953 | 84.963 | 0.8284089 | 160.8709 | 4.999657 | 160242 | 11.82931 | 247.1997
| 152.4953 | 82.4865 | 0.8752622 | 173.9152 | 4.999686 | 164119.2 | 9.911353 | 228.3851
| 152.4953 | 79.962375 | 0.912377 | 167.5831 | 4.999695 | 158447.9 | 10.85589 | 231.2835
| 152.4953 | 77.485875 | 0.9539209 | 168.3643 | 4.999716 | 159177.7 | 10.73119 | 230.9498
| 152.4953 | 74.96175 | 0.9859025 | 173.0768 | 4.999667 | 158855.2 | 10.111 | 222.1935
| 152.4953 | 72.48525 | 1.010535 | 172.2345 | 4.999654 | 154692 | 10.30137 | 217.6109
| 152.4953 | 69.961125 | 1.046156 | 168.9324 | 4.99973 | 152171.6 | 10.80339 | 219.5539
| 152.4953 | 67.48462 | 1.091953 | 168.5305 | 4.999638 | 148988.2 | 10.93472 | 215.5898
| 152.4953 | 64.9605 | 1.13492 | 173.4301 | 4.999733 | 161272.6 | 10.02192 | 225.0888
| 152.4953 | 62.484 | 1.187261 | 180.2746 | 4.999484 | 158946.3 | 9.253414 | 210.778
| 152.4953 | 59.959875 | 1.246099 | 194.8405 | 4.999631 | 161694.5 | 7.791784 | 194.163
| 152.4953 | 57.483375 | 1.244249 | 165.9683 | 4.999707 | 159457.3 | 11.06623 | 235.8362
| 152.4953 | 54.95925 | 1.295407 | 173.9454 | 4.999663 | 158832.3 | 10.00195 | 220.7008
| 152.4953 | 52.48275 | 1.330806 | 174.2531 | 4.999715 | 162494.6 | 9.897945 | 225.4519
| 152.4953 | 49.95862 | 1.36267 | 166.918 | 4.999549 | 151997.2 | 11.0956 | 222.8255
| 152.4953 | 47.482125 | 1.40622 | 177.3091 | 4.999641 | 157182.9 | 9.623586 | 212.9272
| 152.4953 | 44.958 | 1.443705 | 174.7712 | 4.999638 | 155200.7 | 9.96781 | 214.1817
| 152.4953 | 42.4815 | 1.49537 | 182.2769 | 4.99951 | 169239.4 | 8.883097 | 221.8169
| 152.4953 | 39.957375 | 1.526521 | 171.732 | 4.9997 | 165638.6 | 10.1593 | 234.4771
| 152.4953 | 37.48087 | 1.579418 | 189.8865 | 4.999674 | 182991.7 | 7.988808 | 228.6715
| 152.4953 | 34.95675 | 1.614155 | 177.8154 | 4.999652 | 171377.9 | 9.337506 | 232.1648
| 152.4953 | 32.48025 | 1.646984 | 172.2434 | 4.999676 | 164004.9 | 10.12274 | 231.1456
| 152.4953 | 29.95612 | 1.681051 | 165.0074 | 4.999708 | 157984.7 | 11.24014 | 235.4088
| 152.4953 | 27.479625 | 1.719683 | 171.4592 | 4.999627 | 167694 | 10.15852 | 238.0377
| 152.4953 | 24.9555 | 1.776703 | 199.6102 | 4.99965 | 184476.3 | 7.176877 | 216.4008
| 152.4953 | 22.479 | 1.812856 | 192.5275 | 4.999543 | 188571.3 | 7.707271 | 232.0738
| 152.4953 | 19.95488 | 1.849274 | 192.7474 | 4.999715 | 186466 | 7.707989 | 228.9257
| 152.4953 | 17.47837 | 1.892902 | 191.3555 | 4.999679 | 180975.9 | 7.879535 | 223.7323
| 152.4953 | 14.95425 | 1.929435 | 190.142 | 4.99962 | 179686.4 | 7.99952 | 223.8441
| 152.4953 | 12.47775 | 1.980402 | 193.3549 | 4.99967 | 186018.9 | 7.660973 | 227.4102
| 152.4953 | 9.953625 | 2.016235 | 194.8442 | 4.99971 | 185161.9 | 7.545758 | 224.0643
| 152.4953 | 7.477125 | 2.052042 | 191.3198 | 4.999729 | 183377.9 | 7.859131 | 226.9855
| 152.4953 | 4.953 | 2.086404 | 197.3444 | 4.999746 | 181864.8 | 7.37466 | 216.2248
| 152.4953 | 2.4765 | 2.116882 | 193.3388 | 4.999708 | 183937.5 | 7.681488 | 224.6851
| 152.4953 | 0 | 2.138517 | 185.2835 | 4.999622 | 186998.5 | 8.372683 | 241.6596
| 155.0194 | 247.4595 | -1.589047 | 193.6743 | 4.999744 | 186711.9 | 7.628283 | 227.8459
| 155.0194 | 244.983 | -1.525668 | 179.5479 | 4.999727 | 159975.7 | 9.318227 | 213.3069
| 155.0194 | 242.458875 | -1.519036 | 173.0331 | 4.999749 | 154858.2 | 10.1947 | 216.5264
| 155.0194 | 239.982375 | -1.471549 | 169.4483 | 4.99963 | 154909.5 | 10.67073 | 222.6767
| 155.0194 | 237.45825 | -1.437803 | 172.7182 | 4.999519 | 159217.3 | 10.14947 | 223.3252
| 155.0194 | 234.98175 | -1.409161 | 174.0399 | 4.999766 | 162812.1 | 9.918799 | 226.2751
| 155.0194 | 232.457625 | -1.358406 | 172.4306 | 4.999583 | 164248 | 10.09443 | 231.1709
| 155.0194 | 229.981125 | -1.326595 | 172.2834 | 4.999694 | 160870.3 | 10.17462 | 226.4789
| 155.0194 | 227.457 | -1.269508 | 175.0215 | 4.999663 | 153918.3 | 9.96178 | 211.9766
| 155.0194 | 224.9805 | -1.214659 | 191.4828 | 4.999554 | 172444.7 | 7.95813 | 212.3297
| 155.0194 | 222.456375 | -1.202714 | 167.0557 | 4.999656 | 158791.7 | 10.92347 | 232.7779
| 155.0194 | 219.979875 | -1.171975 | 177.796 | 4.999754 | 164793.9 | 9.439242 | 222.8191
| 155.0194 | 217.45575 | -1.140738 | 169.1459 | 4.999698 | 151380.4 | 10.79142 | 218.0298
| 155.0194 | 214.97925 | -1.105199 | 165.8462 | 4.999743 | 154372.1 | 11.19811 | 228.3292
| 155.0194 | 212.455125 | -1.063353 | 173.6557 | 4.999575 | 155965.9 | 10.09279 | 217.0813
| 155.0194 | 209.978625 | -1.020374 | 175.3092 | 4.999726 | 158998.1 | 9.830812 | 218.6837
| 155.0194 | 207.4545 | -0.9746587 | 170.8813 | 4.999732 | 152721 | 10.52287 | 217.0354
| 155.0194 | 204.978 | -0.9269346 | 171.7972 | 4.999639 | 154860.3 | 10.35525 | 218.585
| 155.0194 | 202.453875 | -0.8905717 | 180.4141 | 4.999739 | 173523.1 | 9.022719 | 230.8323
| 155.0194 | 199.977375 | -0.8441928 | 188.5123 | 4.99982 | 176699.8 | 8.179708 | 222.3174
| 155.0194 | 197.45325 | -0.8067132 | 194.0403 | 4.99973 | 189720.1 | 7.571772 | 231.2779
| 155.0194 | 194.97675 | -0.7747793 | 197.7433 | 4.999657 | 196547.1 | 7.223941 | 234.6505
| 155.0194 | 192.452625 | -0.7232009 | 169.9494 | 4.999615 | 158110.6 | 10.53537 | 226.5135
| 155.0194 | 189.9761 | -0.6985322 | 189.9691 | 4.999629 | 178303.4 | 8.029475 | 222.2595
| 155.0194 | 187.499625 | -0.6548904 | 170.2035 | 4.99973 | 155912.3 | 10.54655 | 222.8359
| 155.0194 | 184.9755 | -0.6176549 | 178.9919 | 4.999678 | 180720.1 | 9.082967 | 243.6182
| 155.0194 | 182.499 | -0.5617367 | 178.1872 | 4.999716 | 162028.4 | 9.438825 | 218.2971
| 155.0194 | 179.974875 | -0.5268149 | 188.8674 | 4.999678 | 180286.5 | 8.108208 | 226.6004
| 155.0194 | 177.4984 | -0.482533 | 188.5249 | 4.999646 | 179517 | 8.147573 | 226.0907
| 155.0194 | 174.97425 | -0.4557952 | 181.1503 | 4.999661 | 179363.4 | 8.870499 | 237.8856
| 155.0194 | 172.49775 | -0.4051703 | 201.0873 | 4.999699 | 193513.8 | 6.996797 | 225.7996
| 155.0194 | 169.973625 | -0.377799 | 192.5641 | 4.999663 | 186631.9 | 7.721854 | 229.4264
| 155.0194 | 167.497125 | -0.342756 | 175.9369 | 4.999699 | 156849.9 | 9.793748 | 214.6352
| 155.0194 | 164.973 | -0.3216258 | 160.826 | 4.999641 | 147728.2 | 12.16277 | 227.5898
| 155.0194 | 162.4965 | -0.2745183 | 190.6765 | 4.999654 | 182927.9 | 7.919557 | 227.3669
| 155.0194 | 159.972375 | -0.2407848 | 172.8281 | 4.9997 | 158253.1 | 10.15423 | 221.745
| 155.0194 | 157.495875 | -0.1998846 | 184.0255 | 4.999848 | 180647.3 | 8.563929 | 234.8528
| 155.0194 | 154.97175 | -0.1607402 | 178.1997 | 4.999595 | 152429 | 9.60621 | 205.0073
| 155.0194 | 152.49525 | -0.120568 | 182.451 | 4.999624 | 160579.8 | 8.990982 | 209.7245
| 155.0194 | 149.971125 | -0.08202893 | 190.2072 | 4.999725 | 189108.5 | 7.902098 | 236.4606
| 155.0194 | 147.494625 | -0.03807041 | 195.2187 | 4.999731 | 180493.2 | 7.558003 | 217.4572
| 155.0194 | 144.9705 | -0.01698472 | 183.6599 | 4.999756 | 177836.4 | 8.63272 | 231.5258
| 155.0194 | 142.494 | 0.01101874 | 169.016 | 4.999644 | 150422.3 | 10.8317 | 216.8537
| 155.0194 | 139.969875 | 0.04965949 | 169.1082 | 4.999651 | 151210.8 | 10.80047 | 217.8464
| 155.0194 | 137.493375 | 0.08304591 | 166.8921 | 4.999631 | 154951.5 | 11.03113 | 227.2884
| 155.0194 | 134.96925 | 0.1191344 | 168.454 | 4.99967 | 170530 | 10.50425 | 248.0642
| 155.0194 | 132.49275 | 0.1761982 | 179.4519 | 4.999718 | 153163.7 | 9.447395 | 204.142
| 155.0194 | 129.968625 | 0.2200022 | 169.6059 | 4.999645 | 150853.4 | 10.73909 | 216.4794
| 155.0194 | 127.492125 | 0.2389854 | 190.6006 | 4.999661 | 186046 | 7.896114 | 231.68
| 155.0194 | 124.968 | 0.2805176 | 177.5779 | 4.999626 | 167210.1 | 9.426274 | 226.6062
| 155.0194 | 122.4915 | 0.3329511 | 176.4761 | 4.999559 | 158558.2 | 9.697638 | 216.1709
| 155.0194 | 119.967375 | 0.3770283 | 191.0885 | 4.999596 | 155203.3 | 8.212832 | 190.8245
| 155.0194 | 117.490875 | 0.3810978 | 169.6969 | 4.99968 | 154244 | 10.65102 | 221.2689
| 155.0194 | 114.96675 | 0.4245603 | 199.0426 | 4.99966 | 189295.8 | 7.180691 | 223.3289
| 155.0194 | 112.49025 | 0.4479568 | 189.8286 | 4.999642 | 183683.4 | 7.987032 | 229.6949
| 155.0194 | 109.966125 | 0.5248554 | 184.2791 | 4.999801 | 164187.7 | 8.747383 | 211.8681
| 155.0194 | 107.489625 | 0.5092571 | 168.1107 | 4.999675 | 159662 | 10.75643 | 232.1416
| 155.0194 | 104.9655 | 0.6022475 | 191.2143 | 4.999769 | 183988.6 | 7.862479 | 227.9636
| 155.0194 | 102.489 | 0.5767747 | 182.9966 | 4.999683 | 184894.8 | 8.61841 | 242.5963
| 155.0194 | 99.96487 | 0.6367324 | 175.6806 | 4.999632 | 152787.8 | 9.902476 | 209.3574
| 155.0194 | 97.488375 | 0.6688011 | 177.1927 | 4.999643 | 159465.5 | 9.597105 | 216.2979
| 155.0194 | 94.96425 | 0.7042625 | 176.2948 | 4.999651 | 149117 | 9.90129 | 203.3377
| 155.0194 | 92.48775 | 0.7331576 | 162.8147 | 4.99972 | 159017.5 | 11.55048 | 241.2973
| 155.0194 | 89.963625 | 0.7833717 | 198.1394 | 4.999743 | 170616.6 | 7.419361 | 201.0209
| 155.0194 | 87.48712 | 0.8089621 | 168.2949 | 4.999619 | 143972.5 | 11.09553 | 208.7187
| 155.0194 | 84.963 | 0.8427493 | 167.5303 | 4.999642 | 151456 | 11.01963 | 220.9408
| 155.0194 | 82.4865 | 0.9027215 | 186.6341 | 4.999575 | 151847.1 | 8.696177 | 192.3502
| 155.0194 | 79.962375 | 0.9129663 | 165.8288 | 4.999667 | 152471.4 | 11.24552 | 225.4951
| 155.0194 | 77.485875 | 0.9404301 | 166.61 | 4.999627 | 151512.8 | 11.15262 | 222.6535
| 155.0194 | 74.96175 | 0.9774251 | 170.8346 | 4.999758 | 163737.1 | 10.30961 | 233.2733
| 155.0194 | 72.48525 | 1.016009 | 169.3902 | 4.999619 | 158904 | 10.59524 | 228.6844
| 155.0194 | 69.961125 | 1.056153 | 165.7484 | 4.999608 | 151450.1 | 11.28217 | 224.1063
| 155.0194 | 67.48462 | 1.093146 | 159.5878 | 4.999657 | 156504.4 | 12.13176 | 243.8735
| 155.0194 | 64.9605 | 1.152772 | 184.3712 | 4.999645 | 159817.7 | 8.80163 | 205.8901
| 155.0194 | 62.484 | 1.175045 | 167.945 | 4.999688 | 154442.5 | 10.8916 | 224.6353
| 155.0194 | 59.959875 | 1.223928 | 176.1696 | 4.999636 | 160374.3 | 9.702445 | 219.2277
| 155.0194 | 57.483375 | 1.257858 | 178.935 | 4.999556 | 160398.1 | 9.380025 | 214.8428
| 155.0194 | 54.95925 | 1.29879 | 168.4696 | 4.999562 | 158302.4 | 10.73421 | 229.4459
| 155.0194 | 52.48275 | 1.348672 | 174.9062 | 4.99977 | 156209.1 | 9.932065 | 215.3893
| 155.0194 | 49.95862 | 1.366835 | 171.6011 | 4.999532 | 159879.4 | 10.28107 | 226.2152
| 155.0194 | 47.482125 | 1.407112 | 173.5564 | 4.999667 | 153477.6 | 10.1553 | 213.7052
| 155.0194 | 44.958 | 1.446032 | 175.9278 | 4.999655 | 158149.2 | 9.770994 | 216.4776
| 155.0194 | 42.4815 | 1.495822 | 182.0995 | 4.999655 | 157129 | 9.083737 | 205.5964
| 155.0194 | 39.957375 | 1.52168 | 163.8219 | 4.999659 | 152386.2 | 11.55324 | 229.0732
| 155.0194 | 37.48087 | 1.576472 | 175.5701 | 4.999683 | 171055.6 | 9.600652 | 235.5999
| 155.0194 | 34.95675 | 1.615072 | 167.6222 | 4.999684 | 159890.5 | 10.82022 | 233.3888
| 155.0194 | 32.48025 | 1.651684 | 159.4898 | 4.999769 | 151136.1 | 12.29255 | 235.5319
| 155.0194 | 29.95612 | 1.684681 | 161.8846 | 4.999845 | 154995.5 | 11.7943 | 236.8397
| 155.0194 | 27.479625 | 1.73186 | 187.5933 | 4.999657 | 182309.8 | 8.203962 | 231.3514
| 155.0194 | 24.9555 | 1.761449 | 173.8222 | 4.999544 | 172055.9 | 9.793589 | 240.209
| 155.0194 | 22.479 | 1.81347 | 193.4433 | 4.999621 | 193581.1 | 7.588244 | 237.3672
| 155.0194 | 19.95488 | 1.845846 | 190.3805 | 4.999668 | 196618.8 | 7.821144 | 246.5001
| 155.0194 | 17.47837 | 1.889871 | 178.8225 | 4.999755 | 158878.8 | 9.418741 | 212.9175
| 155.0194 | 14.95425 | 1.927183 | 189.729 | 4.99965 | 179175.9 | 8.041881 | 223.7878
| 155.0194 | 12.47775 | 1.975507 | 189.0111 | 4.999723 | 187228.6 | 8.025669 | 235.8149
| 155.0194 | 9.953625 | 2.013449 | 195.5575 | 4.999722 | 183954.7 | 7.49862 | 221.4514
| 155.0194 | 7.477125 | 2.042893 | 196.3448 | 4.999701 | 192029 | 7.367353 | 230.8311
| 155.0194 | 4.953 | 2.072717 | 190.063 | 4.999613 | 196992.7 | 7.845344 | 247.5529
| 155.0194 | 2.4765 | 2.112532 | 190.4441 | 4.999635 | 193853.2 | 7.839086 | 242.5753
| 155.0194 | 0 | 2.140746 | 189.1669 | 4.999655 | 182315.6 | 8.060051 | 228.8775
| 157.4959 | 247.4595 | -1.580724 | 197.1563 | 4.99964 | 184276.5 | 7.368033 | 219.5759
| 157.4959 | 244.983 | -1.538719 | 171.9376 | 4.999765 | 160161.5 | 10.23264 | 226.0446
| 157.4959 | 242.458875 | -1.511787 | 175.7876 | 4.99963 | 156864.8 | 9.811395 | 214.8944
| 157.4959 | 239.982375 | -1.473234 | 178.5488 | 4.999634 | 158348.8 | 9.458838 | 212.609
| 157.4959 | 237.45825 | -1.415278 | 178.4326 | 4.999614 | 155819.4 | 9.516559 | 209.3005
| 157.4959 | 234.98175 | -1.398739 | 170.5366 | 4.99972 | 155927.1 | 10.50125 | 222.2811
| 157.4959 | 232.457625 | -1.356588 | 171.4692 | 4.999701 | 166934.2 | 10.17046 | 236.8842
| 157.4959 | 229.981125 | -1.319035 | 175.4361 | 4.999623 | 182209.2 | 9.460159 | 252.3726
| 157.4959 | 227.457 | -1.245327 | 194.9431 | 4.999643 | 176270.3 | 7.621535 | 212.4128
| 157.4959 | 224.9805 | -1.229807 | 171.2848 | 4.999715 | 151198.6 | 10.50176 | 214.171
| 157.4959 | 222.456375 | -1.205057 | 162.7394 | 4.999697 | 156907.6 | 11.61162 | 238.1419
| 157.4959 | 219.979875 | -1.170239 | 165.8727 | 4.999667 | 158806.8 | 11.09411 | 235.0218
| 157.4959 | 217.45575 | -1.133385 | 157.9237 | 4.999605 | 141713.5 | 12.86011 | 223.8359
| 157.4959 | 214.97925 | -1.080494 | 178.905 | 4.999683 | 148831.6 | 9.593429 | 199.0903
| 157.4959 | 212.455125 | -1.058162 | 173.7189 | 4.9997 | 163807.1 | 9.941018 | 228.2708
| 157.4959 | 209.978625 | -1.010757 | 170.1815 | 4.999655 | 150613.6 | 10.66491 | 215.1633
| 157.4959 | 207.4545 | -0.9691179 | 174.6226 | 4.999647 | 160762.9 | 9.882911 | 222.3366
| 157.4959 | 204.978 | -0.9238944 | 186.2218 | 4.999627 | 181833 | 8.337578 | 232.8997
| 157.4959 | 202.453875 | -0.8822218 | 186.4604 | 4.999767 | 181249.4 | 8.321549 | 231.7105
| 157.4959 | 199.977375 | -0.84121 | 188.9198 | 4.999655 | 187038.8 | 8.03555 | 235.7016
| 157.4959 | 197.45325 | -0.8023333 | 194.6939 | 4.999555 | 187482.1 | 7.53729 | 227.3296
| 157.4959 | 194.97675 | -0.7677744 | 190.9018 | 4.999635 | 190557.5 | 7.828442 | 237.32
| 157.4959 | 192.452625 | -0.7258854 | 187.9873 | 4.999582 | 180556.9 | 8.185838 | 228.3365
| 157.4959 | 189.9761 | -0.6740363 | 177.073 | 4.999673 | 155492.3 | 9.682366 | 210.9472
| 157.4959 | 187.499625 | -0.6388879 | 200.2291 | 4.999653 | 177492.5 | 7.190592 | 206.8315
| 157.4959 | 184.9755 | -0.6139465 | 176.0256 | 4.99958 | 158078.4 | 9.760294 | 216.2198
| 157.4959 | 182.499 | -0.5641936 | 190.4547 | 4.999507 | 169412.4 | 8.084953 | 209.8373
| 157.4959 | 179.974875 | -0.5220076 | 190.7395 | 4.999691 | 178619.1 | 7.957667 | 221.5259
| 157.4959 | 177.4984 | -0.4798733 | 197.1732 | 4.9997 | 182392.4 | 7.383381 | 217.1378
| 157.4959 | 174.97425 | -0.4402967 | 194.4503 | 4.999686 | 186187.8 | 7.56882 | 225.9919
| 157.4959 | 172.49775 | -0.4027254 | 195.9599 | 4.999712 | 184474.1 | 7.461554 | 221.5434
| 157.4959 | 169.973625 | -0.385133 | 184.1633 | 4.999726 | 172123.2 | 8.65235 | 222.8179
| 157.4959 | 167.497125 | -0.3390063 | 178.5801 | 4.999743 | 162308.7 | 9.389526 | 218.0619
| 157.4959 | 164.973 | -0.3080396 | 167.4674 | 4.999732 | 152785.6 | 10.99784 | 223.0229
| 157.4959 | 162.4965 | -0.2641974 | 185.0215 | 4.999769 | 182708.2 | 8.443447 | 236.0832
| 157.4959 | 159.972375 | -0.2334689 | 177.273 | 4.999729 | 162371.2 | 9.538737 | 220.2527
| 157.4959 | 157.495875 | -0.1915332 | 179.9546 | 4.99972 | 166976.9 | 9.164107 | 222.38
| 157.4959 | 154.97175 | -0.1548689 | 168.5186 | 4.999769 | 151745.2 | 10.87167 | 219.6443
| 157.4959 | 152.49525 | -0.1197101 | 181.748 | 4.999576 | 174219.5 | 8.872349 | 229.6022
| 157.4959 | 149.971125 | -0.08377498 | 168.885 | 4.999707 | 162709.8 | 10.58911 | 235.3043
| 157.4959 | 147.494625 | -0.02893055 | 193.9116 | 4.999686 | 175274.6 | 7.71804 | 212.5718
| 157.4959 | 144.9705 | 0.0003418931 | 191.281 | 4.999706 | 188024.2 | 7.818741 | 233.2841
| 157.4959 | 142.494 | 0.03007288 | 175.7547 | 4.999734 | 153574 | 9.878196 | 210.3381
| 157.4959 | 139.969875 | 0.06461101 | 179.0344 | 4.99971 | 174508.4 | 9.158716 | 234.5694
| 157.4959 | 137.493375 | 0.111615 | 179.7807 | 4.999676 | 154505 | 9.385526 | 205.4732
| 157.4959 | 134.96925 | 0.1266074 | 170.4495 | 4.999723 | 159350.8 | 10.4437 | 227.4613
| 157.4959 | 132.49275 | 0.1684768 | 165.7798 | 4.999633 | 155488.6 | 11.18178 | 230.1414
| 157.4959 | 129.968625 | 0.2051813 | 164.8403 | 4.999713 | 157528.5 | 11.2754 | 235.0268
| 157.4959 | 127.492125 | 0.2409253 | 190.6902 | 4.999571 | 191068.7 | 7.842059 | 238.357
| 157.4959 | 124.968 | 0.2841443 | 179.2423 | 4.999689 | 172021.6 | 9.169923 | 230.665
| 157.4959 | 122.4915 | 0.3352313 | 182.7241 | 4.999612 | 155840.5 | 9.037634 | 202.9671
| 157.4959 | 119.967375 | 0.3593784 | 174.8783 | 4.999625 | 162685.9 | 9.81794 | 224.6668
| 157.4959 | 117.490875 | 0.4189726 | 183.9126 | 4.999712 | 149177.6 | 9.025679 | 192.5424
| 157.4959 | 114.96675 | 0.4230983 | 181.5417 | 4.999561 | 180603.2 | 8.81478 | 238.9822
| 157.4959 | 112.49025 | 0.4605944 | 185.0608 | 4.999665 | 167818.7 | 8.618309 | 215.5865
| 157.4959 | 109.966125 | 0.4885105 | 177.716 | 4.999691 | 178721.9 | 9.248155 | 242.9865
| 157.4959 | 107.489625 | 0.53033 | 192.3405 | 4.999642 | 173193.5 | 7.874761 | 212.0896
| 157.4959 | 104.9655 | 0.5961713 | 184.4659 | 4.999636 | 185667.3 | 8.465331 | 241.1716
| 157.4959 | 102.489 | 0.5997499 | 183.5731 | 4.999524 | 168397.9 | 8.760573 | 218.6381
| 157.4959 | 99.96487 | 0.6496987 | 167.2521 | 4.999697 | 147063.7 | 11.16856 | 214.9602
| 157.4959 | 97.488375 | 0.7025612 | 228.4693 | 4.99934 | 182703.8 | 5.417771 | 181.0113
| 157.4959 | 94.96425 | 0.7164536 | 183.6793 | 4.99949 | 158779.2 | 8.88904 | 205.5057
| 157.4959 | 92.48775 | 0.7470955 | 169.3827 | 4.999615 | 152230.2 | 10.73878 | 218.8642
| 157.4959 | 89.963625 | 0.7823705 | 175.686 | 4.9997 | 172204.9 | 9.569956 | 237.0749
| 157.4959 | 87.48712 | 0.8072559 | 170.35 | 4.999653 | 163184.9 | 10.38328 | 233.3283
| 157.4959 | 84.963 | 0.8556025 | 172.3372 | 4.999783 | 154280.9 | 10.29674 | 216.8509
| 157.4959 | 82.4865 | 0.8837392 | 166.2648 | 4.999601 | 159956.1 | 11.01226 | 236.0354
| 157.4959 | 79.962375 | 0.911537 | 162.9103 | 4.999609 | 153276.2 | 11.67353 | 232.1696
| 157.4959 | 77.485875 | 0.9839449 | 182.0159 | 4.999581 | 158325.8 | 9.073107 | 207.3285
| 157.4959 | 74.96175 | 0.9922188 | 165.1436 | 4.999729 | 155414.3 | 11.27853 | 231.2162
| 157.4959 | 72.48525 | 1.044976 | 179.8062 | 4.999593 | 164421.5 | 9.218522 | 219.0543
| 157.4959 | 69.961125 | 1.07337 | 180.0892 | 4.999676 | 162935.4 | 9.210442 | 216.5488
| 157.4959 | 67.48462 | 1.119604 | 177.8648 | 4.999626 | 153736.5 | 9.621081 | 207.3041
| 157.4959 | 64.9605 | 1.152501 | 168.1566 | 4.99973 | 159328.7 | 10.75704 | 231.5565
| 157.4959 | 62.484 | 1.180624 | 166.8303 | 4.999703 | 156747.8 | 11.00017 | 230.1052
| 157.4959 | 59.959875 | 1.226426 | 181.7513 | 4.999572 | 175547.1 | 8.855041 | 231.4624
| 157.4959 | 57.483375 | 1.268849 | 190.1526 | 4.999497 | 179492.1 | 8.000346 | 223.5677
| 157.4959 | 54.95925 | 1.306024 | 174.1799 | 4.999571 | 158450.4 | 9.979548 | 219.7632
| 157.4959 | 52.48275 | 1.343239 | 164.4695 | 4.99969 | 151589.2 | 11.4732 | 226.6541
| 157.4959 | 49.95862 | 1.380319 | 173.9786 | 4.999711 | 154982.7 | 10.07159 | 215.1555
| 157.4959 | 47.482125 | 1.422877 | 175.8761 | 4.999731 | 158122.5 | 9.777918 | 216.524
| 157.4959 | 44.958 | 1.451537 | 164.801 | 4.999768 | 150704.5 | 11.44484 | 224.7074
| 157.4959 | 42.4815 | 1.506377 | 164.5101 | 4.999717 | 148472.9 | 11.54727 | 221.8752
| 157.4959 | 39.957375 | 1.527863 | 170.7459 | 4.999732 | 157268.8 | 10.44574 | 223.8816
| 157.4959 | 37.48087 | 1.579345 | 184.5176 | 4.999555 | 179992.6 | 8.522274 | 233.1246
| 157.4959 | 34.95675 | 1.617057 | 183.3038 | 4.999667 | 191540.9 | 8.518371 | 251.5943
| 157.4959 | 32.48025 | 1.683136 | 191.0988 | 4.99967 | 170903.9 | 8.009936 | 210.8696
| 157.4959 | 29.95612 | 1.700671 | 179.3536 | 4.999545 | 168446.5 | 9.208219 | 225.4176
| 157.4959 | 27.479625 | 1.750467 | 175.7851 | 4.999605 | 157557.7 | 9.798894 | 215.8736
| 157.4959 | 24.9555 | 1.775559 | 187.0498 | 4.999629 | 179507.1 | 8.284602 | 228.3813
| 157.4959 | 22.479 | 1.814302 | 187.5282 | 4.999558 | 188225.6 | 8.150174 | 239.6123
| 157.4959 | 19.95488 | 1.854015 | 196.3829 | 4.999549 | 178756.3 | 7.479521 | 213.594
| 157.4959 | 17.47837 | 1.892776 | 183.3721 | 4.999529 | 174461.4 | 8.702264 | 227.2973
| 157.4959 | 14.95425 | 1.926319 | 182.2648 | 4.999664 | 178419.3 | 8.766773 | 234.6554
| 157.4959 | 12.47775 | 1.979006 | 203.3862 | 4.999714 | 192663.9 | 6.838357 | 221.4978
| 157.4959 | 9.953625 | 2.001163 | 188.2016 | 4.999702 | 190605.9 | 8.066524 | 241.8004
| 157.4959 | 7.477125 | 2.042447 | 181.5009 | 4.999639 | 174793 | 8.890922 | 230.8165
| 157.4959 | 4.953 | 2.079558 | 191.8274 | 4.999593 | 188902.7 | 7.763757 | 233.6106
| 157.4959 | 2.4765 | 2.123045 | 187.8083 | 4.999581 | 175196.4 | 8.261563 | 221.3656
| 157.4959 | 0 | 2.168205 | 192.9368 | 4.999683 | 182235.8 | 7.731369 | 223.0402
| 160.02 | 247.4595 | -1.56842 | 190.8539 | 4.999627 | 177143.8 | 7.96289 | 219.4024
| 160.02 | 244.983 | -1.553808 | 188.6558 | 4.999625 | 196907.5 | 7.969392 | 249.8326
| 160.02 | 242.458875 | -1.518444 | 185.8661 | 4.999717 | 189335.2 | 8.294133 | 243.9605
| 160.02 | 239.982375 | -1.477476 | 169.3111 | 4.999738 | 154544 | 10.69788 | 222.3792
| 160.02 | 237.45825 | -1.423331 | 163.2215 | 4.999665 | 148969.5 | 11.73648 | 224.9838
| 160.02 | 234.98175 | -1.399806 | 161.4334 | 4.999682 | 159954.2 | 11.74602 | 245.5771
| 160.02 | 232.457625 | -1.351985 | 189.1504 | 4.999739 | 181524.1 | 8.069803 | 227.8336
| 160.02 | 229.981125 | -1.309855 | 167.6352 | 4.999597 | 152967.3 | 10.96908 | 222.9939
| 160.02 | 227.457 | -1.276305 | 173.2926 | 4.999573 | 156205.8 | 10.13424 | 218.0234
| 160.02 | 224.9805 | -1.23274 | 172.1533 | 4.999644 | 154213.7 | 10.32181 | 217.0588
| 160.02 | 222.456375 | -1.206906 | 171.024 | 4.999627 | 168010.7 | 10.209 | 239.3167
| 160.02 | 219.979875 | -1.159961 | 179.1584 | 4.999741 | 163711.9 | 9.301943 | 219.0979
| 160.02 | 217.45575 | -1.128495 | 162.5628 | 4.999643 | 148922.6 | 11.84326 | 226.1392
| 160.02 | 214.97925 | -1.079394 | 166.3067 | 4.999639 | 149195.5 | 11.25471 | 219.7455
| 160.02 | 212.455125 | -1.038877 | 181.9594 | 4.999658 | 163454 | 8.999679 | 214.3687
| 160.02 | 209.978625 | -1.004051 | 170.6418 | 4.999566 | 153300.2 | 10.54224 | 218.2761
| 160.02 | 207.4545 | -0.9655465 | 170.4418 | 4.999688 | 156511.8 | 10.50183 | 223.3004
| 160.02 | 204.978 | -0.9094697 | 189.8617 | 4.999548 | 187699.4 | 7.945213 | 235.0916
| 160.02 | 202.453875 | -0.8821551 | 189.2058 | 4.999842 | 181412.7 | 8.066146 | 227.5978
| 160.02 | 199.977375 | -0.8382118 | 190.7848 | 4.999654 | 187452 | 7.866853 | 233.2911
| 160.02 | 197.45325 | -0.8000738 | 193.0566 | 4.99969 | 187691.3 | 7.670937 | 230.0845
| 160.02 | 194.97675 | -0.7666849 | 194.7625 | 4.999708 | 198562.7 | 7.441929 | 241.9789
| 160.02 | 192.452625 | -0.7336115 | 192.0246 | 4.999673 | 197492.3 | 7.674294 | 244.97
| 160.02 | 189.9761 | -0.6924032 | 189.687 | 4.99959 | 188963.9 | 7.948908 | 237.0995
| 160.02 | 187.499625 | -0.6493943 | 196.1502 | 4.999616 | 192444.7 | 7.379215 | 231.6709
| 160.02 | 184.9755 | -0.6062905 | 168.7142 | 4.999665 | 150980.9 | 10.86137 | 218.1856
| 160.02 | 182.499 | -0.575311 | 181.4221 | 4.999709 | 177122 | 8.869855 | 234.2374
| 160.02 | 179.974875 | -0.532672 | 182.6513 | 4.999646 | 173549.1 | 8.787594 | 227.1933
| 160.02 | 177.4984 | -0.4792116 | 194.1861 | 4.999624 | 182869.3 | 7.620614 | 222.0319
| 160.02 | 174.97425 | -0.4402055 | 191.0256 | 4.999713 | 179897.7 | 7.919328 | 222.7954
| 160.02 | 172.49775 | -0.4175618 | 187.6361 | 4.999736 | 177803.2 | 8.248638 | 225.1483
| 160.02 | 169.973625 | -0.3831325 | 190.7281 | 4.999651 | 189465.8 | 7.85331 | 236.1126
| 160.02 | 167.497125 | -0.3492104 | 190.3852 | 4.999775 | 191068.5 | 7.868908 | 238.8512
| 160.02 | 164.973 | -0.3073698 | 189.5695 | 4.999628 | 186189.7 | 7.985608 | 233.5014
| 160.02 | 162.4965 | -0.2702898 | 183.1993 | 4.999634 | 177967.8 | 8.677164 | 232.4659
| 160.02 | 159.972375 | -0.2313624 | 174.3239 | 4.999681 | 161717.6 | 9.902787 | 224.2109
| 160.02 | 157.495875 | -0.1911498 | 166.7214 | 4.999662 | 147340.7 | 11.2401 | 216.2799
| 160.02 | 154.97175 | -0.1527583 | 174.5706 | 4.999603 | 162880.2 | 9.852034 | 225.4674
| 160.02 | 152.49525 | -0.1215676 | 187.6632 | 4.999694 | 180962.8 | 8.211755 | 229.4001
| 160.02 | 149.971125 | -0.08363986 | 165.1315 | 4.999766 | 153419.9 | 11.32762 | 228.2069
| 160.02 | 147.494625 | -0.04535915 | 184.1691 | 4.999511 | 178915.7 | 8.568878 | 232.1951
| 160.02 | 144.9705 | 0.01060033 | 194.5997 | 4.99975 | 176726.8 | 7.645696 | 213.478
| 160.02 | 142.494 | 0.0284969 | 183.488 | 4.999594 | 177288.6 | 8.656142 | 231.0421
| 160.02 | 139.969875 | 0.06773369 | 189.8525 | 4.999629 | 164365 | 8.202636 | 204.1297
| 160.02 | 137.493375 | 0.09794137 | 165.8944 | 4.999808 | 157217.5 | 11.12632 | 232.5568
| 160.02 | 134.96925 | 0.1425613 | 160.5077 | 4.999564 | 146324.5 | 12.25745 | 226.028
| 160.02 | 132.49275 | 0.2072979 | 178.8388 | 4.999663 | 147987.3 | 9.618063 | 198.0503
| 160.02 | 129.968625 | 0.2079801 | 173.3039 | 4.999718 | 158702.4 | 10.08521 | 221.5902
| 160.02 | 127.492125 | 0.2453587 | 190.9919 | 4.999679 | 190963 | 7.817158 | 237.7278
| 160.02 | 124.968 | 0.2864139 | 179.4977 | 4.999525 | 168283.6 | 9.194674 | 224.9523
| 160.02 | 122.4915 | 0.3211064 | 173.4399 | 4.999635 | 160233.1 | 10.03937 | 223.5676
| 160.02 | 119.967375 | 0.3630116 | 185.2631 | 4.999638 | 174344.8 | 8.515525 | 224.1361
| 160.02 | 117.490875 | 0.406943 | 183.9602 | 4.999633 | 169910.2 | 8.701238 | 220.1053
| 160.02 | 114.96675 | 0.4518383 | 189.4822 | 4.999621 | 180939 | 8.045678 | 226.5309
| 160.02 | 112.49025 | 0.4644189 | 165.8179 | 4.99962 | 152549.6 | 11.24511 | 225.632
| 160.02 | 109.966125 | 0.5028398 | 173.4616 | 4.999781 | 157942.6 | 10.0798 | 220.2333
| 160.02 | 107.489625 | 0.517729 | 176.7929 | 4.999732 | 161413.2 | 9.610972 | 219.6818
| 160.02 | 104.9655 | 0.6017965 | 189.3326 | 4.999727 | 170282.7 | 8.177622 | 212.5775
| 160.02 | 102.489 | 0.626394 | 244.3941 | 4.99929 | 188837.2 | 4.681674 | 172.7471
| 160.02 | 99.96487 | 0.6492452 | 173.2473 | 4.999609 | 158535.2 | 10.09526 | 221.444
| 160.02 | 97.488375 | 0.6767975 | 172.9479 | 4.999747 | 155862.7 | 10.18559 | 218.1052
| 160.02 | 94.96425 | 0.7054054 | 167.2848 | 4.999697 | 155354.2 | 10.96561 | 227.1805
| 160.02 | 92.48775 | 0.7380019 | 160.1257 | 4.999726 | 150409.4 | 12.20478 | 233.1246
| 160.02 | 89.963625 | 0.8015 | 191.8882 | 4.999612 | 170585.6 | 7.943362 | 209.3485
| 160.02 | 87.48712 | 0.8196575 | 168.7768 | 4.999662 | 159306.7 | 10.67128 | 230.3917
| 160.02 | 84.963 | 0.8506061 | 168.4457 | 4.999752 | 161927.1 | 10.66467 | 234.9385
| 160.02 | 82.4865 | 0.9090233 | 179.6832 | 4.999548 | 158121.1 | 9.333491 | 210.5495
| 160.02 | 79.962375 | 0.9371285 | 180.614 | 4.999694 | 161727.1 | 9.171674 | 214.0697
| 160.02 | 77.485875 | 0.9616837 | 170.7082 | 4.999773 | 153960.6 | 10.51965 | 219.1234
| 160.02 | 74.96175 | 0.9994418 | 171.3054 | 4.999631 | 156484.1 | 10.387 | 221.7714
| 160.02 | 72.48525 | 1.048296 | 178.0022 | 4.999518 | 156874.5 | 9.547538 | 211.4175
| 160.02 | 69.961125 | 1.065751 | 163.8308 | 4.999669 | 156109.9 | 11.46121 | 234.7769
| 160.02 | 67.48462 | 1.118466 | 175.6495 | 4.999666 | 157250.6 | 9.821141 | 215.6595
| 160.02 | 64.9605 | 1.148534 | 183.743 | 4.999777 | 184214.4 | 8.55198 | 240.3492
| 160.02 | 62.484 | 1.190387 | 188.3737 | 4.999495 | 181847.6 | 8.136602 | 229.4841
| 160.02 | 59.959875 | 1.245991 | 190.0142 | 4.99957 | 160887.3 | 8.233305 | 199.4353
| 160.02 | 57.483375 | 1.262857 | 162.9164 | 4.999522 | 147881.5 | 11.81447 | 223.8929
| 160.02 | 54.95925 | 1.310395 | 173.1987 | 4.999618 | 158446.4 | 10.10313 | 221.3979
| 160.02 | 52.48275 | 1.342064 | 173.9259 | 4.999831 | 166028.9 | 9.878089 | 231.1503
| 160.02 | 49.95862 | 1.385867 | 169.2845 | 4.999722 | 159069.4 | 10.6066 | 229.1211
| 160.02 | 47.482125 | 1.421686 | 172.1745 | 4.999626 | 156106.5 | 10.28047 | 219.7486
| 160.02 | 44.958 | 1.457118 | 172.7322 | 4.999562 | 161320.3 | 10.10868 | 226.3568
| 160.02 | 42.4815 | 1.524868 | 174.1185 | 4.99968 | 159501.4 | 9.968069 | 221.3714
| 160.02 | 39.957375 | 1.532129 | 172.5803 | 4.999619 | 157232.4 | 10.20559 | 220.6896
| 160.02 | 37.48087 | 1.572141 | 174.0523 | 4.999664 | 154221.4 | 10.07724 | 213.9566
| 160.02 | 34.95675 | 1.634418 | 176.9687 | 4.999645 | 151836.7 | 9.764322 | 206.0555
| 160.02 | 32.48025 | 1.652336 | 179.5548 | 4.999712 | 171194 | 9.147312 | 228.9675
| 160.02 | 29.95612 | 1.684511 | 163.9133 | 4.999621 | 152824.9 | 11.52797 | 229.5718
| 160.02 | 27.479625 | 1.725827 | 176.8559 | 4.999741 | 168450.2 | 9.490517 | 229.5979
| 160.02 | 24.9555 | 1.760816 | 174.6601 | 4.99963 | 173712.7 | 9.668396 | 241.1386
| 160.02 | 22.479 | 1.818948 | 195.3185 | 4.999562 | 191766.7 | 7.450727 | 232.0383
| 160.02 | 19.95488 | 1.851481 | 179.1663 | 4.999629 | 160646.5 | 9.349937 | 214.8256
| 160.02 | 17.47837 | 1.898878 | 175.3174 | 4.999641 | 151041.8 | 9.982635 | 207.4929
| 160.02 | 14.95425 | 1.928492 | 184.6337 | 4.999659 | 184127 | 8.46549 | 238.7176
| 160.02 | 12.47775 | 1.974783 | 191.6101 | 4.999539 | 182298.8 | 7.844087 | 225.1061
| 160.02 | 9.953625 | 2.004319 | 191.6107 | 4.99963 | 192948.5 | 7.746846 | 239.4352
| 160.02 | 7.477125 | 2.043542 | 191.0257 | 4.999681 | 188145.5 | 7.83962 | 233.8498
| 160.02 | 4.953 | 2.08311 | 197.6011 | 4.999663 | 192593.4 | 7.26494 | 229.691
| 160.02 | 2.4765 | 2.118461 | 193.2012 | 4.99961 | 189212 | 7.645306 | 231.8894
| 160.02 | 0 | 2.152312 | 193.3284 | 4.999618 | 185621 | 7.666707 | 226.9233
| 162.4965 | 247.4595 | -1.574103 | 166.538 | 4.99968 | 152525.5 | 11.13918 | 224.2944
| 162.4965 | 244.983 | -1.510274 | 204.1135 | 4.999677 | 178251.5 | 6.898241 | 202.7953
| 162.4965 | 242.458875 | -1.505187 | 184.2485 | 4.999619 | 181316.7 | 8.533901 | 235.4185
| 162.4965 | 239.982375 | -1.458036 | 190.8704 | 4.999632 | 182729 | 7.904467 | 226.8036
| 162.4965 | 237.45825 | -1.423259 | 169.809 | 4.999687 | 163176.3 | 10.45547 | 234.3029
| 162.4965 | 234.98175 | -1.38256 | 168.0746 | 4.999705 | 150881 | 10.95499 | 219.1435
| 162.4965 | 232.457625 | -1.334748 | 167.9508 | 4.999769 | 151943.4 | 10.948 | 220.9246
| 162.4965 | 229.981125 | -1.316225 | 182.2834 | 4.999652 | 176389.7 | 8.789654 | 231.7662
| 162.4965 | 227.457 | -1.243446 | 179.4828 | 4.999696 | 156199.6 | 9.389505 | 208.2264
| 162.4965 | 224.9805 | -1.219791 | 178.8799 | 4.999774 | 152615.8 | 9.523661 | 204.2472
| 162.4965 | 222.456375 | -1.200086 | 173.3777 | 4.999651 | 159380.3 | 10.06302 | 222.4422
| 162.4965 | 219.979875 | -1.150783 | 177.8951 | 4.999758 | 150336.2 | 9.683167 | 202.6095
| 162.4965 | 217.45575 | -1.116155 | 173.4954 | 4.999622 | 157049.5 | 10.0922 | 218.8953
| 162.4965 | 214.97925 | -1.085407 | 166.3091 | 4.999677 | 152784.1 | 11.16678 | 225.0941
| 162.4965 | 212.455125 | -1.04593 | 178.5646 | 4.999636 | 163572.1 | 9.370776 | 219.8522
| 162.4965 | 209.978625 | -0.9981287 | 173.2619 | 4.999758 | 152507.3 | 10.21333 | 212.8065
| 162.4965 | 207.4545 | -0.9525315 | 179.7422 | 4.99977 | 153165.6 | 9.414287 | 203.7163
| 162.4965 | 204.978 | -0.9028577 | 185.3007 | 4.9997 | 175834.7 | 8.494145 | 226.1175
| 162.4965 | 202.453875 | -0.8794987 | 187.7741 | 4.999672 | 183798.1 | 8.171915 | 233.1018
| 162.4965 | 199.977375 | -0.8284913 | 196.931 | 4.999715 | 192799.4 | 7.315346 | 230.9608
| 162.4965 | 197.45325 | -0.805784 | 186.6046 | 4.999654 | 185353.7 | 8.264604 | 237.1509
| 162.4965 | 194.97675 | -0.7625481 | 196.251 | 4.999559 | 195862.5 | 7.34444 | 236.0311
| 162.4965 | 192.452625 | -0.7238722 | 184.2861 | 4.999671 | 178218.8 | 8.56575 | 231.0355
| 162.4965 | 189.9761 | -0.6932348 | 178.5291 | 4.999663 | 180591.6 | 9.134756 | 244.2595
| 162.4965 | 187.499625 | -0.6450562 | 185.9379 | 4.999738 | 176091.1 | 8.429357 | 225.4659
| 162.4965 | 184.9755 | -0.6057176 | 166.4183 | 4.99957 | 154173.7 | 11.11784 | 226.9812
| 162.4965 | 182.499 | -0.558693 | 177.409 | 4.999592 | 148059.3 | 9.787095 | 200.231
| 162.4965 | 179.974875 | -0.5093647 | 196.7086 | 4.999654 | 174979.8 | 7.489966 | 208.3576
| 162.4965 | 177.4984 | -0.4742976 | 190.9315 | 4.999641 | 179243.3 | 7.934158 | 222.0671
| 162.4965 | 174.97425 | -0.4331289 | 194.19 | 4.99964 | 181273 | 7.635304 | 219.9436
| 162.4965 | 172.49775 | -0.4253238 | 173.0459 | 4.999624 | 158047.1 | 10.13017 | 221.0799
| 162.4965 | 169.973625 | -0.3785982 | 175.606 | 4.999583 | 163181.7 | 9.721607 | 224.1537
| 162.4965 | 167.497125 | -0.3445938 | 171.1813 | 4.999734 | 157728.2 | 10.3787 | 223.7994
| 162.4965 | 164.973 | -0.2985833 | 169.6799 | 4.99967 | 157578.1 | 10.58296 | 226.2038
| 162.4965 | 162.4965 | -0.2605574 | 173.3188 | 4.999664 | 160808.7 | 10.04414 | 224.6065
| 162.4965 | 159.972375 | -0.2302464 | 173.083 | 4.999655 | 160175.4 | 10.0855 | 224.0917
| 162.4965 | 157.495875 | -0.1939873 | 177.0115 | 4.999646 | 170749.1 | 9.437943 | 232.6401
| 162.4965 | 154.97175 | -0.146992 | 171.6708 | 4.999732 | 158589.7 | 10.29739 | 224.2112
| 162.4965 | 152.49525 | -0.1189319 | 190.3289 | 4.999553 | 180413.1 | 7.975279 | 224.5311
| 162.4965 | 149.971125 | -0.0878434 | 161.3629 | 4.9997 | 156598.6 | 11.83791 | 240.3981
| 162.4965 | 147.494625 | -0.04222029 | 171.424 | 4.999636 | 159056.1 | 10.32036 | 225.3192
| 162.4965 | 144.9705 | -0.007742243 | 165.9077 | 4.999752 | 159060.3 | 11.08374 | 235.344
| 162.4965 | 142.494 | 0.02541333 | 167.8184 | 4.999651 | 165514.1 | 10.68169 | 241.5796
| 162.4965 | 139.969875 | 0.08703555 | 170.3561 | 4.999711 | 159422.6 | 10.45473 | 227.7325
| 162.4965 | 137.493375 | 0.1091598 | 175.9265 | 4.999617 | 160834 | 9.723479 | 220.2768
| 162.4965 | 134.96925 | 0.1515428 | 167.2657 | 4.999852 | 151711.7 | 11.05257 | 221.7873
| 162.4965 | 132.49275 | 0.1798998 | 171.3657 | 4.999679 | 164407.7 | 10.22816 | 233.3104
| 162.4965 | 129.968625 | 0.2152757 | 163.2022 | 4.99964 | 149142.6 | 11.73483 | 225.2829
| 162.4965 | 127.492125 | 0.2526129 | 192.9286 | 4.999584 | 190528.6 | 7.656568 | 234.0738
| 162.4965 | 124.968 | 0.2915653 | 181.8213 | 4.999744 | 172345.9 | 8.889502 | 226.8614
| 162.4965 | 122.4915 | 0.3460048 | 188.7873 | 4.999672 | 160356.5 | 8.356348 | 200.4116
| 162.4965 | 119.967375 | 0.3619826 | 191.1915 | 4.999536 | 194200.2 | 7.771702 | 241.8246
| 162.4965 | 117.490875 | 0.4076627 | 174.5566 | 4.999601 | 158553.3 | 9.930975 | 219.2871
| 162.4965 | 114.96675 | 0.4401458 | 163.4356 | 4.999761 | 152605 | 11.60832 | 230.1375
| 162.4965 | 112.49025 | 0.4599407 | 163.1777 | 4.99965 | 157359.1 | 11.5325 | 237.9838
| 162.4965 | 109.966125 | 0.5074588 | 164.3863 | 4.999648 | 163634.5 | 11.21044 | 245.4003
| 162.4965 | 107.489625 | 0.5376558 | 185.9133 | 4.999649 | 166424.2 | 8.552263 | 212.4458
| 162.4965 | 104.9655 | 0.5635552 | 167.6023 | 4.999754 | 158566.4 | 10.85085 | 231.4274
| 162.4965 | 102.489 | 0.5954354 | 169.4055 | 4.999611 | 154614.8 | 10.68295 | 222.318
| 162.4965 | 99.96487 | 0.6342382 | 165.7392 | 4.999657 | 147430.1 | 11.38566 | 218.1256
| 162.4965 | 97.488375 | 0.6738531 | 166.0661 | 4.999704 | 156126.2 | 11.12529 | 230.5775
| 162.4965 | 94.96425 | 0.7106755 | 173.6543 | 4.99979 | 157089.1 | 10.07177 | 218.6896
| 162.4965 | 92.48775 | 0.7516784 | 170.6064 | 4.99968 | 152830.8 | 10.55752 | 217.6566
| 162.4965 | 89.963625 | 0.7807351 | 163.9016 | 4.999622 | 157643.5 | 11.41446 | 237.0124
| 162.4965 | 87.48712 | 0.8314183 | 175.9593 | 4.999677 | 161532.7 | 9.707641 | 221.2155
| 162.4965 | 84.963 | 0.8618606 | 181.1424 | 4.999705 | 168298.6 | 9.016506 | 222.3173
| 162.4965 | 82.4865 | 0.901039 | 171.1779 | 4.999702 | 156674.5 | 10.40023 | 222.2678
| 162.4965 | 79.962375 | 0.9371481 | 168.8699 | 4.999676 | 149266.1 | 10.87978 | 215.4188
| 162.4965 | 77.485875 | 0.9692813 | 175.2404 | 4.999756 | 164619.5 | 9.741808 | 226.8366
| 162.4965 | 74.96175 | 1.017271 | 180.2226 | 4.999698 | 160591.8 | 9.232876 | 213.1134
| 162.4965 | 72.48525 | 1.047999 | 174.8826 | 4.999588 | 152201.6 | 10.01318 | 209.7896
| 162.4965 | 69.961125 | 1.081324 | 183.6747 | 4.999704 | 173824.2 | 8.680025 | 225.9315
| 162.4965 | 67.48462 | 1.119353 | 182.7372 | 4.999688 | 168666.4 | 8.843406 | 220.3053
| 162.4965 | 64.9605 | 1.161356 | 181.0158 | 4.999653 | 163788.5 | 9.095998 | 216.2807
| 162.4965 | 62.484 | 1.191328 | 184.6981 | 4.999715 | 179505.4 | 8.510456 | 232.1525
| 162.4965 | 59.959875 | 1.233477 | 170.5014 | 4.99952 | 154731.2 | 10.5305 | 220.5948
| 162.4965 | 57.483375 | 1.267373 | 165.9087 | 4.999593 | 154148.2 | 11.19363 | 227.8747
| 162.4965 | 54.95925 | 1.30581 | 172.9423 | 4.999517 | 166284.6 | 9.994716 | 233.2601
| 162.4965 | 52.48275 | 1.354843 | 182.0904 | 4.999566 | 159550.4 | 9.045488 | 208.8701
| 162.4965 | 49.95862 | 1.394713 | 171.264 | 4.999479 | 152538.5 | 10.47465 | 216.1295
| 162.4965 | 47.482125 | 1.462471 | 174.4457 | 4.999509 | 158339.6 | 9.948419 | 219.1646
| 162.4965 | 44.958 | 1.476544 | 170.3472 | 4.999662 | 152651.2 | 10.59666 | 217.8343
| 162.4965 | 42.4815 | 1.507996 | 169.3276 | 4.999773 | 161714.6 | 10.54843 | 232.9941
| 162.4965 | 39.957375 | 1.561217 | 188.4073 | 4.999705 | 153679.4 | 8.491014 | 192.3601
| 162.4965 | 37.48087 | 1.575783 | 177.7412 | 4.999511 | 164684 | 9.446679 | 222.7518
| 162.4965 | 34.95675 | 1.623221 | 171.0027 | 4.999654 | 149789 | 10.5713 | 212.6147
| 162.4965 | 32.48025 | 1.659732 | 161.7031 | 4.999691 | 150694.2 | 11.93492 | 230.4968
| 162.4965 | 29.95612 | 1.691784 | 174.713 | 4.999567 | 167688.7 | 9.754629 | 232.1926
| 162.4965 | 27.479625 | 1.735636 | 178.5228 | 4.999531 | 161654.9 | 9.406158 | 217.2393
| 162.4965 | 24.9555 | 1.760904 | 177.6509 | 4.999597 | 174399.8 | 9.313243 | 236.8077
| 162.4965 | 22.479 | 1.808894 | 192.6375 | 4.999629 | 185799.4 | 7.723198 | 228.2055
| 162.4965 | 19.95488 | 1.855244 | 185.9495 | 4.999603 | 173187.5 | 8.462504 | 221.4945
| 162.4965 | 17.47837 | 1.899132 | 189.9556 | 4.999544 | 187412.7 | 7.939614 | 234.5512
| 162.4965 | 14.95425 | 1.941679 | 181.459 | 4.999636 | 157289.9 | 9.150632 | 206.7544
| 162.4965 | 12.47775 | 1.971779 | 176.3275 | 4.999712 | 172521.2 | 9.490805 | 236.4021
| 162.4965 | 9.953625 | 2.019131 | 184.2393 | 4.99966 | 176670.2 | 8.588637 | 228.9626
| 162.4965 | 7.477125 | 2.050787 | 171.976 | 4.999585 | 169585.6 | 10.06106 | 239.9159
| 162.4965 | 4.953 | 2.07741 | 180.2227 | 4.999683 | 184388 | 8.907983 | 246.7537
| 162.4965 | 2.4765 | 2.114561 | 187.1846 | 4.999635 | 191598.6 | 8.149676 | 244.8968
| 162.4965 | 0 | 2.155481 | 191.9152 | 4.999783 | 191889 | 7.730412 | 237.5084
| 165.0206 | 247.4595 | -1.561186 | 167.0459 | 4.999529 | 149231.2 | 11.14386 | 218.5009
| 165.0206 | 244.983 | -1.531772 | 167.5911 | 4.999595 | 157588.3 | 10.87276 | 229.9745
| 165.0206 | 242.458875 | -1.502437 | 166.6057 | 4.999687 | 159081.6 | 10.98192 | 234.0589
| 165.0206 | 239.982375 | -1.451009 | 176.8025 | 4.999682 | 147821.4 | 9.86609 | 200.8049
| 165.0206 | 237.45825 | -1.431608 | 183.4319 | 4.999647 | 183802.9 | 8.586995 | 240.296
| 165.0206 | 234.98175 | -1.372976 | 189.1095 | 4.999602 | 174676.6 | 8.146955 | 218.7148
| 165.0206 | 232.457625 | -1.334367 | 181.2331 | 4.999637 | 168527.8 | 9.003425 | 222.4903
| 165.0206 | 229.981125 | -1.308739 | 163.1109 | 4.999688 | 149077.8 | 11.75127 | 225.3542
| 165.0206 | 227.457 | -1.276691 | 163.6077 | 4.99976 | 157803.5 | 11.45617 | 237.8347
| 165.0206 | 224.9805 | -1.223372 | 168.5905 | 4.999706 | 163645.3 | 10.61131 | 237.2673
| 165.0206 | 222.456375 | -1.191066 | 162.6172 | 4.999642 | 159689.6 | 11.56552 | 242.7495
| 165.0206 | 219.979875 | -1.158525 | 165.8889 | 4.999752 | 154782.5 | 11.18227 | 228.8711
| 165.0206 | 217.45575 | -1.120052 | 162.8042 | 4.999666 | 156112 | 11.62047 | 236.7732
| 165.0206 | 214.97925 | -1.071246 | 189.9992 | 4.999625 | 180703.2 | 8.001794 | 225.4215
| 165.0206 | 212.455125 | -1.039091 | 173.6793 | 4.999712 | 156984.6 | 10.07043 | 218.4983
| 165.0206 | 209.978625 | -0.9998973 | 173.6122 | 4.999598 | 154470.8 | 10.12794 | 215.0241
| 165.0206 | 207.4545 | -0.9452584 | 189.0967 | 4.999602 | 167060.6 | 8.238617 | 208.6889
| 165.0206 | 204.978 | -0.9026877 | 187.2588 | 4.999725 | 182291.5 | 8.23537 | 231.8612
| 165.0206 | 202.453875 | -0.8710153 | 188.1482 | 4.999767 | 188486.8 | 8.091515 | 238.9523
| 165.0206 | 199.977375 | -0.8358287 | 182.9649 | 4.999728 | 181002.1 | 8.665392 | 237.1258
| 165.0206 | 197.45325 | -0.7993773 | 188.8555 | 4.999705 | 184874 | 8.062563 | 232.8448
| 165.0206 | 194.97675 | -0.7584813 | 189.9147 | 4.999762 | 185131.4 | 7.965445 | 231.5196
| 165.0206 | 192.452625 | -0.7164398 | 190.9832 | 4.999548 | 189880.3 | 7.827308 | 236.2683
| 165.0206 | 189.9761 | -0.6793093 | 188.9866 | 4.999707 | 196775.6 | 7.941432 | 249.0805
| 165.0206 | 187.499625 | -0.6284838 | 178.6969 | 4.999647 | 150326.4 | 9.588357 | 201.4113
| 165.0206 | 184.9755 | -0.5913615 | 191.271 | 4.999804 | 184908.3 | 7.848827 | 229.1086
| 165.0206 | 182.499 | -0.5552913 | 196.0776 | 4.999708 | 186853.4 | 7.431415 | 224.4614
| 165.0206 | 179.974875 | -0.5106652 | 189.4502 | 4.999657 | 184758.7 | 8.010208 | 231.745
| 165.0206 | 177.4984 | -0.4688667 | 194.2384 | 4.999703 | 181353.4 | 7.630639 | 219.9785
| 165.0206 | 174.97425 | -0.4509901 | 185.0143 | 4.999742 | 186172 | 8.407261 | 240.9529
| 165.0206 | 172.49775 | -0.4092292 | 186.8444 | 4.999676 | 177189.3 | 8.329888 | 225.5447
| 165.0206 | 169.973625 | -0.3701328 | 172.2169 | 4.999641 | 151122.8 | 10.37891 | 212.5336
| 165.0206 | 167.497125 | -0.3315117 | 184.7648 | 4.999609 | 174488.5 | 8.562762 | 225.116
| 165.0206 | 164.973 | -0.2919627 | 168.9075 | 4.99973 | 147224.3 | 10.9242 | 212.3952
| 165.0206 | 162.4965 | -0.2595164 | 174.7076 | 4.99971 | 158483.2 | 9.913895 | 218.9391
| 165.0206 | 159.972375 | -0.2326159 | 174.5236 | 4.999571 | 170026.2 | 9.740449 | 235.9473
| 165.0206 | 157.495875 | -0.184533 | 185.359 | 4.99974 | 166960 | 8.600209 | 213.9853
| 165.0206 | 154.97175 | -0.1403188 | 181.6916 | 4.999632 | 163339.5 | 9.02995 | 214.622
| 165.0206 | 152.49525 | -0.1178395 | 191.506 | 4.999701 | 184344.3 | 7.83366 | 227.992
| 165.0206 | 149.971125 | -0.07068893 | 181.1189 | 4.999654 | 156146.7 | 9.207169 | 205.7139
| 165.0206 | 147.494625 | -0.03885105 | 165.8265 | 4.999651 | 150566.7 | 11.29237 | 222.6428
| 165.0206 | 144.9705 | -0.006246056 | 174.4885 | 4.999714 | 167670.3 | 9.782364 | 232.5603
| 165.0206 | 142.494 | 0.0484311 | 172.7769 | 4.999575 | 158740.7 | 10.15115 | 222.5357
| 165.0206 | 139.969875 | 0.06790871 | 171.362 | 4.999621 | 163915.9 | 10.23734 | 232.587
| 165.0206 | 137.493375 | 0.1217207 | 174.0155 | 4.999725 | 157643.2 | 10.01562 | 218.8832
| 165.0206 | 134.96925 | 0.1525351 | 161.2178 | 4.999623 | 157151.9 | 11.84747 | 241.565
| 165.0206 | 132.49275 | 0.1782244 | 181.3255 | 4.999692 | 174600 | 8.911909 | 230.8359
| 165.0206 | 129.968625 | 0.2228799 | 172.9081 | 4.999774 | 160879 | 10.09501 | 225.4132
| 165.0206 | 127.492125 | 0.2565742 | 199.0087 | 4.999658 | 190004.6 | 7.177656 | 224.2865
| 165.0206 | 124.968 | 0.2976644 | 172.1251 | 4.999757 | 159180.5 | 10.22703 | 224.2895
| 165.0206 | 122.4915 | 0.3279617 | 189.9737 | 4.999643 | 183530.3 | 7.975655 | 229.2623
| 165.0206 | 119.967375 | 0.371819 | 202.5384 | 4.999724 | 192588 | 6.898972 | 222.5786
| 165.0206 | 117.490875 | 0.4019275 | 168.6137 | 4.999855 | 158014.1 | 10.72102 | 228.7574
| 165.0206 | 114.96675 | 0.4352711 | 171.9154 | 4.99962 | 163923.6 | 10.16594 | 231.6084
| 165.0206 | 112.49025 | 0.4661301 | 163.4789 | 4.999778 | 156979.4 | 11.49522 | 236.8057
| 165.0206 | 109.966125 | 0.5142693 | 172.5925 | 4.99956 | 159378.7 | 10.1626 | 223.7742
| 165.0206 | 107.489625 | 0.5592048 | 175.9107 | 4.999587 | 157481.8 | 9.785029 | 215.5648
| 165.0206 | 104.9655 | 0.5719359 | 168.9244 | 4.999738 | 157670.5 | 10.68484 | 227.6859
| 165.0206 | 102.489 | 0.6093289 | 169.3352 | 4.999544 | 153352.2 | 10.72012 | 220.5865
| 165.0206 | 99.96487 | 0.6375856 | 171.9066 | 4.999736 | 165004.4 | 10.14819 | 233.2227
| 165.0206 | 97.488375 | 0.6826814 | 169.9313 | 4.999701 | 160524.2 | 10.48999 | 230.1227
| 165.0206 | 94.96425 | 0.7206597 | 170.446 | 4.99953 | 152972.9 | 10.5758 | 218.1326
| 165.0206 | 92.48775 | 0.7691744 | 172.6211 | 4.999583 | 152341.3 | 10.29953 | 213.6098
| 165.0206 | 89.963625 | 0.7907118 | 174.3001 | 4.999632 | 164684.9 | 9.854326 | 228.5412
| 165.0206 | 87.48712 | 0.8297268 | 176.6518 | 4.999673 | 165160.7 | 9.565565 | 225.2327
| 165.0206 | 84.963 | 0.8753444 | 177.8539 | 4.999619 | 159251.6 | 9.523545 | 214.9496
| 165.0206 | 82.4865 | 0.9072846 | 169.81 | 4.999696 | 149060.3 | 10.75245 | 213.5413
| 165.0206 | 79.962375 | 0.9449151 | 175.6733 | 4.999748 | 158191.4 | 9.801245 | 216.9491
| 165.0206 | 77.485875 | 0.9795324 | 174.2825 | 4.999765 | 156177.4 | 10.01026 | 216.3571
| 165.0206 | 74.96175 | 1.016981 | 180.2396 | 4.999676 | 159285.6 | 9.252181 | 211.2969
| 165.0206 | 72.48525 | 1.044764 | 171.3019 | 4.99969 | 156726.2 | 10.38272 | 222.1301
| 165.0206 | 69.961125 | 1.091499 | 178.6644 | 4.9996 | 156822.1 | 9.471969 | 210.3246
| 165.0206 | 67.48462 | 1.130936 | 174.1665 | 4.999671 | 157010.2 | 10.00859 | 217.7309
| 165.0206 | 64.9605 | 1.157403 | 177.8602 | 4.999557 | 166486.8 | 9.40501 | 225.1084
| 165.0206 | 62.484 | 1.202657 | 176.0601 | 4.999679 | 152726.8 | 9.857242 | 208.6822
| 165.0206 | 59.959875 | 1.236284 | 186.9503 | 4.99955 | 174870.1 | 8.346224 | 222.2352
| 165.0206 | 57.483375 | 1.281661 | 180.0157 | 4.999633 | 160815 | 9.252074 | 213.7385
| 165.0206 | 54.95925 | 1.315541 | 185.0673 | 4.999635 | 164027.7 | 8.669364 | 210.4885
| 165.0206 | 52.48275 | 1.343001 | 176.9166 | 4.999691 | 161865.1 | 9.58872 | 220.1182
| 165.0206 | 49.95862 | 1.38491 | 171.6682 | 4.999647 | 158128.8 | 10.30652 | 223.5432
| 165.0206 | 47.482125 | 1.429671 | 171.9374 | 4.999705 | 156393.2 | 10.30589 | 220.5641
| 165.0206 | 44.958 | 1.476562 | 164.2401 | 4.999702 | 153613.2 | 11.45841 | 230.163
| 165.0206 | 42.4815 | 1.510943 | 172.5649 | 4.999679 | 156650.1 | 10.21916 | 219.8764
| 165.0206 | 39.957375 | 1.54095 | 168.0615 | 4.999693 | 157340 | 10.81193 | 228.7469
| 165.0206 | 37.48087 | 1.580034 | 163.472 | 4.999726 | 149945.5 | 11.67099 | 226.0047
| 165.0206 | 34.95675 | 1.617468 | 176.1938 | 4.999598 | 172302.2 | 9.509186 | 236.3177
| 165.0206 | 32.48025 | 1.664511 | 165.6269 | 4.999673 | 160985 | 11.08337 | 238.8373
| 165.0206 | 29.95612 | 1.695153 | 187.3183 | 4.999561 | 188211.9 | 8.169599 | 239.9414
| 165.0206 | 27.479625 | 1.727983 | 177.2021 | 4.999533 | 167930.7 | 9.458085 | 228.2649
| 165.0206 | 24.9555 | 1.759415 | 168.4958 | 4.999562 | 160610.2 | 10.68341 | 232.8593
| 165.0206 | 22.479 | 1.826451 | 206.378 | 4.999628 | 189216.7 | 6.656402 | 213.2259
| 165.0206 | 19.95488 | 1.848916 | 184.4821 | 4.999495 | 167489.8 | 8.680417 | 216.0147
| 165.0206 | 17.47837 | 1.895816 | 175.9106 | 4.999801 | 157848 | 9.778905 | 216.0821
| 165.0206 | 14.95425 | 1.926837 | 174.3928 | 4.999666 | 158377.8 | 9.954681 | 219.3078
| 165.0206 | 12.47775 | 1.979849 | 185.2636 | 4.999629 | 175835 | 8.49762 | 226.1762
| 165.0206 | 9.953625 | 2.011026 | 173.7536 | 4.999825 | 158122.1 | 10.0397 | 220.004
| 165.0206 | 7.477125 | 2.047859 | 196.7047 | 4.999597 | 196227.9 | 7.306304 | 235.8163
| 165.0206 | 4.953 | 2.084919 | 173.7146 | 4.999786 | 151426.4 | 10.17775 | 210.5526
| 165.0206 | 2.4765 | 2.117841 | 175.3242 | 4.999774 | 163959.7 | 9.742801 | 225.7453
| 165.0206 | 0 | 2.150141 | 183.2869 | 4.99969 | 180798.7 | 8.635335 | 236.2966
| 167.497125 | 247.4595 | -1.557949 | 170.2158 | 4.999563 | 152593.1 | 10.61562 | 217.9719
| 167.497125 | 244.983 | -1.539814 | 170.2705 | 4.999753 | 151255 | 10.63843 | 215.9421
| 167.497125 | 242.458875 | -1.478179 | 183.1866 | 4.999623 | 148154.6 | 9.122522 | 192.1928
| 167.497125 | 239.982375 | -1.464701 | 166.2805 | 4.999731 | 155893.1 | 11.09921 | 229.8279
| 167.497125 | 237.45825 | -1.434573 | 167.8097 | 4.999619 | 156491.2 | 10.86549 | 227.932
| 167.497125 | 234.98175 | -1.36891 | 185.0814 | 4.999608 | 154734.2 | 8.807804 | 198.1882
| 167.497125 | 232.457625 | -1.3539 | 177.7929 | 4.99965 | 172037.2 | 9.33059 | 233.151
| 167.497125 | 229.981125 | -1.316763 | 169.6241 | 4.999666 | 165093.6 | 10.44445 | 237.5264
| 167.497125 | 227.457 | -1.25729 | 171.1921 | 4.999606 | 152407.9 | 10.48747 | 216.0624
| 167.497125 | 224.9805 | -1.196324 | 181.1601 | 4.999571 | 153049.4 | 9.256233 | 201.4914
| 167.497125 | 222.456375 | -1.18189 | 167.6854 | 4.999673 | 153236.4 | 10.95593 | 223.3051
| 167.497125 | 219.979875 | -1.154163 | 168.809 | 4.999588 | 151446.3 | 10.83696 | 218.703
| 167.497125 | 217.45575 | -1.11314 | 178.638 | 4.999534 | 162975 | 9.371738 | 218.8986
| 167.497125 | 214.97925 | -1.067493 | 191.779 | 4.999752 | 182497.9 | 7.827961 | 225.1174
| 167.497125 | 212.455125 | -1.030616 | 175.7799 | 4.999643 | 161031.7 | 9.737687 | 220.7987
| 167.497125 | 209.978625 | -1.001929 | 168.1631 | 4.999653 | 156739.1 | 10.81037 | 227.6648
| 167.497125 | 207.4545 | -0.9381495 | 188.6179 | 4.999717 | 181249.4 | 8.120947 | 228.2908
| 167.497125 | 204.978 | -0.9025436 | 184.7646 | 4.999471 | 163829.7 | 8.702369 | 210.6677
| 167.497125 | 202.453875 | -0.8725171 | 187.5574 | 4.999703 | 188882 | 8.141439 | 240.4767
| 167.497125 | 199.977375 | -0.8291048 | 188.0598 | 4.999746 | 175422.6 | 8.235833 | 221.2889
| 167.497125 | 197.45325 | -0.7968663 | 189.9141 | 4.999666 | 187027.9 | 7.947146 | 234.0944
| 167.497125 | 194.97675 | -0.7557961 | 192.9489 | 4.999722 | 190197.3 | 7.657996 | 233.5988
| 167.497125 | 192.452625 | -0.7177694 | 182.6277 | 4.999775 | 193964 | 8.561066 | 256.3447
| 167.497125 | 189.9761 | -0.6833203 | 181.9424 | 4.999612 | 184015.2 | 8.734322 | 243.17
| 167.497125 | 187.499625 | -0.6382726 | 173.2283 | 4.999609 | 157863.6 | 10.11044 | 220.5091
| 167.497125 | 184.9755 | -0.5850578 | 194.2681 | 4.999602 | 182457 | 7.617623 | 221.3735
| 167.497125 | 182.499 | -0.5478368 | 193.6988 | 4.999607 | 186586.3 | 7.627121 | 227.6421
| 167.497125 | 179.974875 | -0.5063534 | 193.2724 | 4.999719 | 186069.7 | 7.667505 | 227.6025
| 167.497125 | 177.4984 | -0.4731378 | 191.2057 | 4.999652 | 178241 | 7.920412 | 220.3327
| 167.497125 | 174.97425 | -0.4340909 | 183.7936 | 4.999738 | 177695.1 | 8.620998 | 231.1102
| 167.497125 | 172.49775 | -0.4145406 | 185.011 | 4.999655 | 181530.8 | 8.457121 | 234.4574
| 167.497125 | 169.973625 | -0.3703932 | 189.3636 | 4.999605 | 176878.9 | 8.099379 | 221.2696
| 167.497125 | 167.497125 | -0.3342351 | 170.8025 | 4.999647 | 158193.7 | 10.4194 | 225.1381
| 167.497125 | 164.973 | -0.3000655 | 182.5302 | 4.999619 | 180265.9 | 8.717653 | 236.8182
| 167.497125 | 162.4965 | -0.2589922 | 191.5872 | 4.999685 | 185546.6 | 7.815263 | 229.4759
| 167.497125 | 159.972375 | -0.2102684 | 188.9923 | 4.999717 | 181267.5 | 8.086715 | 227.7322
| 167.497125 | 157.495875 | -0.1824891 | 182.1178 | 4.999702 | 177744.7 | 8.790131 | 233.95
| 167.497125 | 154.97175 | -0.1410376 | 172.1502 | 4.999649 | 157630.6 | 10.25348 | 221.9944
| 167.497125 | 152.49525 | -0.1137784 | 189.2047 | 4.99958 | 178581.8 | 8.095397 | 223.7882
| 167.497125 | 149.971125 | -0.06490535 | 192.7996 | 4.999645 | 181025.7 | 7.754617 | 221.6506
| 167.497125 | 147.494625 | -0.03493886 | 181.7559 | 4.99968 | 182820.4 | 8.767108 | 241.7827
| 167.497125 | 144.9705 | 0.008480587 | 184.7115 | 4.999566 | 176609.4 | 8.542471 | 228.1194
| 167.497125 | 142.494 | 0.06347216 | 187.0857 | 4.999612 | 165379.7 | 8.451472 | 209.3507
| 167.497125 | 139.969875 | 0.06700186 | 169.4529 | 4.999748 | 155206.9 | 10.66403 | 223.1068
| 167.497125 | 137.493375 | 0.137265 | 189.8882 | 4.99965 | 152944.5 | 8.359385 | 189.5166
| 167.497125 | 134.96925 | 0.15627 | 166.7609 | 4.999633 | 154415.8 | 11.06239 | 226.7226
| 167.497125 | 132.49275 | 0.1802498 | 191.165 | 4.999667 | 181847.7 | 7.887463 | 225.179
| 167.497125 | 129.968625 | 0.2285678 | 170.3384 | 4.999784 | 155945.7 | 10.52776 | 222.6516
| 167.497125 | 127.492125 | 0.2525649 | 192.2443 | 4.99973 | 189950.8 | 7.71934 | 234.3691
| 167.497125 | 124.968 | 0.2987959 | 178.0383 | 4.999661 | 162695.4 | 9.444883 | 219.4701
| 167.497125 | 122.4915 | 0.3281237 | 190.2204 | 4.99978 | 185032.8 | 7.939412 | 230.9069
| 167.497125 | 119.967375 | 0.3531393 | 187.6418 | 4.999706 | 195082 | 8.076332 | 249.0122
| 167.497125 | 117.490875 | 0.41468 | 169.7816 | 4.999686 | 149652 | 10.74253 | 214.4433
| 167.497125 | 114.96675 | 0.4366909 | 172.0276 | 4.999646 | 160456.5 | 10.21513 | 226.3183
| 167.497125 | 112.49025 | 0.4677754 | 171.8692 | 4.999594 | 159889.6 | 10.2462 | 225.7645
| 167.497125 | 109.966125 | 0.5034381 | 170.4261 | 4.999666 | 153744.9 | 10.56216 | 219.2891
| 167.497125 | 107.489625 | 0.5748259 | 191.013 | 4.999656 | 164930.8 | 8.089158 | 203.2706
| 167.497125 | 104.9655 | 0.5999933 | 180.2358 | 4.999586 | 150051.5 | 9.415489 | 198.8091
| 167.497125 | 102.489 | 0.6210628 | 175.6198 | 4.999691 | 155769.3 | 9.852475 | 213.6236
| 167.497125 | 99.96487 | 0.6703275 | 181.9888 | 4.999529 | 152857.3 | 9.16806 | 200.0472
| 167.497125 | 97.488375 | 0.6998862 | 170.8648 | 4.999712 | 154498.5 | 10.487 | 219.6377
| 167.497125 | 94.96425 | 0.7266811 | 168.9515 | 4.999708 | 151629.1 | 10.81304 | 218.7267
| 167.497125 | 92.48775 | 0.7619572 | 183.0063 | 4.99953 | 173795.5 | 8.747835 | 226.9621
| 167.497125 | 89.963625 | 0.7953338 | 171.6225 | 4.999628 | 153099.7 | 10.41518 | 216.341
| 167.497125 | 87.48712 | 0.8370309 | 171.5219 | 4.999658 | 154252.2 | 10.40432 | 218.17
| 167.497125 | 84.963 | 0.876725 | 167.9482 | 4.999659 | 153643.5 | 10.90904 | 223.4432
| 167.497125 | 82.4865 | 0.9116151 | 173.0322 | 4.99953 | 149659.1 | 10.30333 | 209.1468
| 167.497125 | 79.962375 | 0.9429998 | 170.7761 | 4.999694 | 155986.9 | 10.4678 | 221.9557
| 167.497125 | 77.485875 | 0.9835794 | 174.086 | 4.999667 | 150905.8 | 10.14084 | 209.2305
| 167.497125 | 74.96175 | 1.013852 | 175.9119 | 4.999723 | 160474.2 | 9.731754 | 219.7909
| 167.497125 | 72.48525 | 1.05258 | 163.5061 | 4.999601 | 156225.5 | 11.50829 | 235.5822
| 167.497125 | 69.961125 | 1.083146 | 176.1087 | 4.999684 | 160779.6 | 9.702805 | 219.9014
| 167.497125 | 67.48462 | 1.119446 | 171.4051 | 4.999693 | 162849.4 | 10.25137 | 230.9316
| 167.497125 | 64.9605 | 1.162052 | 171.5857 | 4.999671 | 168701.9 | 10.12542 | 239.3139
| 167.497125 | 62.484 | 1.196882 | 172.1965 | 4.999688 | 164501.5 | 10.11997 | 231.9609
| 167.497125 | 59.959875 | 1.236119 | 164.9572 | 4.999688 | 149430.3 | 11.45318 | 222.5051
| 167.497125 | 57.483375 | 1.27194 | 175.1579 | 4.999723 | 159043.3 | 9.848439 | 218.9959
| 167.497125 | 54.95925 | 1.299935 | 171.7788 | 4.999642 | 161611.6 | 10.22568 | 228.4457
| 167.497125 | 52.48275 | 1.347285 | 189.9271 | 4.999664 | 175729.3 | 8.061029 | 218.9002
| 167.497125 | 49.95862 | 1.384599 | 173.239 | 4.99967 | 166835.6 | 9.948917 | 233.5443
| 167.497125 | 47.482125 | 1.438949 | 175.0348 | 4.999652 | 173427.1 | 9.628315 | 240.0369
| 167.497125 | 44.958 | 1.470788 | 192.1068 | 4.99966 | 184692.8 | 7.778652 | 227.54
| 167.497125 | 42.4815 | 1.509816 | 184.6531 | 4.999699 | 185831.3 | 8.44558 | 241.0851
| 167.497125 | 39.957375 | 1.543229 | 176.0195 | 4.999658 | 175177.9 | 9.488187 | 240.8389
| 167.497125 | 37.48087 | 1.608859 | 182.5849 | 4.999656 | 156917.8 | 9.03495 | 204.6064
| 167.497125 | 34.95675 | 1.622335 | 192.0305 | 4.999675 | 180604.8 | 7.824695 | 222.2334
| 167.497125 | 32.48025 | 1.669442 | 169.1272 | 4.99968 | 153361.4 | 10.74924 | 220.9613
| 167.497125 | 29.95612 | 1.720498 | 191.7193 | 4.999583 | 166201.5 | 8.009788 | 203.9397
| 167.497125 | 27.479625 | 1.734948 | 181.7261 | 4.999571 | 174400 | 8.872293 | 229.8915
| 167.497125 | 24.9555 | 1.782981 | 175.1211 | 4.999676 | 153655.1 | 9.954623 | 211.4493
| 167.497125 | 22.479 | 1.807324 | 176.7574 | 4.999702 | 170528.2 | 9.470516 | 232.7602
| 167.497125 | 19.95488 | 1.864549 | 182.9409 | 4.999595 | 153495.3 | 9.05379 | 199.5448
| 167.497125 | 17.47837 | 1.889939 | 172.6439 | 4.99974 | 163400.2 | 10.08282 | 229.5511
| 167.497125 | 14.95425 | 1.933095 | 170.0378 | 4.999659 | 166773.2 | 10.35924 | 239.2897
| 167.497125 | 12.47775 | 1.982508 | 186.5616 | 4.99965 | 166085 | 8.49316 | 211.0443
| 167.497125 | 9.953625 | 2.022479 | 190.6079 | 4.999609 | 173893.7 | 8.019976 | 215.4797
| 167.497125 | 7.477125 | 2.046185 | 192.4121 | 4.999785 | 187692.1 | 7.725342 | 231.0767
| 167.497125 | 4.953 | 2.084725 | 177.0489 | 4.999633 | 161286.3 | 9.582814 | 219.0867
| 167.497125 | 2.4765 | 2.118895 | 163.7784 | 4.999679 | 154313 | 11.51241 | 232.1089
| 167.497125 | 0 | 2.158152 | 168.5828 | 4.999718 | 153506.6 | 10.82239 | 222.124
| 170.02125 | 247.4595 | -1.540338 | 176.3071 | 4.999572 | 154838 | 9.786215 | 211.2331
| 170.02125 | 244.983 | -1.540366 | 168.5892 | 4.999752 | 155023.1 | 10.78801 | 224.3538
| 170.02125 | 242.458875 | -1.48995 | 166.9812 | 4.999716 | 146603.5 | 11.22063 | 214.7502
| 170.02125 | 239.982375 | -1.438917 | 175.0924 | 4.999692 | 144601.6 | 10.15072 | 198.9482
| 170.02125 | 237.45825 | -1.41059 | 180.6548 | 4.999778 | 160216 | 9.191399 | 211.9372
| 170.02125 | 234.98175 | -1.388734 | 188.2236 | 4.999751 | 182717 | 8.141872 | 230.9066
| 170.02125 | 232.457625 | -1.334476 | 176.0635 | 4.999701 | 148889.6 | 9.934699 | 203.3749
| 170.02125 | 229.981125 | -1.309734 | 165.861 | 4.999697 | 158340.1 | 11.1061 | 234.3308
| 170.02125 | 227.457 | -1.269963 | 169.7517 | 4.999678 | 156646.1 | 10.59248 | 224.702
| 170.02125 | 224.9805 | -1.225199 | 168.2232 | 4.999719 | 158343.1 | 10.76817 | 229.9555
| 170.02125 | 222.456375 | -1.174806 | 169.6041 | 4.999704 | 151016.4 | 10.73577 | 216.7197
| 170.02125 | 219.979875 | -1.14734 | 164.511 | 4.999656 | 154163.8 | 11.4035 | 230.4948
| 170.02125 | 217.45575 | -1.111148 | 170.1935 | 4.999737 | 166369.1 | 10.34614 | 238.3906
| 170.02125 | 214.97925 | -1.068723 | 186.8944 | 4.999677 | 183367.1 | 8.258029 | 233.9278
| 170.02125 | 212.455125 | -1.029905 | 177.5783 | 4.999675 | 174946.7 | 9.314026 | 237.7285
| 170.02125 | 209.978625 | -0.9918029 | 171.8711 | 4.99956 | 158590.9 | 10.2708 | 223.8664
| 170.02125 | 207.4545 | -0.9369479 | 186.445 | 4.999698 | 178417.5 | 8.354046 | 227.8476
| 170.02125 | 204.978 | -0.9088059 | 184.377 | 4.999592 | 172553.3 | 8.625215 | 223.0715
| 170.02125 | 202.453875 | -0.8699266 | 181.8842 | 4.999581 | 179691.8 | 8.790375 | 237.0994
| 170.02125 | 199.977375 | -0.8221034 | 185.0521 | 4.999599 | 181855.3 | 8.449454 | 234.8416
| 170.02125 | 197.45325 | -0.7928566 | 188.1237 | 4.999768 | 180668.6 | 8.172455 | 228.2759
| 170.02125 | 194.97675 | -0.7528155 | 191.106 | 4.999713 | 186989.6 | 7.843396 | 232.1626
| 170.02125 | 192.452625 | -0.7151264 | 187.0705 | 4.999736 | 193238.3 | 8.145116 | 247.3984
| 170.02125 | 189.9761 | -0.6542508 | 195.2034 | 4.999443 | 174918.9 | 7.613207 | 210.3246
| 170.02125 | 187.499625 | -0.6284895 | 186.1845 | 4.999609 | 180819.5 | 8.352084 | 231.5613
| 170.02125 | 184.9755 | -0.5874431 | 193.1912 | 4.999601 | 187948.8 | 7.657235 | 230.2208
| 170.02125 | 182.499 | -0.5471637 | 187.6715 | 4.999575 | 182627.6 | 8.193245 | 231.6611
| 170.02125 | 179.974875 | -0.5038175 | 192.3661 | 4.999661 | 184966.9 | 7.753977 | 227.5107
| 170.02125 | 177.4984 | -0.473618 | 182.83 | 4.999665 | 166771.5 | 8.859964 | 217.5638
| 170.02125 | 174.97425 | -0.4404782 | 183.2303 | 4.999743 | 178567.2 | 8.667148 | 233.2552
| 170.02125 | 172.49775 | -0.4138016 | 169.2636 | 4.999687 | 155873.9 | 10.67571 | 224.4213
| 170.02125 | 169.973625 | -0.3692774 | 187.5731 | 4.999663 | 177775 | 8.254692 | 225.2073
| 170.02125 | 167.497125 | -0.3407611 | 188.8555 | 4.999696 | 188877.2 | 8.023893 | 238.3314
| 170.02125 | 164.973 | -0.2884262 | 191.3732 | 4.999599 | 176394.7 | 7.924938 | 217.6536
| 170.02125 | 162.4965 | -0.2595416 | 164.804 | 4.999739 | 160783.3 | 11.20902 | 240.1244
| 170.02125 | 159.972375 | -0.2167012 | 184.9029 | 4.999621 | 181498.5 | 8.467908 | 234.5901
| 170.02125 | 157.495875 | -0.1777623 | 177.1411 | 4.999754 | 175191.3 | 9.360094 | 238.856
| 170.02125 | 154.97175 | -0.1336197 | 190.648 | 4.999635 | 179770.9 | 7.953752 | 223.1932
| 170.02125 | 152.49525 | -0.09676005 | 193.0869 | 4.999658 | 184912.7 | 7.693514 | 226.3496
| 170.02125 | 149.971125 | -0.06070747 | 176.8569 | 4.999699 | 155886.5 | 9.700904 | 211.8326
| 170.02125 | 147.494625 | -0.03973834 | 160.0629 | 4.999613 | 148716.7 | 12.26315 | 230.5992
| 170.02125 | 144.9705 | 0.003463705 | 170.3031 | 4.999612 | 152380.4 | 10.6085 | 217.5156
| 170.02125 | 142.494 | 0.05551977 | 196.6022 | 4.999691 | 173827.5 | 7.510129 | 207.0472
| 170.02125 | 139.969875 | 0.07561447 | 182.4621 | 4.999673 | 166209.1 | 8.906366 | 217.3624
| 170.02125 | 137.493375 | 0.1174298 | 160.4086 | 4.999644 | 154594.8 | 12.04436 | 239.1525
| 170.02125 | 134.96925 | 0.1590777 | 168.9878 | 4.999647 | 152342.5 | 10.79151 | 219.7082
| 170.02125 | 132.49275 | 0.1811298 | 188.0599 | 4.999617 | 185068.3 | 8.132722 | 234.3848
| 170.02125 | 129.968625 | 0.2120504 | 167.1576 | 4.999662 | 163647.1 | 10.80978 | 239.9854
| 170.02125 | 127.492125 | 0.257227 | 193.7479 | 4.999703 | 186158.7 | 7.627056 | 227.0038
| 170.02125 | 124.968 | 0.3013936 | 187.7308 | 4.999598 | 176517.9 | 8.253854 | 223.264
| 170.02125 | 122.4915 | 0.3300506 | 187.204 | 4.999715 | 187739.1 | 8.185077 | 239.4749
| 170.02125 | 119.967375 | 0.371123 | 194.3713 | 4.999585 | 192898.7 | 7.5179 | 234.9991
| 170.02125 | 117.490875 | 0.4081658 | 185.5817 | 4.999697 | 179595 | 8.423554 | 230.8438
| 170.02125 | 114.96675 | 0.4371011 | 187.4535 | 4.999653 | 192211.5 | 8.119409 | 245.2994
| 170.02125 | 112.49025 | 0.4761757 | 189.5523 | 4.999779 | 180427.8 | 8.044971 | 225.7368
| 170.02125 | 109.966125 | 0.5100467 | 195.3634 | 4.999626 | 193892.1 | 7.430124 | 234.7865
| 170.02125 | 107.489625 | 0.5569727 | 171.3024 | 4.999628 | 182921.8 | 9.943868 | 261.5967
| 170.02125 | 104.9655 | 0.5746924 | 171.0085 | 4.999642 | 162847.8 | 10.30291 | 231.638
| 170.02125 | 102.489 | 0.6344955 | 180.798 | 4.999597 | 157376.9 | 9.221743 | 207.8536
| 170.02125 | 99.96487 | 0.6699888 | 172.0437 | 4.99979 | 151262 | 10.39922 | 213.0156
| 170.02125 | 97.488375 | 0.68749 | 163.8157 | 4.999568 | 163528.7 | 11.29766 | 246.3827
| 170.02125 | 94.96425 | 0.7284761 | 173.2575 | 4.999635 | 158068.6 | 10.10289 | 220.7553
| 170.02125 | 92.48775 | 0.7643562 | 163.0333 | 4.999684 | 153742.2 | 11.64268 | 232.6538
| 170.02125 | 89.963625 | 0.8076613 | 178.0656 | 4.99978 | 163720.9 | 9.425521 | 220.8674
| 170.02125 | 87.48712 | 0.8372458 | 170.724 | 4.999661 | 160208.3 | 10.3903 | 228.2406
| 170.02125 | 84.963 | 0.8774266 | 170.0705 | 4.99977 | 153457.4 | 10.61713 | 219.4782
| 170.02125 | 82.4865 | 0.9107857 | 174.4894 | 4.999739 | 155732.7 | 9.992888 | 215.3897
| 170.02125 | 79.962375 | 0.9511469 | 173.7561 | 4.999688 | 158383.4 | 10.03412 | 220.3733
| 170.02125 | 77.485875 | 0.9843592 | 171.5393 | 4.999616 | 156451.3 | 10.35673 | 221.324
| 170.02125 | 74.96175 | 1.013149 | 167.7575 | 4.999531 | 155505.4 | 10.89422 | 226.5524
| 170.02125 | 72.48525 | 1.053377 | 174.7121 | 4.999714 | 164208.4 | 9.812398 | 227.1441
| 170.02125 | 69.961125 | 1.089373 | 173.4943 | 4.99963 | 160624.3 | 10.02537 | 224.0404
| 170.02125 | 67.48462 | 1.135451 | 186.5196 | 4.999605 | 169769.9 | 8.449492 | 216.0222
| 170.02125 | 64.9605 | 1.16286 | 180.094 | 4.999639 | 185417.4 | 8.909536 | 248.4856
| 170.02125 | 62.484 | 1.216679 | 193.2299 | 4.999649 | 185625.6 | 7.674966 | 227.0779
| 170.02125 | 59.959875 | 1.255762 | 197.519 | 4.999679 | 186163.4 | 7.323493 | 221.4847
| 170.02125 | 57.483375 | 1.281644 | 194.4832 | 4.999633 | 167184.8 | 7.757251 | 201.4909
| 170.02125 | 54.95925 | 1.300663 | 173.1259 | 4.999597 | 155732.6 | 10.16493 | 217.6223
| 170.02125 | 52.48275 | 1.347891 | 181.8801 | 4.999631 | 164306.6 | 8.995383 | 215.6554
| 170.02125 | 49.95862 | 1.397887 | 192.0476 | 4.999647 | 180260.7 | 7.826589 | 221.7536
| 170.02125 | 47.482125 | 1.442374 | 190.7779 | 4.999613 | 186792.7 | 7.873521 | 232.4104
| 170.02125 | 44.958 | 1.476343 | 188.8222 | 4.999668 | 183614.6 | 8.078077 | 231.1817
| 170.02125 | 42.4815 | 1.507992 | 184.7122 | 4.999586 | 177010 | 8.537716 | 228.6715
| 170.02125 | 39.957375 | 1.550749 | 183.4563 | 4.999733 | 176407.9 | 8.670254 | 229.8673
| 170.02125 | 37.48087 | 1.582776 | 170.6533 | 4.999682 | 161110.3 | 10.38238 | 229.6997
| 170.02125 | 34.95675 | 1.620584 | 181.4905 | 4.999625 | 169363.3 | 8.964389 | 223.2397
| 170.02125 | 32.48025 | 1.657744 | 167.9081 | 4.999583 | 153298 | 10.92239 | 223.0014
| 170.02125 | 29.95612 | 1.69586 | 169.7697 | 4.999714 | 156441.7 | 10.5944 | 224.3697
| 170.02125 | 27.479625 | 1.730367 | 193.8692 | 4.999685 | 189221.3 | 7.590038 | 230.8766
| 170.02125 | 24.9555 | 1.790445 | 175.4181 | 4.999727 | 149524.1 | 10.00174 | 205.233
| 170.02125 | 22.479 | 1.807707 | 172.1769 | 4.999541 | 162169.1 | 10.16394 | 228.5641
| 170.02125 | 19.95488 | 1.864204 | 182.2346 | 4.999439 | 150048.2 | 9.191279 | 195.9812
| 170.02125 | 17.47837 | 1.891805 | 171.4334 | 4.99975 | 153682 | 10.42832 | 217.4965
| 170.02125 | 14.95425 | 1.930721 | 193.9776 | 4.999517 | 178961.9 | 7.675086 | 217.2439
| 170.02125 | 12.47775 | 1.976261 | 169.3047 | 4.999779 | 154904.4 | 10.69107 | 222.9209
| 170.02125 | 9.953625 | 2.022823 | 194.6773 | 4.999599 | 185501.8 | 7.556161 | 224.7545
| 170.02125 | 7.477125 | 2.044475 | 183.4458 | 4.999652 | 170602.2 | 8.744462 | 221.855
| 170.02125 | 4.953 | 2.081978 | 172.0617 | 4.999615 | 160395.4 | 10.2118 | 226.1697
| 170.02125 | 2.4765 | 2.116868 | 162.1101 | 4.999632 | 154264.6 | 11.77586 | 235.2529
| 170.02125 | 0 | 2.15852 | 172.7111 | 4.999776 | 162182.5 | 10.09623 | 227.6525
| 172.49775 | 247.4595 | -1.557636 | 172.4782 | 4.999625 | 158364.2 | 10.1968 | 222.4989
| 172.49775 | 244.983 | -1.530365 | 183.0382 | 4.999632 | 161880.8 | 8.909123 | 210.6062
| 172.49775 | 242.458875 | -1.486032 | 167.6708 | 4.999799 | 157069.6 | 10.87318 | 229.0519
| 172.49775 | 239.982375 | -1.462126 | 173.7584 | 4.999543 | 162249.8 | 9.96298 | 225.9412
| 172.49775 | 237.45825 | -1.404525 | 179.4481 | 4.999723 | 155657 | 9.403035 | 207.5383
| 172.49775 | 234.98175 | -1.363041 | 189.3455 | 4.99968 | 160584 | 8.300331 | 199.9478
| 172.49775 | 232.457625 | -1.331462 | 178.1231 | 4.99971 | 154771.2 | 9.571814 | 208.3329
| 172.49775 | 229.981125 | -1.286888 | 177.2348 | 4.999651 | 151406.9 | 9.740748 | 205.0614
| 172.49775 | 227.457 | -1.256184 | 167.765 | 4.999714 | 153212.4 | 10.94518 | 223.1288
| 172.49775 | 224.9805 | -1.190557 | 179.1236 | 4.99962 | 152223.2 | 9.502391 | 203.3519
| 172.49775 | 222.456375 | -1.18536 | 163.2606 | 4.999645 | 148638 | 11.73913 | 224.4074
| 172.49775 | 219.979875 | -1.142673 | 173.4867 | 4.999758 | 154567 | 10.14244 | 215.3669
| 172.49775 | 217.45575 | -1.113654 | 172.2235 | 4.999664 | 161477.7 | 10.17098 | 227.4708
| 172.49775 | 214.97925 | -1.069319 | 189.1363 | 4.999728 | 181912.3 | 8.067071 | 228.3801
| 172.49775 | 212.455125 | -1.032284 | 182.4779 | 4.999669 | 179413 | 8.733136 | 235.7009
| 172.49775 | 209.978625 | -0.9835619 | 184.5419 | 4.999702 | 170505.4 | 8.63507 | 220.0182
| 172.49775 | 207.4545 | -0.9504243 | 169.597 | 4.999704 | 149533.5 | 10.77111 | 214.5815
| 172.49775 | 204.978 | -0.9088693 | 190.2938 | 4.999672 | 176201.1 | 8.022947 | 218.9829
| 172.49775 | 202.453875 | -0.8748433 | 178.6925 | 4.999659 | 172064.4 | 9.229814 | 231.6543
| 172.49775 | 199.977375 | -0.8301763 | 191.3938 | 4.999609 | 187534.6 | 7.813325 | 232.4464
| 172.49775 | 197.45325 | -0.7974318 | 181.8919 | 4.999514 | 181045 | 8.773424 | 239.0106
| 172.49775 | 194.97675 | -0.7515234 | 188.1184 | 4.999708 | 186935.4 | 8.109107 | 236.8589
| 172.49775 | 192.452625 | -0.7163934 | 191.3007 | 4.999606 | 192145 | 7.780152 | 238.8405
| 172.49775 | 189.9761 | -0.6783231 | 184.8732 | 4.999642 | 167424.8 | 8.642283 | 215.3376
| 172.49775 | 187.499625 | -0.6294725 | 184.7988 | 4.99972 | 173537.5 | 8.571281 | 223.7594
| 172.49775 | 184.9755 | -0.5818938 | 191.0761 | 4.999653 | 183679.4 | 7.877256 | 227.7607
| 172.49775 | 182.499 | -0.5431345 | 191.8603 | 4.999662 | 180704.6 | 7.838376 | 222.6181
| 172.49775 | 179.974875 | -0.5302915 | 181.4823 | 4.999555 | 173847.7 | 8.904904 | 229.5175
| 172.49775 | 177.4984 | -0.4711544 | 192.6801 | 4.999705 | 182293.9 | 7.752641 | 223.4979
| 172.49775 | 174.97425 | -0.446509 | 186.3388 | 4.999665 | 176055.8 | 8.391053 | 224.7903
| 172.49775 | 172.49775 | -0.4113877 | 189.3828 | 4.999667 | 173660.4 | 8.133561 | 216.9618
| 172.49775 | 169.973625 | -0.3750065 | 190.1895 | 4.999718 | 187351.7 | 7.91994 | 234.0973
| 172.49775 | 167.497125 | -0.3422424 | 171.4708 | 4.999737 | 163716.1 | 10.22719 | 232.0966
| 172.49775 | 164.973 | -0.2917283 | 192.5174 | 4.999529 | 177819 | 7.810496 | 217.8576
| 172.49775 | 162.4965 | -0.2452298 | 196.0293 | 4.999605 | 180476 | 7.492024 | 216.2882
| 172.49775 | 159.972375 | -0.2076653 | 186.297 | 4.999693 | 175005 | 8.407398 | 223.426
| 172.49775 | 157.495875 | -0.1909626 | 165.5854 | 4.999591 | 159022.1 | 11.13132 | 235.8972
| 172.49775 | 154.97175 | -0.1430742 | 175.1278 | 4.999703 | 157108.8 | 9.887626 | 216.3022
| 172.49775 | 152.49525 | -0.1001349 | 192.2246 | 4.999759 | 180729.5 | 7.806909 | 222.1106
| 172.49775 | 149.971125 | -0.06691271 | 170.8741 | 4.999636 | 154582.9 | 10.48377 | 219.744
| 172.49775 | 147.494625 | -0.03446591 | 174.7646 | 4.999652 | 159869.3 | 9.88149 | 220.8212
| 172.49775 | 144.9705 | -0.001444905 | 188.833 | 4.999637 | 181383.8 | 8.099812 | 228.1369
| 172.49775 | 142.494 | 0.0469007 | 194.2456 | 4.99968 | 185097.5 | 7.595398 | 224.8637
| 172.49775 | 139.969875 | 0.06660705 | 190.0048 | 4.999571 | 183231.2 | 7.975708 | 228.8101
| 172.49775 | 137.493375 | 0.1084728 | 166.8485 | 4.999816 | 156651.1 | 11 | 229.9269
| 172.49775 | 134.96925 | 0.1400475 | 165.8634 | 4.999791 | 163724.6 | 10.99285 | 242.6142
| 172.49775 | 132.49275 | 0.1776985 | 185.8418 | 4.99973 | 182463.8 | 8.367179 | 234.3923
| 172.49775 | 129.968625 | 0.2199883 | 175.3923 | 4.999753 | 168588.1 | 9.659683 | 232.3175
| 172.49775 | 127.492125 | 0.2508985 | 188.9856 | 4.999762 | 188739.2 | 8.013683 | 237.9299
| 172.49775 | 124.968 | 0.2917208 | 192.6778 | 4.99959 | 188397.2 | 7.696254 | 231.6085
| 172.49775 | 122.4915 | 0.3301401 | 192.7006 | 4.999561 | 188309.9 | 7.695055 | 231.4562
| 172.49775 | 119.967375 | 0.3693084 | 194.3344 | 4.999624 | 192839 | 7.521458 | 234.9769
| 172.49775 | 117.490875 | 0.4027009 | 164.4914 | 4.999807 | 155814.3 | 11.36777 | 233.0599
| 172.49775 | 114.96675 | 0.4434322 | 165.8167 | 4.999499 | 164614.7 | 10.98091 | 244.0855
| 172.49775 | 112.49025 | 0.4669124 | 171.6775 | 4.999492 | 171736 | 10.06356 | 243.7046
| 172.49775 | 109.966125 | 0.5109104 | 196.9102 | 4.999696 | 192745.3 | 7.317361 | 230.9211
| 172.49775 | 107.489625 | 0.5736097 | 187.7545 | 4.999667 | 175721.2 | 8.260787 | 222.154
| 172.49775 | 104.9655 | 0.5941842 | 171.6844 | 4.999755 | 157479.4 | 10.31748 | 222.571
| 172.49775 | 102.489 | 0.6384876 | 174.0222 | 4.99965 | 151322.6 | 10.14019 | 209.9165
| 172.49775 | 99.96487 | 0.6580223 | 170.2416 | 4.999593 | 159439.2 | 10.4694 | 227.9592
| 172.49775 | 97.488375 | 0.6890171 | 170.2978 | 4.999693 | 161469 | 10.4227 | 230.868
| 172.49775 | 94.96425 | 0.730105 | 177.4529 | 4.999678 | 156832.1 | 9.613016 | 212.2146
| 172.49775 | 92.48775 | 0.7672622 | 165.2623 | 4.999706 | 149931 | 11.39381 | 222.7061
| 172.49775 | 89.963625 | 0.8044182 | 170.6777 | 4.999704 | 153902.6 | 10.52482 | 219.0905
| 172.49775 | 87.48712 | 0.845674 | 180.8205 | 4.999682 | 158083.9 | 9.207697 | 208.7803
| 172.49775 | 84.963 | 0.8753485 | 167.3166 | 4.999539 | 155254.9 | 10.9628 | 226.973
| 172.49775 | 82.4865 | 0.9099407 | 172.5125 | 4.999639 | 154912.1 | 10.26063 | 217.4643
| 172.49775 | 79.962375 | 0.946132 | 173.1333 | 4.999688 | 155952.2 | 10.15988 | 217.9251
| 172.49775 | 77.485875 | 0.9813532 | 168.0806 | 4.99966 | 161660 | 10.72018 | 235.213
| 172.49775 | 74.96175 | 1.013093 | 168.3531 | 4.999717 | 153305.2 | 10.85934 | 222.2295
| 172.49775 | 72.48525 | 1.054775 | 167.1464 | 4.999664 | 159270 | 10.90045 | 233.3339
| 172.49775 | 69.961125 | 1.12151 | 190.9757 | 4.999679 | 162687.1 | 8.121122 | 200.4479
| 172.49775 | 67.48462 | 1.150123 | 178.0418 | 4.999672 | 173014.7 | 9.288921 | 234.1295
| 172.49775 | 64.9605 | 1.185032 | 175.2869 | 4.999731 | 148312 | 10.0439 | 203.7578
| 172.49775 | 62.484 | 1.217318 | 179.7401 | 4.999569 | 164617.2 | 9.222786 | 219.4314
| 172.49775 | 59.959875 | 1.242857 | 176.4984 | 4.999701 | 159037.1 | 9.686838 | 216.8093
| 172.49775 | 57.483375 | 1.267115 | 162.3459 | 4.999613 | 161352.8 | 11.56999 | 245.9298
| 172.49775 | 54.95925 | 1.323125 | 186.5939 | 4.999702 | 158642.4 | 8.594429 | 201.2003
| 172.49775 | 52.48275 | 1.349623 | 167.21 | 4.999613 | 153818.5 | 11.01087 | 225.0186
| 172.49775 | 49.95862 | 1.375269 | 170.0755 | 4.999673 | 159974.1 | 10.48133 | 229.0474
| 172.49775 | 47.482125 | 1.442634 | 191.7688 | 4.9997 | 182496.3 | 7.828756 | 225.1302
| 172.49775 | 44.958 | 1.47749 | 192.1762 | 4.999679 | 182351.9 | 7.795065 | 224.3265
| 172.49775 | 42.4815 | 1.515974 | 191.1447 | 4.999673 | 188387.8 | 7.827108 | 233.9897
| 172.49775 | 39.957375 | 1.555003 | 189.558 | 4.999625 | 187984.6 | 7.969548 | 235.9683
| 172.49775 | 37.48087 | 1.579658 | 176.9448 | 4.999649 | 166409.9 | 9.511586 | 226.5251
| 172.49775 | 34.95675 | 1.634025 | 169.6181 | 4.999502 | 149686.8 | 10.76399 | 214.7662
| 172.49775 | 32.48025 | 1.660772 | 175.4756 | 4.99966 | 165334.5 | 9.701619 | 227.4657
| 172.49775 | 29.95612 | 1.701039 | 174.2989 | 4.999714 | 159602.4 | 9.943909 | 221.215
| 172.49775 | 27.479625 | 1.740939 | 192.8643 | 4.999665 | 177393.5 | 7.785328 | 216.8022
| 172.49775 | 24.9555 | 1.77005 | 170.9966 | 4.99976 | 164376.8 | 10.27683 | 233.9322
| 172.49775 | 22.479 | 1.81077 | 180.2028 | 4.999653 | 173750.2 | 9.042145 | 231.5071
| 172.49775 | 19.95488 | 1.862487 | 183.9412 | 4.999661 | 153963 | 8.939508 | 198.7591
| 172.49775 | 17.47837 | 1.895616 | 173.2203 | 4.9996 | 156179 | 10.14406 | 218.1051
| 172.49775 | 14.95425 | 1.925565 | 168.4497 | 4.999597 | 155997.7 | 10.78594 | 226.0462
| 172.49775 | 12.47775 | 1.970226 | 167.8975 | 4.999557 | 165018.9 | 10.67989 | 240.6689
| 172.49775 | 9.953625 | 2.012976 | 183.8111 | 4.99963 | 174666 | 8.655666 | 226.8767
| 172.49775 | 7.477125 | 2.043336 | 173.8715 | 4.999582 | 155224.1 | 10.08003 | 215.6718
| 172.49775 | 4.953 | 2.075682 | 172.9998 | 4.999764 | 161824.9 | 10.06614 | 226.6305
| 172.49775 | 2.4765 | 2.122747 | 169.9877 | 4.999587 | 156675.4 | 10.55952 | 224.3307
| 172.49775 | 0 | 2.150553 | 171.0338 | 4.999612 | 155478.2 | 10.44363 | 220.7726
| 175.021875 | 247.4595 | -1.552887 | 178.2021 | 4.999662 | 161781.7 | 9.441038 | 217.9279
| 175.021875 | 244.983 | -1.518511 | 191.1257 | 4.999722 | 166429.9 | 8.060577 | 205.0441
| 175.021875 | 242.458875 | -1.487999 | 173.7832 | 4.999578 | 155300.5 | 10.08969 | 215.9245
| 175.021875 | 239.982375 | -1.451321 | 159.559 | 4.999661 | 157790.1 | 12.10398 | 245.9987
| 175.021875 | 237.45825 | -1.431642 | 164.8663 | 4.99972 | 163615 | 11.1401 | 244.4116
| 175.021875 | 234.98175 | -1.380662 | 178.4899 | 4.99964 | 154038.4 | 9.542294 | 206.7708
| 175.021875 | 232.457625 | -1.327032 | 172.0358 | 4.999592 | 154238.8 | 10.33657 | 217.2901
| 175.021875 | 229.981125 | -1.28293 | 194.2573 | 4.999544 | 162277.8 | 7.834623 | 195.6307
| 175.021875 | 227.457 | -1.244282 | 176.6679 | 4.999589 | 156156.9 | 9.718242 | 212.5052
| 175.021875 | 224.9805 | -1.237083 | 169.7676 | 4.99968 | 155749.8 | 10.60913 | 223.3553
| 175.021875 | 222.456375 | -1.192996 | 165.9085 | 4.999651 | 153018.2 | 11.22049 | 226.1724
| 175.021875 | 219.979875 | -1.153121 | 163.9805 | 4.99964 | 150521.7 | 11.57594 | 225.9375
| 175.021875 | 217.45575 | -1.112752 | 172.0782 | 4.999625 | 158954.1 | 10.23708 | 224.0395
| 175.021875 | 214.97925 | -1.070212 | 190.8325 | 4.999705 | 182884.5 | 7.906391 | 227.0701
| 175.021875 | 212.455125 | -1.032675 | 185.5348 | 4.99975 | 178449.5 | 8.441137 | 229.3396
| 175.021875 | 209.978625 | -0.9939285 | 181.8104 | 4.999754 | 172616.8 | 8.887095 | 227.2575
| 175.021875 | 207.4545 | -0.9543066 | 169.3584 | 4.999583 | 152488 | 10.73628 | 219.2823
| 175.021875 | 204.978 | -0.908255 | 187.4055 | 4.999722 | 184327.7 | 8.200632 | 234.4242
| 175.021875 | 202.453875 | -0.8599518 | 186.3891 | 4.999701 | 171798.4 | 8.43709 | 218.9454
| 175.021875 | 199.977375 | -0.8414851 | 184.2584 | 4.999543 | 179024.9 | 8.558857 | 232.2012
| 175.021875 | 197.45325 | -0.7854075 | 189.1784 | 4.999726 | 181911.4 | 8.063283 | 228.3135
| 175.021875 | 194.97675 | -0.752543 | 187.6356 | 4.99975 | 186518.7 | 8.157432 | 237.0724
| 175.021875 | 192.452625 | -0.7138155 | 192.066 | 4.999661 | 190313.9 | 7.731105 | 235.1384
| 175.021875 | 189.9761 | -0.6720093 | 168.7832 | 4.999646 | 155081.6 | 10.7593 | 224.0969
| 175.021875 | 187.499625 | -0.6335137 | 185.8637 | 4.999624 | 175733.8 | 8.440467 | 225.0934
| 175.021875 | 184.9755 | -0.5822625 | 188.8115 | 4.999731 | 181313.1 | 8.102683 | 228.0751
| 175.021875 | 182.499 | -0.5516625 | 188.8293 | 4.999729 | 182623.1 | 8.087591 | 229.8232
| 175.021875 | 179.974875 | -0.5050179 | 191.6141 | 4.999692 | 185619.5 | 7.81228 | 229.5323
| 175.021875 | 177.4984 | -0.4866608 | 184.4184 | 4.999569 | 170598.2 | 8.645953 | 220.3346
| 175.021875 | 174.97425 | -0.4527774 | 190.4307 | 4.999698 | 192007 | 7.856473 | 240.0619
| 175.021875 | 172.49775 | -0.4140629 | 189.1888 | 4.999649 | 191575 | 7.969179 | 241.5049
| 175.021875 | 169.973625 | -0.3774091 | 163.5334 | 4.999645 | 161879.9 | 11.37581 | 244.3557
| 175.021875 | 167.497125 | -0.3264735 | 193.5878 | 4.999639 | 182151.8 | 7.677238 | 221.9696
| 175.021875 | 164.973 | -0.2785921 | 188.9974 | 4.999723 | 181143.9 | 8.08754 | 227.5573
| 175.021875 | 162.4965 | -0.2487111 | 174.3073 | 4.999718 | 157217.4 | 9.987186 | 217.795
| 175.021875 | 159.972375 | -0.2182559 | 168.4443 | 4.999746 | 150789.3 | 10.90441 | 218.3701
| 175.021875 | 157.495875 | -0.1918637 | 166.8269 | 4.999871 | 155631.4 | 11.02597 | 228.4309
| 175.021875 | 154.97175 | -0.1492573 | 168.5466 | 4.999764 | 158505.2 | 10.71987 | 229.6114
| 175.021875 | 152.49525 | -0.1056604 | 187.7843 | 4.999681 | 175873.5 | 8.256299 | 222.3139
| 175.021875 | 149.971125 | -0.06468638 | 190.8912 | 4.999647 | 186153.8 | 7.869723 | 231.371
| 175.021875 | 147.494625 | -0.03289241 | 181.4767 | 4.999638 | 176895.9 | 8.866825 | 233.825
| 175.021875 | 144.9705 | -0.0002197884 | 194.0994 | 4.999678 | 183767.9 | 7.619595 | 223.3356
| 175.021875 | 142.494 | 0.06159905 | 201.6515 | 4.999575 | 177567.4 | 7.083041 | 205.0809
| 175.021875 | 139.969875 | 0.06319783 | 196.0785 | 4.999651 | 190887.7 | 7.397518 | 229.7322
| 175.021875 | 137.493375 | 0.1000188 | 168.2447 | 4.999593 | 161286.9 | 10.70469 | 234.3433
| 175.021875 | 134.96925 | 0.1451182 | 165.9853 | 4.999603 | 156518.9 | 11.128 | 231.3227
| 175.021875 | 132.49275 | 0.1836273 | 191.8119 | 4.999625 | 185125.6 | 7.799781 | 228.5672
| 175.021875 | 129.968625 | 0.2174257 | 175.9495 | 4.999502 | 169594.8 | 9.57786 | 232.8076
| 175.021875 | 127.492125 | 0.2521709 | 187.9717 | 4.999553 | 184761.8 | 8.143745 | 234.1058
| 175.021875 | 124.968 | 0.2947256 | 181.2219 | 4.999759 | 181587.7 | 8.836648 | 240.9446
| 175.021875 | 122.4915 | 0.3275791 | 186.5504 | 4.999674 | 190198.6 | 8.221615 | 244.0097
| 175.021875 | 119.967375 | 0.3647667 | 189.9987 | 4.999667 | 188651.3 | 7.924493 | 236.1711
| 175.021875 | 117.490875 | 0.4086111 | 168.0572 | 4.999681 | 159786.6 | 10.76137 | 232.4278
| 175.021875 | 114.96675 | 0.4727428 | 172.4152 | 4.999684 | 153264.1 | 10.30736 | 215.2649
| 175.021875 | 112.49025 | 0.4788166 | 190.355 | 4.999625 | 176812.6 | 8.010792 | 219.7019
| 175.021875 | 109.966125 | 0.5176639 | 179.08 | 4.999621 | 162895.1 | 9.32334 | 218.0833
| 175.021875 | 107.489625 | 0.5458729 | 183.2839 | 4.999617 | 189282 | 8.543182 | 248.3739
| 175.021875 | 104.9655 | 0.5808133 | 161.9868 | 4.999704 | 161267 | 11.62836 | 246.5302
| 175.021875 | 102.489 | 0.6239738 | 171.9636 | 4.9997 | 158603 | 10.25892 | 223.7262
| 175.021875 | 99.96487 | 0.6568078 | 168.5085 | 4.999771 | 156902.8 | 10.75882 | 227.289
| 175.021875 | 97.488375 | 0.7023764 | 183.3516 | 4.99969 | 164969.6 | 8.831366 | 214.3136
| 175.021875 | 94.96425 | 0.7370609 | 173.8272 | 4.999579 | 158535.1 | 10.02207 | 220.4715
| 175.021875 | 92.48775 | 0.7716547 | 169.1334 | 4.999785 | 156933.3 | 10.67154 | 226.2191
| 175.021875 | 89.963625 | 0.8087488 | 174.6361 | 4.99968 | 158522.1 | 9.921925 | 219.1122
| 175.021875 | 87.48712 | 0.8424693 | 173.6971 | 4.999671 | 158920.5 | 10.03144 | 221.2429
| 175.021875 | 84.963 | 0.8766899 | 178.0487 | 4.999633 | 166191.7 | 9.388302 | 224.3796
| 175.021875 | 82.4865 | 0.9096118 | 173.4643 | 4.999671 | 157296.4 | 10.09152 | 219.301
| 175.021875 | 79.962375 | 0.9386605 | 166.7138 | 4.999627 | 160347.4 | 10.93951 | 235.7832
| 175.021875 | 77.485875 | 0.9866562 | 164.1555 | 4.999715 | 155413.6 | 11.42808 | 233.0827
| 175.021875 | 74.96175 | 1.025602 | 173.6835 | 4.999643 | 159232.7 | 10.02726 | 221.7143
| 175.021875 | 72.48525 | 1.049423 | 169.749 | 4.99967 | 167610.4 | 10.38257 | 241.0996
| 175.021875 | 69.961125 | 1.089731 | 164.8552 | 4.999624 | 146017.6 | 11.55934 | 217.5853
| 175.021875 | 67.48462 | 1.135825 | 164.8146 | 4.999757 | 150439.8 | 11.44944 | 224.2833
| 175.021875 | 64.9605 | 1.175118 | 178.158 | 4.999668 | 154353.7 | 9.5753 | 207.706
| 175.021875 | 62.484 | 1.208725 | 180.9478 | 4.999659 | 166506.4 | 9.062995 | 220.1394
| 175.021875 | 59.959875 | 1.241219 | 186.3063 | 4.999606 | 169583.8 | 8.472555 | 216.0916
| 175.021875 | 57.483375 | 1.273528 | 159.2747 | 4.999719 | 151117.2 | 12.32973 | 235.9333
| 175.021875 | 54.95925 | 1.313462 | 166.3397 | 4.999679 | 153574.2 | 11.14367 | 226.2242
| 175.021875 | 52.48275 | 1.362422 | 172.987 | 4.999814 | 152308 | 10.25322 | 212.9694
| 175.021875 | 49.95862 | 1.401781 | 177.9611 | 4.99956 | 150413.8 | 9.673287 | 202.6157
| 175.021875 | 47.482125 | 1.417773 | 177.7477 | 4.999561 | 166325.7 | 9.420344 | 225.0663
| 175.021875 | 44.958 | 1.473727 | 193.322 | 4.9997 | 178505.8 | 7.735187 | 217.593
| 175.021875 | 42.4815 | 1.522632 | 192.1068 | 4.999574 | 187161.2 | 7.755656 | 230.8364
| 175.021875 | 39.957375 | 1.561552 | 191.1918 | 4.999704 | 179815.5 | 7.905575 | 222.4378
| 175.021875 | 37.48087 | 1.588344 | 177.7069 | 4.999691 | 177804 | 9.261205 | 241.6607
| 175.021875 | 34.95675 | 1.628913 | 173.8868 | 4.999685 | 169234.1 | 9.830213 | 235.9201
| 175.021875 | 32.48025 | 1.656762 | 182.7638 | 4.999612 | 184130.4 | 8.649987 | 241.9083
| 175.021875 | 29.95612 | 1.697479 | 186.8114 | 4.999732 | 188553.8 | 8.213463 | 241.265
| 175.021875 | 27.479625 | 1.738517 | 187.9737 | 4.999646 | 185438.6 | 8.13697 | 235.0331
| 175.021875 | 24.9555 | 1.772793 | 198.6254 | 4.999588 | 188947 | 7.215064 | 223.4781
| 175.021875 | 22.479 | 1.810118 | 187.0009 | 4.999732 | 188867.2 | 8.192846 | 241.385
| 175.021875 | 19.95488 | 1.843129 | 184.7905 | 4.999632 | 191131.4 | 8.378383 | 248.3685
| 175.021875 | 17.47837 | 1.893066 | 188.991 | 4.999609 | 180730.3 | 8.092193 | 227.0079
| 175.021875 | 14.95425 | 1.925976 | 169.5591 | 4.999714 | 161859.9 | 10.51416 | 232.7885
| 175.021875 | 12.47775 | 1.977917 | 194.2455 | 4.999689 | 190100.3 | 7.551655 | 231.4688
| 175.021875 | 9.953625 | 2.009786 | 181.5006 | 4.999806 | 168009.9 | 8.982641 | 221.3475
| 175.021875 | 7.477125 | 2.043482 | 186.8157 | 4.999569 | 188724.5 | 8.211067 | 241.4953
| 175.021875 | 4.953 | 2.083227 | 186.3566 | 4.999722 | 181298.1 | 8.33076 | 231.9445
| 175.021875 | 2.4765 | 2.12663 | 190.5244 | 4.999639 | 176574.2 | 7.998255 | 219.1357
| 175.021875 | 0 | 2.158931 | 184.6981 | 4.999723 | 170191 | 8.623551 | 219.3501
| 177.498375 | 247.4595 | -1.544786 | 181.7067 | 4.999693 | 147458.8 | 9.299172 | 193.3051
| 177.498375 | 244.983 | -1.535109 | 182.5702 | 4.999514 | 177551.8 | 8.745719 | 232.9227
| 177.498375 | 242.458875 | -1.476601 | 178.7309 | 4.999577 | 158863.4 | 9.429035 | 213.0372
| 177.498375 | 239.982375 | -1.43336 | 181.9847 | 4.999723 | 156957.1 | 9.099138 | 205.5339
| 177.498375 | 237.45825 | -1.405468 | 178.5331 | 4.99962 | 155484.6 | 9.510938 | 208.6873
| 177.498375 | 234.98175 | -1.388671 | 174.835 | 4.999634 | 151851.3 | 10.02639 | 209.3747
| 177.498375 | 232.457625 | -1.336673 | 170.5592 | 4.999673 | 148174 | 10.66939 | 211.0301
| 177.498375 | 229.981125 | -1.311707 | 181.433 | 4.9998 | 164763.5 | 9.036778 | 216.9744
| 177.498375 | 227.457 | -1.265372 | 175.919 | 4.999723 | 160770.9 | 9.725738 | 220.2002
| 177.498375 | 224.9805 | -1.231763 | 170.7689 | 4.999743 | 157617.8 | 10.43566 | 224.3529
| 177.498375 | 222.456375 | -1.185658 | 174.0027 | 4.999672 | 151950.1 | 10.12969 | 210.8303
| 177.498375 | 219.979875 | -1.153938 | 168.2889 | 4.999627 | 156778.8 | 10.79178 | 227.4974
| 177.498375 | 217.45575 | -1.115732 | 176.2128 | 4.999582 | 161078.3 | 9.684982 | 220.1535
| 177.498375 | 214.97925 | -1.070369 | 181.3339 | 4.999716 | 168270.9 | 8.996485 | 221.9735
| 177.498375 | 212.455125 | -1.031138 | 190.1277 | 4.999571 | 184897.6 | 7.948498 | 230.868
| 177.498375 | 209.978625 | -0.9924203 | 183.9041 | 4.999652 | 180245.5 | 8.580108 | 234.49
| 177.498375 | 207.4545 | -0.953415 | 187.3069 | 4.999747 | 181673.9 | 8.237454 | 230.9378
| 177.498375 | 204.978 | -0.916922 | 164.6202 | 4.99963 | 154121.7 | 11.38781 | 230.2254
| 177.498375 | 202.453875 | -0.8682946 | 166.0248 | 4.999629 | 151917.5 | 11.22955 | 224.3082
| 177.498375 | 199.977375 | -0.838538 | 181.8341 | 4.999617 | 165808.4 | 8.978265 | 217.7858
| 177.498375 | 197.45325 | -0.7958509 | 186.8171 | 4.999611 | 181286.4 | 8.287172 | 231.188
| 177.498375 | 194.97675 | -0.7552062 | 188.9688 | 4.999601 | 181147.1 | 8.089859 | 227.6052
| 177.498375 | 192.452625 | -0.7208916 | 192.3486 | 4.999604 | 184630.6 | 7.758505 | 227.0897
| 177.498375 | 189.9761 | -0.6814861 | 174.3067 | 4.999753 | 157713.2 | 9.978009 | 218.5026
| 177.498375 | 187.499625 | -0.6420591 | 171.6777 | 4.999664 | 163176.5 | 10.21007 | 230.9291
| 177.498375 | 184.9755 | -0.5818084 | 192.6761 | 4.999719 | 183145.1 | 7.744883 | 224.6281
| 177.498375 | 182.499 | -0.5645777 | 181.7996 | 4.999774 | 174096.4 | 8.868998 | 229.3462
| 177.498375 | 179.974875 | -0.5247144 | 183.6856 | 4.999869 | 170879.2 | 8.716905 | 221.861
| 177.498375 | 177.4984 | -0.4934736 | 190.6512 | 4.999663 | 188407 | 7.869673 | 234.7968
| 177.498375 | 174.97425 | -0.458704 | 179.5832 | 4.999605 | 173334.6 | 9.114516 | 231.9584
| 177.498375 | 172.49775 | -0.3993412 | 196.3053 | 4.999679 | 180707.2 | 7.467786 | 216.1976
| 177.498375 | 169.973625 | -0.3688354 | 175.4706 | 4.999665 | 171740.8 | 9.602015 | 236.7778
| 177.498375 | 167.497125 | -0.3309232 | 175.123 | 4.999667 | 164437.7 | 9.758733 | 226.7737
| 177.498375 | 164.973 | -0.2820815 | 175.7198 | 4.999738 | 155405.1 | 9.847273 | 212.9538
| 177.498375 | 162.4965 | -0.2576378 | 173.6791 | 4.999694 | 153104.2 | 10.1473 | 212.9782
| 177.498375 | 159.972375 | -0.2233644 | 174.8709 | 4.999724 | 160995.8 | 9.848571 | 222.2556
| 177.498375 | 157.495875 | -0.1872834 | 165.3546 | 4.999641 | 158187.4 | 11.18384 | 235.057
| 177.498375 | 154.97175 | -0.1499174 | 166.9957 | 4.999714 | 163610.5 | 10.83344 | 240.2406
| 177.498375 | 152.49525 | -0.09763836 | 167.9707 | 4.999743 | 156203.5 | 10.8493 | 227.2126
| 177.498375 | 149.971125 | -0.06540678 | 189.357 | 4.999609 | 178529 | 8.082206 | 223.4861
| 177.498375 | 147.494625 | -0.01791841 | 194.486 | 4.999676 | 180615.5 | 7.617066 | 218.6621
| 177.498375 | 144.9705 | 0.003887001 | 192.6062 | 4.999639 | 184738.4 | 7.735681 | 226.8432
| 177.498375 | 142.494 | 0.03594128 | 188.3282 | 4.999779 | 197400.8 | 7.994582 | 251.0936
| 177.498375 | 139.969875 | 0.06984939 | 193.6711 | 4.999679 | 192319.3 | 7.580067 | 235.3158
| 177.498375 | 137.493375 | 0.1189928 | 175.6033 | 4.999688 | 156498.8 | 9.84078 | 214.6753
| 177.498375 | 134.96925 | 0.1482532 | 167.7461 | 4.999688 | 163936.8 | 10.72198 | 239.3049
| 177.498375 | 132.49275 | 0.1854907 | 183.9065 | 4.999637 | 176833 | 8.61978 | 229.7264
| 177.498375 | 129.968625 | 0.2192768 | 181.9021 | 4.999645 | 180678.7 | 8.776974 | 238.4725
| 177.498375 | 127.492125 | 0.2531632 | 182.3553 | 4.99979 | 177225.4 | 8.772283 | 232.8227
| 177.498375 | 124.968 | 0.2997655 | 167.5944 | 4.999602 | 154902.5 | 10.93105 | 225.9462
| 177.498375 | 122.4915 | 0.3318139 | 183.4139 | 4.999681 | 178863.5 | 8.645072 | 233.3662
| 177.498375 | 119.967375 | 0.3725582 | 197.8079 | 4.999689 | 192052.8 | 7.253275 | 228.6809
| 177.498375 | 117.490875 | 0.4035606 | 165.0688 | 4.999652 | 164307.2 | 11.09604 | 245.0899
| 177.498375 | 114.96675 | 0.4429804 | 176.0905 | 4.9997 | 165762.6 | 9.621821 | 227.0379
| 177.498375 | 112.49025 | 0.4784169 | 181.2029 | 4.999743 | 171905.7 | 8.960435 | 227.2527
| 177.498375 | 109.966125 | 0.528583 | 177.17 | 4.999542 | 162459.3 | 9.548826 | 220.5432
| 177.498375 | 107.489625 | 0.5451085 | 185.7715 | 4.999633 | 178854.1 | 8.413469 | 229.5172
| 177.498375 | 104.9655 | 0.5894928 | 165.6519 | 4.999675 | 155747.3 | 11.19491 | 230.7724
| 177.498375 | 102.489 | 0.6441998 | 185.4309 | 4.99965 | 155492.5 | 8.759859 | 198.6968
| 177.498375 | 99.96487 | 0.6846173 | 190.048 | 4.999709 | 176477.4 | 8.042088 | 219.7134
| 177.498375 | 97.488375 | 0.6979667 | 172.7327 | 4.999668 | 159564.1 | 10.14146 | 223.8042
| 177.498375 | 94.96425 | 0.7356404 | 172.4285 | 4.99965 | 153459.5 | 10.30145 | 215.5222
| 177.498375 | 92.48775 | 0.7726942 | 165.7355 | 4.999667 | 150627.8 | 11.30458 | 222.8978
| 177.498375 | 89.963625 | 0.8163574 | 176.9331 | 4.999702 | 161211.4 | 9.597831 | 219.1691
| 177.498375 | 87.48712 | 0.8444107 | 176.2282 | 4.999631 | 161549.6 | 9.675185 | 220.7967
| 177.498375 | 84.963 | 0.872305 | 172.9686 | 4.999665 | 165897.7 | 9.998372 | 232.6447
| 177.498375 | 82.4865 | 0.9083803 | 172.9255 | 4.999698 | 160271.5 | 10.1038 | 224.5006
| 177.498375 | 79.962375 | 0.9537345 | 166.9609 | 4.999753 | 148799.2 | 11.1678 | 218.0136
| 177.498375 | 77.485875 | 0.9887904 | 176.9236 | 4.999694 | 164322 | 9.547418 | 223.5867
| 177.498375 | 74.96175 | 1.017294 | 166.8299 | 4.999597 | 157332.5 | 10.98711 | 230.9881
| 177.498375 | 72.48525 | 1.068353 | 184.7377 | 4.999632 | 158565.3 | 8.782971 | 203.7051
| 177.498375 | 69.961125 | 1.096312 | 178.4665 | 4.999681 | 156031.2 | 9.509008 | 209.5403
| 177.498375 | 67.48462 | 1.12514 | 168.1343 | 4.999707 | 154551.5 | 10.86236 | 224.4605
| 177.498375 | 64.9605 | 1.171364 | 175.4893 | 4.999676 | 151396.4 | 9.954113 | 207.7194
| 177.498375 | 62.484 | 1.196322 | 165.2355 | 4.999721 | 158829.7 | 11.18752 | 236.2716
| 177.498375 | 59.959875 | 1.237018 | 179.0412 | 4.999637 | 166348.6 | 9.274221 | 222.9767
| 177.498375 | 57.483375 | 1.279195 | 168.3337 | 4.999599 | 146657.2 | 11.02047 | 212.5333
| 177.498375 | 54.95925 | 1.335473 | 177.5831 | 4.999621 | 148364.8 | 9.759858 | 200.3896
| 177.498375 | 52.48275 | 1.37827 | 185.8444 | 4.999588 | 157073.6 | 8.692978 | 200.1899
| 177.498375 | 49.95862 | 1.394537 | 172.8894 | 4.999576 | 158579.9 | 10.13984 | 222.1124
| 177.498375 | 47.482125 | 1.442919 | 171.2423 | 4.999697 | 155475.6 | 10.41616 | 220.4142
| 177.498375 | 44.958 | 1.469905 | 192.601 | 4.999587 | 184388.4 | 7.739289 | 226.3863
| 177.498375 | 42.4815 | 1.526925 | 196.3217 | 4.999635 | 187763.6 | 7.404124 | 225.2881
| 177.498375 | 39.957375 | 1.560166 | 191.6669 | 4.99963 | 176126 | 7.902081 | 216.8742
| 177.498375 | 37.48087 | 1.604665 | 191.174 | 4.999531 | 178325.9 | 7.922076 | 220.491
| 177.498375 | 34.95675 | 1.64287 | 190.2473 | 4.999616 | 183682.4 | 7.949866 | 229.0423
| 177.498375 | 32.48025 | 1.662401 | 165.7103 | 4.999735 | 159770.8 | 11.09722 | 236.809
| 177.498375 | 29.95612 | 1.695831 | 165.9339 | 4.999711 | 153698.6 | 11.20079 | 227.1515
| 177.498375 | 27.479625 | 1.738615 | 167.8372 | 4.999704 | 156389.7 | 10.86404 | 227.7312
| 177.498375 | 24.9555 | 1.77426 | 187.5614 | 4.999588 | 178490.3 | 8.247733 | 226.1949
| 177.498375 | 22.479 | 1.826654 | 170.2524 | 4.999622 | 154166.7 | 10.57657 | 220.1994
| 177.498375 | 19.95488 | 1.854257 | 166.5983 | 4.999575 | 153531.4 | 11.10639 | 225.6906
| 177.498375 | 17.47837 | 1.889761 | 169.6322 | 4.99968 | 162204.6 | 10.49761 | 233.1708
| 177.498375 | 14.95425 | 1.922993 | 173.4818 | 4.999529 | 161803.9 | 10.00536 | 225.7687
| 177.498375 | 12.47775 | 1.975593 | 179.3623 | 4.999595 | 158345.5 | 9.36604 | 211.3487
| 177.498375 | 9.953625 | 2.007965 | 173.6463 | 4.999622 | 157975.3 | 10.05546 | 219.9707
| 177.498375 | 7.477125 | 2.044794 | 175.0108 | 4.999684 | 162067.5 | 9.812677 | 223.5563
| 177.498375 | 4.953 | 2.07963 | 163.7578 | 4.999605 | 154156.9 | 11.51918 | 231.9076
| 177.498375 | 2.4765 | 2.114183 | 166.3331 | 4.999744 | 152614.3 | 11.16746 | 224.797
| 177.498375 | 0 | 2.152158 | 168.9984 | 4.999557 | 152668.7 | 10.78239 | 220.1673
| 180.0225 | 247.4595 | -1.533524 | 178.732 | 4.999659 | 160426.4 | 9.402868 | 215.2009
| 180.0225 | 244.983 | -1.504823 | 178.1774 | 4.999534 | 145480.7 | 9.748414 | 195.6332
| 180.0225 | 242.458875 | -1.487918 | 168.5519 | 4.999564 | 150647.6 | 10.89191 | 217.976
| 180.0225 | 239.982375 | -1.449977 | 173.1131 | 4.999658 | 159660.9 | 10.09125 | 223.2959
| 180.0225 | 237.45825 | -1.384371 | 181.3575 | 4.999654 | 151466.7 | 9.262948 | 199.0965
| 180.0225 | 234.98175 | -1.357419 | 184.37 | 4.999657 | 156801.8 | 8.84847 | 201.897
| 180.0225 | 232.457625 | -1.341613 | 173.069 | 4.999702 | 155769.6 | 10.17177 | 217.7704
| 180.0225 | 229.981125 | -1.311423 | 175.276 | 4.999663 | 157391.6 | 9.864099 | 216.4617
| 180.0225 | 227.457 | -1.264827 | 172.8563 | 4.999604 | 155799.3 | 10.19825 | 218.1654
| 180.0225 | 224.9805 | -1.233959 | 166.3342 | 4.999639 | 149911.4 | 11.2327 | 220.7603
| 180.0225 | 222.456375 | -1.19435 | 167.262 | 4.999808 | 154397.8 | 10.99073 | 225.792
| 180.0225 | 219.979875 | -1.144732 | 175.521 | 4.999667 | 151118 | 9.955822 | 207.2836
| 180.0225 | 217.45575 | -1.10684 | 178.1588 | 4.999619 | 157854.1 | 9.512352 | 212.5307
| 180.0225 | 214.97925 | -1.072186 | 170.1822 | 4.999688 | 153838 | 10.59339 | 219.841
| 180.0225 | 212.455125 | -1.032143 | 178.8401 | 4.99965 | 166831.1 | 9.289424 | 223.9835
| 180.0225 | 209.978625 | -0.9932354 | 182.6562 | 4.999707 | 180628.7 | 8.700833 | 237.1193
| 180.0225 | 207.4545 | -0.9485483 | 185.9567 | 4.999555 | 174367.1 | 8.447511 | 223.0854
| 180.0225 | 204.978 | -0.9118185 | 169.5996 | 4.999674 | 156421.3 | 10.61794 | 224.6378
| 180.0225 | 202.453875 | -0.8719305 | 176.673 | 4.999613 | 158863.6 | 9.668925 | 216.2846
| 180.0225 | 199.977375 | -0.8221042 | 193.0652 | 4.999753 | 174168.9 | 7.801827 | 212.3325
| 180.0225 | 197.45325 | -0.8000071 | 189.8074 | 4.999749 | 184692.9 | 7.979208 | 231.0942
| 180.0225 | 194.97675 | -0.7547123 | 189.2758 | 4.999777 | 179810.3 | 8.076341 | 225.3307
| 180.0225 | 192.452625 | -0.7245004 | 189.8076 | 4.999725 | 183092.6 | 7.994927 | 228.9303
| 180.0225 | 189.9761 | -0.6737483 | 176.7504 | 4.999643 | 152834.8 | 9.771182 | 207.7655
| 180.0225 | 187.499625 | -0.6252938 | 188.694 | 4.999689 | 180387 | 8.122974 | 227.0048
| 180.0225 | 184.9755 | -0.6049599 | 173.4341 | 4.999608 | 156310.7 | 10.11427 | 217.9396
| 180.0225 | 182.499 | -0.5655298 | 180.5941 | 4.999665 | 177425.6 | 8.952873 | 236.0725
| 180.0225 | 179.974875 | -0.5152511 | 192.4424 | 4.999619 | 191793.6 | 7.686465 | 236.5405
| 180.0225 | 177.4984 | -0.4922886 | 186.9973 | 4.999692 | 180262.3 | 8.281444 | 229.4972
| 180.0225 | 174.97425 | -0.4527033 | 189.0105 | 4.99969 | 180930.2 | 8.088509 | 227.2482
| 180.0225 | 172.49775 | -0.402854 | 191.5231 | 4.999575 | 171964.8 | 7.959974 | 211.6486
| 180.0225 | 169.973625 | -0.36777 | 171.6543 | 4.999653 | 158588.3 | 10.29937 | 224.237
| 180.0225 | 167.497125 | -0.3319455 | 177.0684 | 4.999811 | 157998.6 | 9.637884 | 214.445
| 180.0225 | 164.973 | -0.2874356 | 174.7326 | 4.99973 | 155393.2 | 9.969126 | 214.5164
| 180.0225 | 162.4965 | -0.2623099 | 173.9572 | 4.999684 | 155702.3 | 10.06011 | 216.2125
| 180.0225 | 159.972375 | -0.2239578 | 178.0215 | 4.999615 | 172615.2 | 9.296668 | 233.5894
| 180.0225 | 157.495875 | -0.1901738 | 178.9132 | 4.999714 | 181320.7 | 9.084121 | 244.6347
| 180.0225 | 154.97175 | -0.1467893 | 191.2146 | 4.999712 | 188116.2 | 7.82363 | 233.5127
| 180.0225 | 152.49525 | -0.1116702 | 185.359 | 4.999619 | 185510.4 | 8.380833 | 239.4409
| 180.0225 | 149.971125 | -0.07576105 | 189.2688 | 4.999608 | 180564.3 | 8.068764 | 226.3549
| 180.0225 | 147.494625 | -0.03937365 | 177.4695 | 4.999682 | 175564.2 | 9.3178 | 238.8176
| 180.0225 | 144.9705 | 0.004462522 | 195.1862 | 4.999693 | 178636 | 7.578316 | 215.1101
| 180.0225 | 142.494 | 0.03123207 | 188.6218 | 4.999625 | 190113.7 | 8.033136 | 240.4211
| 180.0225 | 139.969875 | 0.07282392 | 189.4625 | 4.999658 | 189625.8 | 7.962772 | 238.3713
| 180.0225 | 137.493375 | 0.1107611 | 177.296 | 4.999516 | 171999.2 | 9.386987 | 233.9522
| 180.0225 | 134.96925 | 0.1641403 | 176.5873 | 4.999608 | 153776.6 | 9.772645 | 209.3208
| 180.0225 | 132.49275 | 0.1958529 | 180.945 | 4.99963 | 163139.6 | 9.113495 | 215.498
| 180.0225 | 129.968625 | 0.2284929 | 169.6718 | 4.999626 | 156197.1 | 10.61264 | 224.1804
| 180.0225 | 127.492125 | 0.2585906 | 176.2775 | 4.999684 | 167838.4 | 9.567003 | 229.7044
| 180.0225 | 124.968 | 0.3156179 | 183.161 | 4.999596 | 147994.3 | 9.128226 | 192.0184
| 180.0225 | 122.4915 | 0.3305846 | 175.4453 | 4.999526 | 161957.6 | 9.761623 | 222.6714
| 180.0225 | 119.967375 | 0.3674882 | 190.5955 | 4.999693 | 194608.1 | 7.819644 | 243.365
| 180.0225 | 117.490875 | 0.4332726 | 187.2632 | 4.999681 | 168980.7 | 8.387963 | 213.8672
| 180.0225 | 114.96675 | 0.4638947 | 174.164 | 4.999595 | 165846.5 | 9.851385 | 230.4663
| 180.0225 | 112.49025 | 0.4756832 | 187.547 | 4.99965 | 184865.7 | 8.181938 | 234.9355
| 180.0225 | 109.966125 | 0.5187491 | 171.8466 | 4.999708 | 154842.5 | 10.34931 | 218.477
| 180.0225 | 107.489625 | 0.561345 | 178.1067 | 4.999653 | 154618 | 9.576399 | 208.1469
| 180.0225 | 104.9655 | 0.5833507 | 172.0777 | 4.999695 | 174443 | 9.971487 | 247.042
| 180.0225 | 102.489 | 0.6263997 | 184.346 | 4.999572 | 179721.3 | 8.542274 | 233.0281
| 180.0225 | 99.96487 | 0.6806072 | 186.5756 | 4.999602 | 178809.1 | 8.337048 | 228.1761
| 180.0225 | 97.488375 | 0.6952283 | 177.9631 | 4.999633 | 161110.1 | 9.479523 | 217.3701
| 180.0225 | 94.96425 | 0.7282017 | 186.1605 | 4.999609 | 188352.2 | 8.275956 | 242.0774
| 180.0225 | 92.48775 | 0.76943 | 172.4406 | 4.999686 | 154449.8 | 10.27952 | 216.9208
| 180.0225 | 89.963625 | 0.8013014 | 173.171 | 4.999619 | 158039.5 | 10.11438 | 220.8584
| 180.0225 | 87.48712 | 0.8371595 | 165.9729 | 4.999754 | 156735 | 11.12541 | 231.6754
| 180.0225 | 84.963 | 0.8688308 | 169.0816 | 4.999628 | 161043.3 | 10.5946 | 232.4364
| 180.0225 | 82.4865 | 0.9099766 | 166.8346 | 4.999715 | 147644.2 | 11.21562 | 216.5311
| 180.0225 | 79.962375 | 0.9508303 | 166.1648 | 4.999581 | 155017.6 | 11.13566 | 228.7168
| 180.0225 | 77.485875 | 0.9866749 | 175.7101 | 4.999619 | 158751.1 | 9.786346 | 217.6795
| 180.0225 | 74.96175 | 1.018418 | 172.5704 | 4.999551 | 159422.8 | 10.16458 | 223.876
| 180.0225 | 72.48525 | 1.067658 | 184.6309 | 4.999672 | 155741.7 | 8.838315 | 200.1342
| 180.0225 | 69.961125 | 1.096208 | 173.5265 | 4.999773 | 160077.1 | 10.03172 | 223.1967
| 180.0225 | 67.48462 | 1.137054 | 172.24 | 4.999657 | 152877.9 | 10.33836 | 215.0008
| 180.0225 | 64.9605 | 1.170729 | 169.7838 | 4.999816 | 146220.8 | 10.82494 | 209.5039
| 180.0225 | 62.484 | 1.219474 | 182.3999 | 4.999467 | 157641.4 | 9.04259 | 205.8436
| 180.0225 | 59.959875 | 1.239492 | 193.2705 | 4.999584 | 184112.1 | 7.685364 | 225.0165
| 180.0225 | 57.483375 | 1.286794 | 185.1954 | 4.999613 | 174584.5 | 8.519212 | 224.5699
| 180.0225 | 54.95925 | 1.327 | 180.3263 | 4.999735 | 155298.9 | 9.310106 | 205.7401
| 180.0225 | 52.48275 | 1.351439 | 174.8155 | 4.999511 | 158111.6 | 9.906943 | 218.2318
| 180.0225 | 49.95862 | 1.391783 | 176.9593 | 4.999665 | 153349.4 | 9.736194 | 208.1556
| 180.0225 | 47.482125 | 1.441054 | 180.2578 | 4.999638 | 159183.9 | 9.251737 | 211.1296
| 180.0225 | 44.958 | 1.465782 | 186.1758 | 4.999752 | 178479.1 | 8.37915 | 228.3585
| 180.0225 | 42.4815 | 1.512546 | 191.9483 | 4.999636 | 186288.6 | 7.77729 | 229.913
| 180.0225 | 39.957375 | 1.562115 | 198.6622 | 4.99978 | 179042.9 | 7.297048 | 210.846
| 180.0225 | 37.48087 | 1.597559 | 186.5355 | 4.999614 | 181268.5 | 8.31392 | 231.615
| 180.0225 | 34.95675 | 1.631974 | 190.2116 | 4.999697 | 180236.5 | 7.987802 | 224.4741
| 180.0225 | 32.48025 | 1.670902 | 191.991 | 4.999728 | 181659.7 | 7.81781 | 223.6873
| 180.0225 | 29.95612 | 1.71225 | 177.0344 | 4.999579 | 164791.5 | 9.526685 | 224.0694
| 180.0225 | 27.479625 | 1.75605 | 179.4456 | 4.999575 | 157834.1 | 9.365245 | 210.5189
| 180.0225 | 24.9555 | 1.771716 | 175.5386 | 4.999781 | 157973 | 9.821658 | 216.8589
| 180.0225 | 22.479 | 1.807579 | 182.3511 | 4.99962 | 178635.1 | 8.75525 | 234.815
| 180.0225 | 19.95488 | 1.872292 | 179.5986 | 4.999623 | 151709.2 | 9.457269 | 201.9587
| 180.0225 | 17.47837 | 1.890623 | 194.3162 | 4.99964 | 181622.7 | 7.621532 | 220.2163
| 180.0225 | 14.95425 | 1.925853 | 167.2155 | 4.999668 | 148783.3 | 11.13045 | 217.5472
| 180.0225 | 12.47775 | 1.967813 | 173.3477 | 4.999586 | 155579 | 10.13958 | 217.0362
| 180.0225 | 9.953625 | 2.005808 | 169.8424 | 4.999601 | 158653.1 | 10.53883 | 227.505
| 180.0225 | 7.477125 | 2.043405 | 172.0229 | 4.999568 | 157471.6 | 10.27294 | 221.9801
| 180.0225 | 4.953 | 2.080727 | 183.6318 | 4.999644 | 168436.3 | 8.754313 | 218.6008
| 180.0225 | 2.4765 | 2.118785 | 196.1134 | 4.9996 | 185979.7 | 7.435884 | 223.2729
| 180.0225 | 0 | 2.151242 | 192.2436 | 4.999645 | 176890.6 | 7.843896 | 217.0406
| 182.499 | 247.4595 | -1.562604 | 163.4135 | 4.999815 | 158292.5 | 11.47489 | 238.9772
| 182.499 | 244.983 | -1.53897 | 174.975 | 4.999641 | 168493.9 | 9.710572 | 232.9085
| 182.499 | 242.458875 | -1.463626 | 178.884 | 4.999652 | 147630.3 | 9.619926 | 197.5055
| 182.499 | 239.982375 | -1.45813 | 163.7181 | 4.999724 | 163489.6 | 11.31363 | 246.5201
| 182.499 | 237.45825 | -1.409109 | 172.2429 | 4.999541 | 151509.8 | 10.36682 | 213.0417
| 182.499 | 234.98175 | -1.37017 | 165.6735 | 4.999686 | 153495.1 | 11.24426 | 227.3213
| 182.499 | 232.457625 | -1.3275 | 178.0413 | 4.999646 | 150987.8 | 9.652746 | 203.2786
| 182.499 | 229.981125 | -1.307522 | 171.2755 | 4.99962 | 156677 | 10.38702 | 222.1031
| 182.499 | 227.457 | -1.255768 | 177.8151 | 4.999671 | 159435.7 | 9.525013 | 215.2678
| 182.499 | 224.9805 | -1.216538 | 181.0162 | 4.999598 | 148950.3 | 9.347938 | 196.2352
| 182.499 | 222.456375 | -1.189155 | 171.4783 | 4.999648 | 149708.8 | 10.50875 | 211.7214
| 182.499 | 219.979875 | -1.146618 | 173.6946 | 4.999683 | 156780 | 10.07235 | 218.1801
| 182.499 | 217.45575 | -1.112374 | 174.9678 | 4.999602 | 167284.2 | 9.730603 | 231.1598
| 182.499 | 214.97925 | -1.065359 | 183.5137 | 4.999664 | 164161.8 | 8.826107 | 212.9755
| 182.499 | 212.455125 | -1.032277 | 167.9492 | 4.999616 | 160626.9 | 10.75911 | 233.8945
| 182.499 | 209.978625 | -0.9979115 | 176.0368 | 4.999654 | 164534.7 | 9.647998 | 225.3682
| 182.499 | 207.4545 | -0.9509434 | 183.8852 | 4.999678 | 173495.3 | 8.662881 | 225.1425
| 182.499 | 204.978 | -0.916359 | 167.2169 | 4.999778 | 148109 | 11.14746 | 216.5544
| 182.499 | 202.453875 | -0.8701756 | 182.4689 | 4.999633 | 170835.3 | 8.841841 | 223.7197
| 182.499 | 199.977375 | -0.8280601 | 192.4585 | 4.999703 | 185971.9 | 7.736906 | 228.7083
| 182.499 | 197.45325 | -0.7972594 | 188.9242 | 4.999615 | 187137 | 8.03413 | 235.8288
| 182.499 | 194.97675 | -0.7539979 | 189.3029 | 4.999659 | 184303 | 8.027883 | 231.3585
| 182.499 | 192.452625 | -0.7244328 | 191.6372 | 4.999705 | 183706.1 | 7.828449 | 226.9398
| 182.499 | 189.9761 | -0.6789383 | 167.7176 | 4.999547 | 154582.2 | 10.92046 | 225.2474
| 182.499 | 187.499625 | -0.6313084 | 190.6729 | 4.999821 | 176298.2 | 7.98835 | 218.5533
| 182.499 | 184.9755 | -0.6018732 | 182.2137 | 4.999584 | 166455.2 | 8.928765 | 218.0839
| 182.499 | 182.499 | -0.573969 | 183.6667 | 4.999677 | 184072.1 | 8.560854 | 240.277
| 182.499 | 179.974875 | -0.5150819 | 184.0411 | 4.999746 | 182039.4 | 8.546504 | 236.7787
| 182.499 | 177.4984 | -0.4773536 | 190.5176 | 4.999759 | 187320 | 7.89157 | 233.5347
| 182.499 | 174.97425 | -0.4513905 | 193.7219 | 4.999656 | 186681.5 | 7.624442 | 227.7335
| 182.499 | 172.49775 | -0.4058784 | 194.6133 | 4.999709 | 177701.2 | 7.634817 | 214.7128
| 182.499 | 169.973625 | -0.3700897 | 172.6693 | 4.999653 | 164839.3 | 10.0541 | 231.6185
| 182.499 | 167.497125 | -0.3409215 | 180.7667 | 4.999602 | 170663.1 | 9.02343 | 226.2221
| 182.499 | 164.973 | -0.3033514 | 190.1521 | 4.999643 | 178420.5 | 8.011878 | 222.1406
| 182.499 | 162.4965 | -0.2627299 | 191.6068 | 4.999609 | 186675.1 | 7.802931 | 230.9587
| 182.499 | 159.972375 | -0.2244559 | 187.7874 | 4.999624 | 182640.5 | 8.18251 | 231.4944
| 182.499 | 157.495875 | -0.188935 | 181.9299 | 4.99979 | 176005.5 | 8.831219 | 231.8129
| 182.499 | 154.97175 | -0.1490009 | 175.0687 | 4.999665 | 159775.6 | 9.845996 | 220.1844
| 182.499 | 152.49525 | -0.1114423 | 177.6722 | 4.999622 | 166697.1 | 9.423373 | 225.7193
| 182.499 | 149.971125 | -0.0720988 | 183.8186 | 4.999743 | 180221.4 | 8.589059 | 234.5986
| 182.499 | 147.494625 | -0.03716359 | 188.7273 | 4.999705 | 194578.8 | 7.983434 | 246.45
| 182.499 | 144.9705 | 0.001684231 | 169.8607 | 4.999594 | 153779.9 | 10.63836 | 220.3069
| 182.499 | 142.494 | 0.03726816 | 191.1068 | 4.999633 | 194585.8 | 7.775856 | 242.4925
| 182.499 | 139.969875 | 0.07164111 | 191.3809 | 4.999619 | 189882.7 | 7.793218 | 235.639
| 182.499 | 137.493375 | 0.1171041 | 184.6608 | 4.999571 | 181774.7 | 8.488315 | 235.3751
| 182.499 | 134.96925 | 0.1767184 | 185.9754 | 4.999561 | 152351.9 | 8.754806 | 193.8775
| 182.499 | 132.49275 | 0.2093168 | 177.6398 | 4.999695 | 151920.8 | 9.682432 | 205.1548
| 182.499 | 129.968625 | 0.2249387 | 163.8111 | 4.999692 | 155001.9 | 11.49074 | 233.1065
| 182.499 | 127.492125 | 0.2504776 | 175.3767 | 4.99971 | 164759.3 | 9.72303 | 226.806
| 182.499 | 124.968 | 0.2863406 | 175.7449 | 4.999651 | 168493.4 | 9.619232 | 231.5669
| 182.499 | 122.4915 | 0.3291079 | 182.5598 | 4.999721 | 176823.4 | 8.756121 | 231.9185
| 182.499 | 119.967375 | 0.3693882 | 193.013 | 4.999689 | 192281.9 | 7.634792 | 236.298
| 182.499 | 117.490875 | 0.4190361 | 173.8975 | 4.999846 | 158792.4 | 10.00915 | 220.725
| 182.499 | 114.96675 | 0.436327 | 185.7988 | 4.999725 | 197590.5 | 8.223023 | 255.8304
| 182.499 | 112.49025 | 0.4980237 | 190.9472 | 4.999633 | 183617.9 | 7.889059 | 227.876
| 182.499 | 109.966125 | 0.5135716 | 179.3402 | 4.999653 | 176016.3 | 9.105221 | 236.2066
| 182.499 | 107.489625 | 0.5689109 | 184.8083 | 4.999635 | 153114.5 | 8.86273 | 196.4494
| 182.499 | 104.9655 | 0.5996262 | 184.0657 | 4.99974 | 160666.9 | 8.820575 | 207.4647
| 182.499 | 102.489 | 0.6348642 | 171.4855 | 4.999671 | 154530.4 | 10.40338 | 218.6332
| 182.499 | 99.96487 | 0.6809385 | 180.813 | 4.999589 | 178008.1 | 8.922322 | 236.5289
| 182.499 | 97.488375 | 0.7003632 | 185.5985 | 4.999661 | 172296 | 8.507771 | 220.8252
| 182.499 | 94.96425 | 0.7320684 | 171.787 | 4.999663 | 161487 | 10.22699 | 228.2484
| 182.499 | 92.48775 | 0.7657286 | 179.2648 | 4.999757 | 180591.6 | 9.055313 | 242.9457
| 182.499 | 89.963625 | 0.8098486 | 190.3533 | 4.999708 | 186977.7 | 7.909058 | 233.33
| 182.499 | 87.48712 | 0.8391929 | 170.2883 | 4.999592 | 164203.6 | 10.37242 | 234.9625
| 182.499 | 84.963 | 0.8883204 | 194.8536 | 4.999688 | 170914.5 | 7.684682 | 205.7108
| 182.499 | 82.4865 | 0.9069737 | 179.6295 | 4.999678 | 167965.5 | 9.185172 | 224.291
| 182.499 | 79.962375 | 0.9425147 | 182.2228 | 4.999588 | 176675.7 | 8.792209 | 232.2683
| 182.499 | 77.485875 | 0.9876191 | 170.0526 | 4.999632 | 153374.3 | 10.62101 | 219.3866
| 182.499 | 74.96175 | 1.01867 | 170.7833 | 4.999738 | 158689.1 | 10.41235 | 225.8997
| 182.499 | 72.48525 | 1.057229 | 171.4132 | 4.999663 | 154214.3 | 10.41957 | 218.2981
| 182.499 | 69.961125 | 1.085793 | 167.7184 | 4.999617 | 156182.7 | 10.88515 | 227.6356
| 182.499 | 67.48462 | 1.126308 | 189.9117 | 4.999665 | 177060.1 | 8.047967 | 220.6901
| 182.499 | 64.9605 | 1.167689 | 188.733 | 4.999666 | 183529.3 | 8.087011 | 231.2065
| 182.499 | 62.484 | 1.205137 | 178.3289 | 4.999553 | 173730.1 | 9.246722 | 234.6634
| 182.499 | 59.959875 | 1.23921 | 191.0019 | 4.999738 | 190451 | 7.820955 | 237.0153
| 182.499 | 57.483375 | 1.279002 | 190.9494 | 4.999645 | 181218.4 | 7.912559 | 224.6666
| 182.499 | 54.95925 | 1.332094 | 186.0649 | 4.999699 | 180639.5 | 8.36563 | 231.5064
| 182.499 | 52.48275 | 1.367249 | 179.1998 | 4.999677 | 158539.5 | 9.381363 | 211.8658
| 182.499 | 49.95862 | 1.383429 | 184.3316 | 4.999736 | 178447.6 | 8.558728 | 231.2799
| 182.499 | 47.482125 | 1.426453 | 184.2655 | 4.99968 | 168480.2 | 8.6894 | 217.688
| 182.499 | 44.958 | 1.475553 | 194.0544 | 4.999643 | 184854.4 | 7.613327 | 224.8276
| 182.499 | 42.4815 | 1.509918 | 191.4449 | 4.999682 | 188505.1 | 7.800229 | 233.6755
| 182.499 | 39.957375 | 1.539396 | 184.557 | 4.999608 | 175596.7 | 8.569902 | 226.9699
| 182.499 | 37.48087 | 1.580239 | 188.7327 | 4.999752 | 169875.7 | 8.238178 | 212.9085
| 182.499 | 34.95675 | 1.618523 | 188.0573 | 4.999675 | 182372.4 | 8.160529 | 230.6995
| 182.499 | 32.48025 | 1.662195 | 188.051 | 4.999746 | 175363.9 | 8.237315 | 221.2234
| 182.499 | 29.95612 | 1.706947 | 187.7422 | 4.999842 | 183379.1 | 8.179485 | 232.5794
| 182.499 | 27.479625 | 1.742472 | 174.6477 | 4.999713 | 175936.3 | 9.637756 | 244.4644
| 182.499 | 24.9555 | 1.771529 | 169.1174 | 4.999689 | 157580.8 | 10.65995 | 227.2071
| 182.499 | 22.479 | 1.805295 | 188.4143 | 4.999625 | 179455.6 | 8.15834 | 226.1786
| 182.499 | 19.95488 | 1.874257 | 185.5678 | 4.999645 | 159936.6 | 8.677878 | 204.3364
| 182.499 | 17.47837 | 1.878877 | 185.1592 | 4.999754 | 182781.4 | 8.429314 | 235.9572
| 182.499 | 14.95425 | 1.922442 | 188.0024 | 4.999625 | 192041.1 | 8.071093 | 244.132
| 182.499 | 12.47775 | 1.968674 | 178.8718 | 4.999768 | 162663.6 | 9.350841 | 218.0927
| 182.499 | 9.953625 | 1.997247 | 169.64 | 4.999641 | 160299.6 | 10.53348 | 230.312
| 182.499 | 7.477125 | 2.043584 | 178.6209 | 4.999606 | 162868.3 | 9.375558 | 218.7773
| 182.499 | 4.953 | 2.085674 | 185.8298 | 4.999654 | 161256.8 | 8.632303 | 205.7057
| 182.499 | 2.4765 | 2.124936 | 191.8732 | 4.999733 | 178868.8 | 7.855849 | 220.1769
| 182.499 | 0 | 2.164898 | 184.0016 | 4.999598 | 152907.4 | 8.950738 | 197.2889
| 185.0231 | 247.4595 | -1.562974 | 186.5184 | 4.999718 | 189252.4 | 8.233845 | 242.736
| 185.0231 | 244.983 | -1.51749 | 182.2611 | 4.999595 | 162318 | 8.984513 | 212.3632
| 185.0231 | 242.458875 | -1.498652 | 181.0875 | 4.999568 | 174680.3 | 8.935628 | 231.3439
| 185.0231 | 239.982375 | -1.452841 | 173.0178 | 4.999695 | 157576.1 | 10.14299 | 220.4493
| 185.0231 | 237.45825 | -1.42516 | 163.837 | 4.999799 | 151588.4 | 11.57148 | 227.8286
| 185.0231 | 234.98175 | -1.38168 | 178.7752 | 4.999591 | 163180.2 | 9.353085 | 218.9663
| 185.0231 | 232.457625 | -1.34589 | 183.529 | 4.999748 | 182658.8 | 8.590255 | 238.5129
| 185.0231 | 229.981125 | -1.308173 | 184.3008 | 4.999607 | 179638.7 | 8.547746 | 232.9875
| 185.0231 | 227.457 | -1.261617 | 179.3415 | 4.999662 | 163199.4 | 9.289315 | 218.0923
| 185.0231 | 224.9805 | -1.218658 | 177.6998 | 4.999619 | 170112.3 | 9.368871 | 230.5462
| 185.0231 | 222.456375 | -1.184261 | 178.8996 | 4.999696 | 157203.4 | 9.438548 | 210.4892
| 185.0231 | 219.979875 | -1.151034 | 173.4062 | 4.999723 | 151180.9 | 10.22246 | 210.6982
| 185.0231 | 217.45575 | -1.119269 | 166.556 | 4.999672 | 161234.8 | 10.94381 | 237.4391
| 185.0231 | 214.97925 | -1.072311 | 171.9734 | 4.999497 | 159046.4 | 10.24855 | 224.3533
| 185.0231 | 212.455125 | -1.038978 | 164.6328 | 4.999806 | 157804.4 | 11.30057 | 235.85
| 185.0231 | 209.978625 | -0.9930321 | 181.9049 | 4.999702 | 179073.3 | 8.79593 | 236.1876
| 185.0231 | 207.4545 | -0.9473573 | 186.0009 | 4.999704 | 166750.4 | 8.539407 | 212.7528
| 185.0231 | 204.978 | -0.9120902 | 173.2354 | 4.999698 | 159571.4 | 10.07756 | 222.9593
| 185.0231 | 202.453875 | -0.8706459 | 183.7461 | 4.999726 | 167794.4 | 8.751518 | 217.5508
| 185.0231 | 199.977375 | -0.8336261 | 185.036 | 4.999625 | 164783.5 | 8.661938 | 211.5454
| 185.0231 | 197.45325 | -0.7982797 | 193.6093 | 4.999689 | 184453.2 | 7.654053 | 224.9616
| 185.0231 | 194.97675 | -0.7586367 | 191.4666 | 4.999639 | 182016.9 | 7.859481 | 224.9483
| 185.0231 | 192.452625 | -0.7246045 | 195.1507 | 4.999627 | 185253.2 | 7.519833 | 223.7329
| 185.0231 | 189.9761 | -0.670547 | 190.7811 | 4.999703 | 184264.6 | 7.897449 | 228.9998
| 185.0231 | 187.499625 | -0.6382491 | 177.7264 | 4.999757 | 155897.2 | 9.597923 | 210.4948
| 185.0231 | 184.9755 | -0.6102308 | 181.8982 | 4.99961 | 167164.1 | 8.952027 | 219.5511
| 185.0231 | 182.499 | -0.5746339 | 184.8297 | 4.999616 | 178000.3 | 8.514666 | 229.8517
| 185.0231 | 179.974875 | -0.5163824 | 177.8095 | 4.999556 | 157993 | 9.550364 | 213.2683
| 185.0231 | 177.4984 | -0.4725201 | 192.9347 | 4.999644 | 186104.2 | 7.695374 | 228.1592
| 185.0231 | 174.97425 | -0.4368043 | 195.5627 | 4.999713 | 188539.7 | 7.458256 | 227.4233
| 185.0231 | 172.49775 | -0.413179 | 172.2855 | 4.999656 | 153531.4 | 10.31869 | 215.8612
| 185.0231 | 169.973625 | -0.3713773 | 181.4664 | 4.999666 | 166036 | 9.014237 | 218.6732
| 185.0231 | 167.497125 | -0.3363342 | 183.5386 | 4.999643 | 172371.9 | 8.712045 | 224.1434
| 185.0231 | 164.973 | -0.307137 | 189.3186 | 4.999628 | 185597.1 | 8.013715 | 233.0933
| 185.0231 | 162.4965 | -0.2625508 | 176.2597 | 4.999705 | 160539.7 | 9.688996 | 219.3153
| 185.0231 | 159.972375 | -0.2266007 | 185.7349 | 4.999487 | 177824.6 | 8.428388 | 228.159
| 185.0231 | 157.495875 | -0.186931 | 193.9026 | 4.999641 | 184359.1 | 7.63042 | 224.4019
| 185.0231 | 154.97175 | -0.1519565 | 188.9238 | 4.999572 | 180672.4 | 8.098826 | 227.0335
| 185.0231 | 152.49525 | -0.1184549 | 182.0768 | 4.999668 | 171562.7 | 8.873025 | 225.3568
| 185.0231 | 149.971125 | -0.07553393 | 189.324 | 4.999733 | 185777.9 | 8.011683 | 233.3318
| 185.0231 | 147.494625 | -0.02895904 | 185.9827 | 4.9996 | 177133.1 | 8.412675 | 226.8191
| 185.0231 | 144.9705 | -0.004596831 | 166.1615 | 4.999734 | 152907.1 | 11.18585 | 225.5463
| 185.0231 | 142.494 | 0.03295376 | 188.8972 | 4.999697 | 192181 | 7.989695 | 242.828
| 185.0231 | 139.969875 | 0.07519686 | 191.489 | 4.999784 | 186819.3 | 7.812059 | 231.3365
| 185.0231 | 137.493375 | 0.1108514 | 191.0866 | 4.999722 | 182073.6 | 7.892187 | 225.5995
| 185.0231 | 134.96925 | 0.1615752 | 178.853 | 4.999665 | 163812.1 | 9.334488 | 219.7255
| 185.0231 | 132.49275 | 0.1801814 | 186.4724 | 4.999665 | 182784.5 | 8.303788 | 233.8082
| 185.0231 | 129.968625 | 0.2207739 | 178.8812 | 4.99954 | 164579.3 | 9.319015 | 220.7528
| 185.0231 | 127.492125 | 0.2491613 | 157.5317 | 4.999614 | 149921.8 | 12.66915 | 237.5718
| 185.0231 | 124.968 | 0.2905437 | 184.2587 | 4.999751 | 172733.7 | 8.635124 | 223.5057
| 185.0231 | 122.4915 | 0.3268659 | 188.2647 | 4.999639 | 183632.9 | 8.128527 | 232.0909
| 185.0231 | 119.967375 | 0.3637711 | 193.3403 | 4.999676 | 186636 | 7.65664 | 228.25
| 185.0231 | 117.490875 | 0.4035467 | 166.5615 | 4.999782 | 157089.8 | 11.03174 | 231.1192
| 185.0231 | 114.96675 | 0.4549114 | 180.8887 | 4.999509 | 152962.2 | 9.287894 | 201.7663
| 185.0231 | 112.49025 | 0.4778682 | 161.2125 | 4.999642 | 160932.8 | 11.75839 | 247.5961
| 185.0231 | 109.966125 | 0.5470061 | 198.0601 | 4.999724 | 178088.6 | 7.352704 | 210.4566
| 185.0231 | 107.489625 | 0.5496721 | 178.5775 | 4.999762 | 175535 | 9.195186 | 236.8345
| 185.0231 | 104.9655 | 0.5898111 | 169.2705 | 4.999717 | 151891.5 | 10.76237 | 218.5627
| 185.0231 | 102.489 | 0.6114699 | 173.2762 | 4.999654 | 178155.3 | 9.769674 | 250.3765
| 185.0231 | 99.96487 | 0.6573011 | 175.0856 | 4.999589 | 160751.7 | 9.826368 | 221.548
| 185.0231 | 97.488375 | 0.7130615 | 182.5812 | 4.999624 | 154141.3 | 9.081592 | 200.911
| 185.0231 | 94.96425 | 0.7304012 | 163.6813 | 4.999825 | 160050.7 | 11.39411 | 241.1936
| 185.0231 | 92.48775 | 0.7632539 | 190.2442 | 4.999667 | 188199.1 | 7.907137 | 235.1621
| 185.0231 | 89.963625 | 0.8121197 | 173.5265 | 4.9997 | 172211.2 | 9.827481 | 240.9821
| 185.0231 | 87.48712 | 0.8446516 | 165.5413 | 4.999634 | 171967.4 | 10.88142 | 256.2051
| 185.0231 | 84.963 | 0.8857367 | 186.3228 | 4.999726 | 167124.9 | 8.502931 | 212.7786
| 185.0231 | 82.4865 | 0.907734 | 166.7576 | 4.999671 | 155194 | 11.04529 | 227.8978
| 185.0231 | 79.962375 | 0.9686049 | 173.8641 | 4.999788 | 148040.6 | 10.23146 | 205.5711
| 185.0231 | 77.485875 | 0.991872 | 174.7627 | 4.999612 | 162472 | 9.835679 | 224.5545
| 185.0231 | 74.96175 | 1.018374 | 176.796 | 4.999694 | 162123.3 | 9.598549 | 220.6798
| 185.0231 | 72.48525 | 1.053671 | 172.24 | 4.999627 | 157407.7 | 10.24615 | 221.5188
| 185.0231 | 69.961125 | 1.087629 | 170.0506 | 4.999715 | 165099 | 10.38781 | 236.7441
| 185.0231 | 67.48462 | 1.146222 | 196.4354 | 4.999612 | 180393.9 | 7.460102 | 215.6137
| 185.0231 | 64.9605 | 1.163361 | 180.4342 | 4.999613 | 172434.5 | 9.034894 | 229.2598
| 185.0231 | 62.484 | 1.194952 | 187.8939 | 4.999652 | 179654.1 | 8.204276 | 227.2568
| 185.0231 | 59.959875 | 1.225495 | 167.5228 | 4.999564 | 160690.5 | 10.81743 | 234.7843
| 185.0231 | 57.483375 | 1.273913 | 189.8152 | 4.999725 | 187938.2 | 7.947419 | 235.4928
| 185.0231 | 54.95925 | 1.328392 | 183.8014 | 4.999777 | 175368.7 | 8.648319 | 227.8659
| 185.0231 | 52.48275 | 1.367779 | 191.824 | 4.999546 | 171199.4 | 7.941948 | 210.232
| 185.0231 | 49.95862 | 1.400101 | 181.979 | 4.999634 | 170431.9 | 8.898331 | 223.9425
| 185.0231 | 47.482125 | 1.420959 | 183.584 | 4.999629 | 180296 | 8.611302 | 235.0924
| 185.0231 | 44.958 | 1.449199 | 169.7876 | 4.999623 | 159058.7 | 10.53815 | 228.2036
| 185.0231 | 42.4815 | 1.509809 | 191.3384 | 4.999746 | 178795.5 | 7.903237 | 220.8696
| 185.0231 | 39.957375 | 1.53311 | 187.2807 | 4.999686 | 183558 | 8.220047 | 233.5661
| 185.0231 | 37.48087 | 1.569749 | 173.9721 | 4.999584 | 155195.1 | 10.0679 | 215.4666
| 185.0231 | 34.95675 | 1.606215 | 167.2051 | 4.999712 | 159138.9 | 10.89499 | 233.0264
| 185.0231 | 32.48025 | 1.652837 | 188.4696 | 4.999682 | 168239 | 8.282767 | 211.1307
| 185.0231 | 29.95612 | 1.681209 | 185.9889 | 4.999698 | 179832.3 | 8.381794 | 230.516
| 185.0231 | 27.479625 | 1.724299 | 184.8938 | 4.99956 | 174140.3 | 8.554166 | 224.435
| 185.0231 | 24.9555 | 1.754121 | 164.5753 | 4.999613 | 154190 | 11.39294 | 230.4136
| 185.0231 | 22.479 | 1.831025 | 190.1331 | 4.999646 | 160142.9 | 8.232476 | 198.3244
| 185.0231 | 19.95488 | 1.832057 | 166.7998 | 4.99968 | 158330.5 | 10.97005 | 232.5552
| 185.0231 | 17.47837 | 1.898409 | 194.2131 | 4.999591 | 178873.6 | 7.656404 | 216.7936
| 185.0231 | 14.95425 | 1.919253 | 171.4803 | 4.999599 | 158306.7 | 10.32751 | 224.1261
| 185.0231 | 12.47775 | 1.965369 | 190.6114 | 4.999583 | 185993.1 | 7.895513 | 231.591
| 185.0231 | 9.953625 | 2.000018 | 169.7269 | 4.99965 | 156016.2 | 10.60898 | 223.8178
| 185.0231 | 7.477125 | 2.042945 | 177.6157 | 4.999563 | 165446.8 | 9.449156 | 224.0381
| 185.0231 | 4.953 | 2.081695 | 190.8368 | 4.99966 | 190207.7 | 7.837227 | 236.9481
| 185.0231 | 2.4765 | 2.122938 | 186.4149 | 4.999579 | 166615.9 | 8.500315 | 211.9642
| 185.0231 | 0 | 2.152518 | 178.3466 | 4.999615 | 159644.4 | 9.459943 | 214.7202
| 187.4996 | 247.4595 | -1.563669 | 186.7909 | 4.999424 | 183834.6 | 8.262342 | 234.7398
| 187.4996 | 244.983 | -1.485177 | 193.6656 | 4.999659 | 180009.7 | 7.691306 | 219.0567
| 187.4996 | 242.458875 | -1.46502 | 202.3967 | 4.999595 | 190721.3 | 6.922514 | 220.4261
| 187.4996 | 239.982375 | -1.449488 | 168.1006 | 4.999716 | 154961 | 10.85809 | 225.1289
| 187.4996 | 237.45825 | -1.426432 | 168.5206 | 4.999722 | 159983.1 | 10.69308 | 231.8726
| 187.4996 | 234.98175 | -1.383673 | 176.6555 | 4.999745 | 165492.4 | 9.559986 | 225.7004
| 187.4996 | 232.457625 | -1.346745 | 185.4827 | 4.999643 | 180443 | 8.423524 | 232.176
| 187.4996 | 229.981125 | -1.292192 | 192.3398 | 4.999638 | 157692 | 8.063505 | 192.3492
| 187.4996 | 227.457 | -1.267003 | 178.1661 | 4.999566 | 168332.1 | 9.342398 | 227.2202
| 187.4996 | 224.9805 | -1.221371 | 176.3876 | 4.999592 | 155170.8 | 9.770267 | 211.5708
| 187.4996 | 222.456375 | -1.189713 | 166.6817 | 4.999588 | 153737.4 | 11.08944 | 225.8485
| 187.4996 | 219.979875 | -1.144387 | 178.4028 | 4.99964 | 161350.6 | 9.425106 | 217.0062
| 187.4996 | 217.45575 | -1.120997 | 169.8159 | 4.999631 | 157823.4 | 10.55934 | 226.3254
| 187.4996 | 214.97925 | -1.075223 | 172.9223 | 4.99975 | 160217.8 | 10.10534 | 224.4286
| 187.4996 | 212.455125 | -1.027596 | 177.0761 | 4.999707 | 154180 | 9.706553 | 209.1244
| 187.4996 | 209.978625 | -0.9825996 | 186.7699 | 4.999683 | 165968.4 | 8.47447 | 210.5869
| 187.4996 | 207.4545 | -0.9581693 | 190.3747 | 4.999634 | 181632.4 | 7.959011 | 226.0931
| 187.4996 | 204.978 | -0.9226772 | 166.3797 | 4.999712 | 153007 | 11.1512 | 225.3011
| 187.4996 | 202.453875 | -0.879707 | 170.9077 | 4.999645 | 156100 | 10.44774 | 221.894
| 187.4996 | 199.977375 | -0.8440813 | 181.6672 | 4.99974 | 173765.7 | 8.887016 | 229.0995
| 187.4996 | 197.45325 | -0.8030917 | 192.2293 | 4.999715 | 183859 | 7.776164 | 226.2457
| 187.4996 | 194.97675 | -0.7572135 | 190.5165 | 4.999641 | 181401.7 | 7.948815 | 225.5681
| 187.4996 | 192.452625 | -0.7234873 | 192.055 | 4.999686 | 182053.7 | 7.808373 | 224.113
| 187.4996 | 189.9761 | -0.6821249 | 187.7166 | 4.999695 | 173909.4 | 8.28526 | 219.7766
| 187.4996 | 187.499625 | -0.6535803 | 180.7668 | 4.999799 | 174277.4 | 8.975317 | 231.3109
| 187.4996 | 184.9755 | -0.6071824 | 190.1703 | 4.999719 | 185734 | 7.936965 | 231.9335
| 187.4996 | 182.499 | -0.5706519 | 192.7199 | 4.99964 | 198043.6 | 7.611957 | 244.5816
| 187.4996 | 179.974875 | -0.5209455 | 191.3168 | 4.999669 | 189615.1 | 7.801198 | 235.3785
| 187.4996 | 177.4984 | -0.4648429 | 200.5485 | 4.999678 | 182270.7 | 7.124811 | 212.3549
| 187.4996 | 174.97425 | -0.4337263 | 193.256 | 4.999691 | 188337.2 | 7.648563 | 230.6392
| 187.4996 | 172.49775 | -0.409405 | 183.6841 | 4.999771 | 175570.5 | 8.657613 | 228.3346
| 187.4996 | 169.973625 | -0.3815966 | 174.9992 | 4.999752 | 160009.3 | 9.850516 | 220.633
| 187.4996 | 167.497125 | -0.343937 | 180.5309 | 4.999662 | 178423 | 8.947059 | 237.6057
| 187.4996 | 164.973 | -0.3057606 | 188.3564 | 4.999773 | 185030.6 | 8.10637 | 233.8573
| 187.4996 | 162.4965 | -0.2688833 | 186.4535 | 4.999803 | 181948.1 | 8.314759 | 232.6848
| 187.4996 | 159.972375 | -0.2186539 | 178.7669 | 4.99965 | 167891.2 | 9.281745 | 225.5996
| 187.4996 | 157.495875 | -0.183999 | 195.6293 | 4.999559 | 189260.4 | 7.446572 | 228.2683
| 187.4996 | 154.97175 | -0.1527208 | 175.8237 | 4.999517 | 165586.6 | 9.65575 | 227.2356
| 187.4996 | 152.49525 | -0.115172 | 183.7114 | 4.999584 | 167141.9 | 8.763668 | 216.7152
| 187.4996 | 149.971125 | -0.07826169 | 164.5154 | 4.999601 | 152381.3 | 11.44615 | 227.7708
| 187.4996 | 147.494625 | -0.02853575 | 189.5167 | 4.999523 | 178138.9 | 8.071747 | 222.7215
| 187.4996 | 144.9705 | -0.00542063 | 169.5466 | 4.999651 | 162655.9 | 10.50041 | 234.0032
| 187.4996 | 142.494 | 0.0283227 | 184.8542 | 4.999632 | 183426.9 | 8.451579 | 237.3658
| 187.4996 | 139.969875 | 0.06732992 | 184.2575 | 4.999583 | 183247.8 | 8.511555 | 238.1133
| 187.4996 | 137.493375 | 0.10458 | 194.2782 | 4.999682 | 189590.7 | 7.553298 | 230.7426
| 187.4996 | 134.96925 | 0.1463182 | 179.745 | 4.999723 | 186539.7 | 8.933635 | 250.7651
| 187.4996 | 132.49275 | 0.1793356 | 184.3107 | 4.999679 | 176371.8 | 8.585157 | 228.4347
| 187.4996 | 129.968625 | 0.2094918 | 176.0811 | 4.999575 | 172132.9 | 9.524685 | 236.2694
| 187.4996 | 127.492125 | 0.253151 | 181.2597 | 4.999658 | 177705.5 | 8.879425 | 235.3388
| 187.4996 | 124.968 | 0.306694 | 200.3525 | 4.999611 | 181143.3 | 7.149017 | 211.209
| 187.4996 | 122.4915 | 0.336853 | 185.9371 | 4.999605 | 174311 | 8.450182 | 223.0398
| 187.4996 | 119.967375 | 0.3622236 | 177.4082 | 4.999499 | 176315.2 | 9.314038 | 240.0188
| 187.4996 | 117.490875 | 0.4037364 | 192.2969 | 4.999636 | 197078.1 | 7.654802 | 243.955
| 187.4996 | 114.96675 | 0.4490151 | 176.6648 | 4.999639 | 156209.9 | 9.71777 | 212.5843
| 187.4996 | 112.49025 | 0.4827884 | 164.103 | 4.999728 | 149234.2 | 11.59064 | 223.7629
| 187.4996 | 109.966125 | 0.5006385 | 162.227 | 4.99967 | 156587.2 | 11.69997 | 238.6534
| 187.4996 | 107.489625 | 0.5629471 | 187.9551 | 4.999599 | 182794.5 | 8.165412 | 231.4377
| 187.4996 | 104.9655 | 0.6141205 | 202.334 | 4.999599 | 179242.2 | 7.018245 | 206.2592
| 187.4996 | 102.489 | 0.6189755 | 177.2055 | 4.999554 | 174666.1 | 9.359613 | 237.9759
| 187.4996 | 99.96487 | 0.6528857 | 181.0201 | 4.999686 | 171346.4 | 8.987255 | 226.7671
| 187.4996 | 97.488375 | 0.6976639 | 175.0419 | 4.99968 | 155309.6 | 9.932236 | 213.9007
| 187.4996 | 94.96425 | 0.7401599 | 175.6438 | 4.999576 | 151517.9 | 9.932254 | 207.648
| 187.4996 | 92.48775 | 0.7610162 | 188.3795 | 4.999585 | 192245.2 | 8.035172 | 243.782
| 187.4996 | 89.963625 | 0.7964507 | 174.1141 | 4.99956 | 168719.1 | 9.810487 | 234.7562
| 187.4996 | 87.48712 | 0.8224845 | 171.2745 | 4.999662 | 168250.6 | 10.17279 | 239.2128
| 187.4996 | 84.963 | 0.862655 | 182.287 | 4.999627 | 188848.3 | 8.646807 | 249.5237
| 187.4996 | 82.4865 | 0.9022485 | 190.0359 | 4.999542 | 193074.5 | 7.881124 | 242.1751
| 187.4996 | 79.962375 | 0.9408045 | 185.2279 | 4.999601 | 180778.2 | 8.444327 | 233.0551
| 187.4996 | 77.485875 | 0.9760576 | 186.1622 | 4.999584 | 174365.5 | 8.427726 | 222.7654
| 187.4996 | 74.96175 | 1.016224 | 168.3296 | 4.99954 | 149014.2 | 10.96259 | 215.9688
| 187.4996 | 72.48525 | 1.054826 | 168.0676 | 4.999806 | 153277.9 | 10.90074 | 222.6921
| 187.4996 | 69.961125 | 1.083054 | 178.3746 | 4.999734 | 184969.5 | 9.0983 | 250.9758
| 187.4996 | 67.48462 | 1.127405 | 186.6958 | 4.99963 | 177201.1 | 8.343765 | 225.7925
| 187.4996 | 64.9605 | 1.172863 | 181.6155 | 4.999554 | 168834.6 | 8.95833 | 222.306
| 187.4996 | 62.484 | 1.238699 | 200.6807 | 4.999611 | 182637.4 | 7.111725 | 212.6352
| 187.4996 | 59.959875 | 1.262866 | 198.904 | 4.999695 | 178068.2 | 7.287036 | 209.2987
| 187.4996 | 57.483375 | 1.267316 | 168.8946 | 4.999613 | 162298.3 | 10.59551 | 234.6656
| 187.4996 | 54.95925 | 1.315032 | 185.4173 | 4.999665 | 182386.7 | 8.408543 | 234.9809
| 187.4996 | 52.48275 | 1.355667 | 185.6071 | 4.99959 | 174887.8 | 8.475302 | 224.3394
| 187.4996 | 49.95862 | 1.398393 | 182.2026 | 4.999588 | 162326.7 | 8.990583 | 212.4633
| 187.4996 | 47.482125 | 1.442026 | 199.6184 | 4.999614 | 174027.7 | 7.269458 | 203.3365
| 187.4996 | 44.958 | 1.452936 | 188.5088 | 4.999658 | 181994.8 | 8.123056 | 229.4728
| 187.4996 | 42.4815 | 1.494596 | 176.8023 | 4.999693 | 160199.9 | 9.630495 | 217.9559
| 187.4996 | 39.957375 | 1.527716 | 190.5903 | 4.999712 | 180498.8 | 7.951566 | 224.2506
| 187.4996 | 37.48087 | 1.562524 | 166.3731 | 4.999666 | 154165.3 | 11.12495 | 227.0517
| 187.4996 | 34.95675 | 1.610363 | 178.1608 | 4.999592 | 157356.1 | 9.520776 | 211.8382
| 187.4996 | 32.48025 | 1.634349 | 163.7868 | 4.999659 | 147396 | 11.6894 | 221.5645
| 187.4996 | 29.95612 | 1.670457 | 168.7556 | 4.999618 | 156057.2 | 10.74199 | 225.59
| 187.4996 | 27.479625 | 1.729339 | 188.2072 | 4.999613 | 164159.9 | 8.359878 | 206.1524
| 187.4996 | 24.9555 | 1.764525 | 168.3389 | 4.999584 | 151058 | 10.91266 | 218.9447
| 187.4996 | 22.479 | 1.819339 | 178.8803 | 4.99956 | 149322.1 | 9.586302 | 199.7861
| 187.4996 | 19.95488 | 1.846804 | 191.1611 | 4.999605 | 173530.9 | 7.974677 | 214.2063
| 187.4996 | 17.47837 | 1.902889 | 190.1149 | 4.999708 | 179763.1 | 8.001315 | 223.9881
| 187.4996 | 14.95425 | 1.935459 | 195.7547 | 4.999633 | 186033.7 | 7.464203 | 223.8663
| 187.4996 | 12.47775 | 1.961897 | 172.0558 | 4.999638 | 158942.4 | 10.24024 | 224.0612
| 187.4996 | 9.953625 | 1.999129 | 176.1114 | 4.99976 | 173542.6 | 9.501111 | 238.2765
| 187.4996 | 7.477125 | 2.042279 | 185.9128 | 4.999747 | 164928.4 | 8.572725 | 210.4531
| 187.4996 | 4.953 | 2.076973 | 181.0227 | 4.999606 | 176101.5 | 8.924298 | 233.4629
| 187.4996 | 2.4765 | 2.11237 | 173.4743 | 4.99968 | 159555.8 | 10.04766 | 222.5324
| 187.4996 | 0 | 2.152656 | 178.1803 | 4.999512 | 158190.7 | 9.503752 | 212.9627
| 190.0238 | 247.4595 | -1.565802 | 183.5815 | 4.999538 | 188817.6 | 8.518558 | 247.1818
| 190.0238 | 244.983 | -1.514668 | 193.7385 | 4.999577 | 174790.4 | 7.7375 | 212.1897
| 190.0238 | 242.458875 | -1.446274 | 201.8067 | 4.999665 | 182153.2 | 7.032502 | 210.535
| 190.0238 | 239.982375 | -1.451946 | 169.4337 | 4.999696 | 148349.5 | 10.82208 | 213.1427
| 190.0238 | 237.45825 | -1.425773 | 176.4698 | 4.999529 | 165538.8 | 9.580432 | 226.0766
| 190.0238 | 234.98175 | -1.378125 | 176.7645 | 4.999683 | 158225.7 | 9.669529 | 215.2444
| 190.0238 | 232.457625 | -1.329526 | 189.71 | 4.99964 | 176285 | 8.074515 | 219.9601
| 190.0238 | 229.981125 | -1.293124 | 183.4582 | 4.999636 | 154510.3 | 8.981444 | 200.1576
| 190.0238 | 227.457 | -1.26149 | 171.2728 | 4.999721 | 150995 | 10.50789 | 213.8987
| 190.0238 | 224.9805 | -1.232039 | 183.5914 | 4.999605 | 179482.4 | 8.619914 | 233.9389
| 190.0238 | 222.456375 | -1.188662 | 173.9415 | 4.999658 | 154176 | 10.09216 | 214.0715
| 190.0238 | 219.979875 | -1.156346 | 171.2801 | 4.999672 | 160649.9 | 10.30867 | 227.9096
| 190.0238 | 217.45575 | -1.117308 | 169.9602 | 4.999687 | 155914.7 | 10.57941 | 223.2619
| 190.0238 | 214.97925 | -1.070114 | 166.3597 | 4.999719 | 151326.6 | 11.19438 | 222.8236
| 190.0238 | 212.455125 | -1.036294 | 167.4004 | 4.999621 | 154625.6 | 10.96512 | 225.8817
| 190.0238 | 209.978625 | -0.993504 | 171.2864 | 4.999625 | 157490.5 | 10.36925 | 223.27
| 190.0238 | 207.4545 | -0.9598956 | 189.4474 | 4.999587 | 183134.1 | 8.026427 | 229.5468
| 190.0238 | 204.978 | -0.9248991 | 168.2214 | 4.9997 | 164649 | 10.64273 | 239.4886
| 190.0238 | 202.453875 | -0.8790008 | 171.2776 | 4.999746 | 155844.7 | 10.40401 | 220.8902
| 190.0238 | 199.977375 | -0.8422905 | 179.7231 | 4.999652 | 169866.5 | 9.147494 | 226.8126
| 190.0238 | 197.45325 | -0.7983277 | 191.1751 | 4.999555 | 186687.7 | 7.839915 | 231.6466
| 190.0238 | 194.97675 | -0.761889 | 189.3953 | 4.999633 | 186360.2 | 7.999492 | 234.0113
| 190.0238 | 192.452625 | -0.7203244 | 191.4536 | 4.999653 | 179803.9 | 7.882704 | 222.0317
| 190.0238 | 189.9761 | -0.6920858 | 176.874 | 4.999681 | 162875.7 | 9.576841 | 221.6167
| 190.0238 | 187.499625 | -0.6432529 | 181.4015 | 4.999589 | 158061.3 | 9.144093 | 207.8816
| 190.0238 | 184.9755 | -0.6066591 | 175.3796 | 4.999697 | 165387.8 | 9.712298 | 227.7063
| 190.0238 | 182.499 | -0.5715968 | 170.4989 | 4.999713 | 160484.3 | 10.41497 | 229.0486
| 190.0238 | 179.974875 | -0.5250513 | 190.751 | 4.999734 | 175443.6 | 7.990446 | 217.3112
| 190.0238 | 177.4984 | -0.4906861 | 172.0421 | 4.999626 | 156613.2 | 10.28759 | 220.7043
| 190.0238 | 174.97425 | -0.4505954 | 187.4373 | 4.999644 | 185236.1 | 8.188307 | 235.6244
| 190.0238 | 172.49775 | -0.4158453 | 171.0395 | 4.999601 | 157510.1 | 10.40147 | 223.7249
| 190.0238 | 169.973625 | -0.3824032 | 171.4724 | 4.999732 | 160521.2 | 10.28615 | 227.3829
| 190.0238 | 167.497125 | -0.3427788 | 175.217 | 4.999706 | 154917.3 | 9.918228 | 213.069
| 190.0238 | 164.973 | -0.2999996 | 180.8831 | 4.999632 | 166892.6 | 9.06429 | 220.7773
| 190.0238 | 162.4965 | -0.2696411 | 172.9521 | 4.999613 | 168576 | 9.955582 | 236.6285
| 190.0238 | 159.972375 | -0.2288603 | 182.3367 | 4.999511 | 170947.6 | 8.853802 | 224.0852
| 190.0238 | 157.495875 | -0.1890278 | 171.2735 | 4.999651 | 151103.1 | 10.50521 | 214.0522
| 190.0238 | 154.97175 | -0.1377694 | 188.8951 | 4.99963 | 175208.8 | 8.160702 | 219.7437
| 190.0238 | 152.49525 | -0.1193071 | 172.2567 | 4.999732 | 154233 | 10.30811 | 216.9154
| 190.0238 | 149.971125 | -0.08589385 | 166.1928 | 4.999695 | 157461.9 | 11.0769 | 232.369
| 190.0238 | 147.494625 | -0.03532959 | 185.1183 | 4.999641 | 181650.6 | 8.445382 | 234.4478
| 190.0238 | 144.9705 | 0.002779918 | 176.1696 | 4.999717 | 157250.7 | 9.758337 | 214.8262
| 190.0238 | 142.494 | 0.02671823 | 185.8923 | 4.999762 | 182490.2 | 8.362148 | 234.3465
| 190.0238 | 139.969875 | 0.06157382 | 183.7895 | 4.999664 | 182146.3 | 8.569976 | 237.3503
| 190.0238 | 137.493375 | 0.1052279 | 197.7682 | 4.999683 | 189955.3 | 7.27294 | 226.018
| 190.0238 | 134.96925 | 0.1423456 | 183.885 | 4.999764 | 176977 | 8.620474 | 229.9623
| 190.0238 | 132.49275 | 0.2136134 | 188.9577 | 4.999568 | 154432.3 | 8.425781 | 192.5981
| 190.0238 | 129.968625 | 0.2468249 | 171.2378 | 4.999737 | 154544.7 | 10.4362 | 219.0724
| 190.0238 | 127.492125 | 0.2824958 | 189.1722 | 4.999686 | 171720.1 | 8.175329 | 214.704
| 190.0238 | 124.968 | 0.2986697 | 178.7508 | 4.999583 | 160921.9 | 9.39236 | 215.8588
| 190.0238 | 122.4915 | 0.3287066 | 175.0395 | 4.999665 | 163817.1 | 9.77923 | 226.0217
| 190.0238 | 119.967375 | 0.3664234 | 182.4175 | 4.999834 | 176483.7 | 8.775121 | 231.6778
| 190.0238 | 117.490875 | 0.3997947 | 184.4491 | 4.99966 | 182429.1 | 8.501948 | 236.6434
| 190.0238 | 114.96675 | 0.4695386 | 195.1645 | 4.999773 | 178927.7 | 7.577431 | 215.5163
| 190.0238 | 112.49025 | 0.4728845 | 184.1561 | 4.999616 | 188268.4 | 8.468272 | 245.3934
| 190.0238 | 109.966125 | 0.5255759 | 182.8344 | 4.999647 | 156045.9 | 9.022506532 | 203.0825
| 190.0238 | 107.489625 | 0.5371584 | 163.8235 | 4.999694 | 159484.3 | 11.38475 | 240.0273
| 190.0238 | 104.9655 | 0.5826433 | 177.2013 | 4.999625 | 178488.3 | 9.308498 | 243.571
| 190.0238 | 102.489 | 0.6161792 | 177.9561 | 4.999683 | 169670.1 | 9.346547 | 229.48
| 190.0238 | 99.96487 | 0.6579385 | 169.2964 | 4.999625 | 155416.7 | 10.68078 | 223.6888
| 190.0238 | 97.488375 | 0.6982296 | 177.7169 | 4.999718 | 169820.3 | 9.371462 | 230.0998
| 190.0238 | 94.96425 | 0.7338455 | 177.0626 | 4.999638 | 178776.2 | 9.320298 | 244.2454
| 190.0238 | 92.48775 | 0.7661055 | 183.3238 | 4.999705 | 188879.2 | 8.543595 | 247.7253
| 190.0238 | 89.963625 | 0.8037019 | 172.412 | 4.999691 | 162252.2 | 10.13277 | 228.2754
| 190.0238 | 87.48712 | 0.8614128 | 180.095 | 4.999722 | 153222.4 | 9.373039 | 203.2741
| 190.0238 | 84.963 | 0.8997171 | 183.1381 | 4.99965 | 166519.5 | 8.831483 | 216.7458
| 190.0238 | 82.4865 | 0.9204273 | 180.6921 | 4.999705 | 150773.2 | 9.350427 | 199.1214
| 190.0238 | 79.962375 | 0.9663991 | 186.0616 | 4.999653 | 162933.6 | 8.585353 | 207.5899
| 190.0238 | 77.485875 | 0.9793574 | 190.2788 | 4.999558 | 188386.2 | 7.902167 | 235.3608
| 190.0238 | 74.96175 | 1.021941 | 198.8704 | 4.999627 | 188416 | 7.200727 | 222.4473
| 190.0238 | 72.48525 | 1.054705 | 200.4338 | 4.999693 | 192136.5 | 7.054864 | 224.9754
| 190.0238 | 69.961125 | 1.081599 | 185.1066 | 4.999627 | 193432 | 8.326078 | 251.0997
| 190.0238 | 67.48462 | 1.126391 | 182.3724 | 4.999589 | 186724.5 | 8.660833 | 246.307
| 190.0238 | 64.9605 | 1.17172 | 189.6987 | 4.999674 | 183150.1 | 8.003968 | 229.1772
| 190.0238 | 62.484 | 1.211211 | 174.4958 | 4.999562 | 170862.6 | 9.730813 | 237.2268
| 190.0238 | 59.959875 | 1.237962 | 188.167 | 4.999669 | 183874.1 | 8.135072 | 232.5767
| 190.0238 | 57.483375 | 1.273306 | 185.0475 | 4.999726 | 181355.9 | 8.455662 | 234.1544
| 190.0238 | 54.95925 | 1.324161 | 193.6375 | 4.999719 | 183296 | 7.662474 | 223.398
| 190.0238 | 52.48275 | 1.369322 | 191.813 | 4.999708 | 177068.9 | 7.879567 | 217.8989
| 190.0238 | 49.95862 | 1.380858 | 168.8026 | 4.999615 | 165738.8 | 10.54285 | 240.0455
| 190.0238 | 47.482125 | 1.423712 | 174.8007 | 4.999713 | 157024.3 | 9.929548 | 216.7139
| 190.0238 | 44.958 | 1.464519 | 182.1543 | 4.999614 | 161035.1 | 9.01555 | 210.7836
| 190.0238 | 42.4815 | 1.486625 | 166.6972 | 4.99977 | 162385.2 | 10.9004 | 238.9333
| 190.0238 | 39.957375 | 1.530745 | 177.4331 | 4.999677 | 152093.8 | 9.703675 | 205.704
| 190.0238 | 37.48087 | 1.5647 | 174.5135 | 4.999576 | 158605.6 | 9.935273 | 219.4326
| 190.0238 | 34.95675 | 1.613585 | 175.8606 | 4.999665 | 154677.3 | 9.84375 | 211.7116
| 190.0238 | 32.48025 | 1.655036 | 174.7794 | 4.999686 | 155214.2 | 9.966644 | 214.1879
| 190.0238 | 29.95612 | 1.679857 | 172.9322 | 4.999645 | 147383.2 | 10.36759 | 206.106
| 190.0238 | 27.479625 | 1.710549 | 166.288 | 4.999631 | 155633.1 | 11.10369 | 229.4201
| 190.0238 | 24.9555 | 1.751243 | 162.4825 | 4.999643 | 148261.8 | 11.87439 | 225.2795
| 190.0238 | 22.479 | 1.799304 | 181.0754 | 4.999584 | 165737.1 | 9.060339 | 218.8734
| 190.0238 | 19.95488 | 1.853015 | 190.3074 | 4.999637 | 181310.1 | 7.968226 | 225.7641
| 190.0238 | 17.47837 | 1.899067 | 176.2714 | 4.999586 | 165105.2 | 9.610848 | 225.79
| 190.0238 | 14.95425 | 1.933684 | 188.564 | 4.999777 | 184588.4 | 8.09193 | 232.9202
| 190.0238 | 12.47775 | 1.956302 | 174.3085 | 4.999669 | 171799.3 | 9.739186 | 238.9464
| 190.0238 | 9.953625 | 1.987993 | 179.5325 | 4.99986 | 177866.3 | 9.060979 | 238.5349
| 190.0238 | 7.477125 | 2.038432 | 181.8008 | 4.999663 | 171809.2 | 8.898585 | 226.1454
| 190.0238 | 4.953 | 2.079292 | 172.8724 | 4.999689 | 163476.5 | 10.0525 | 229.2621
| 190.0238 | 2.4765 | 2.121525 | 172.168 | 4.999701 | 156471.3 | 10.27422 | 220.287
| 190.0238 | 0 | 2.149928 | 167.3517 | 4.999644 | 151653.3 | 11.04084 | 221.547
| 192.5003 | 247.4595 | -1.516133 | 192.6176 | 4.999685 | 178465.4 | 7.795624 | 218.5588
| 192.5003 | 244.983 | -1.485775 | 199.2401 | 4.999759 | 185886.8 | 7.193437 | 218.7012
| 192.5003 | 242.458875 | -1.445714 | 199.3412 | 4.99956 | 187842.7 | 7.169519 | 221.0473
| 192.5003 | 239.982375 | -1.415445 | 201.99 | 4.999714 | 178704.2 | 7.048327 | 206.0424
| 192.5003 | 237.45825 | -1.385249 | 193.5572 | 4.999717 | 185446 | 7.649381 | 226.3489
| 192.5003 | 234.98175 | -1.367771 | 193.9833 | 4.999554 | 169513.8 | 7.773455 | 205.1033
| 192.5003 | 232.457625 | -1.330572 | 174.5891 | 4.999506 | 149060.8 | 10.11549 | 205.8654
| 192.5003 | 229.981125 | -1.310538 | 170.7658 | 4.999623 | 158974.4 | 10.40874 | 226.3488
| 192.5003 | 227.457 | -1.268588 | 167.1816 | 4.999648 | 154411.2 | 11.00155 | 225.9554
| 192.5003 | 224.9805 | -1.230983 | 167.3476 | 4.999629 | 157373 | 10.91212 | 230.0968
| 192.5003 | 222.456375 | -1.191582 | 180.7073 | 4.999632 | 172731.4 | 9.001751 | 229.2266
| 192.5003 | 219.979875 | -1.154789 | 173.9146 | 4.99973 | 151306.5 | 10.15449 | 210.0652
| 192.5003 | 217.45575 | -1.115035 | 192.1957 | 4.999521 | 181657.9 | 7.799832 | 223.3781
| 192.5003 | 214.97925 | -1.069802 | 171.9991 | 4.999639 | 161341.3 | 10.20226 | 227.6628
| 192.5003 | 212.455125 | -1.037043 | 174.2808 | 4.99966 | 159974.7 | 9.939251 | 221.7785
| 192.5003 | 209.978625 | -0.991026 | 173.2431 | 4.999704 | 160951.4 | 10.05117 | 224.9429
| 192.5003 | 207.4545 | -0.9497972 | 192.6855 | 4.99964 | 171532.9 | 7.862985 | 209.4616
| 192.5003 | 204.978 | -0.9224681 | 173.1199 | 4.999758 | 166192.8 | 9.974743 | 232.8111
| 192.5003 | 202.453875 | -0.8779895 | 186.4641 | 4.99957 | 175844.6 | 8.381302 | 224.3072
| 192.5003 | 199.977375 | -0.8388317 | 185.8205 | 4.999696 | 185682.7 | 8.335235 | 238.9103
| 192.5003 | 197.45325 | -0.8004807 | 184.1693 | 4.999742 | 175833.5 | 8.605821 | 227.9178
| 192.5003 | 194.97675 | -0.7491808 | 199.4765 | 4.999735 | 177367.3 | 7.249363 | 207.6645
| 192.5003 | 192.452625 | -0.7165952 | 191.8254 | 4.999594 | 183021.2 | 7.818588 | 225.7418
| 192.5003 | 189.9761 | -0.686668 | 168.0449 | 4.99967 | 158588.7 | 10.78784 | 230.6485
| 192.5003 | 187.499625 | -0.6534688 | 174.4406 | 4.999576 | 162017.2 | 9.88291 | 224.4442
| 192.5003 | 184.9755 | -0.6122555 | 174.8453 | 4.999633 | 158866.1 | 9.889724 | 219.2571
| 192.5003 | 182.499 | -0.5780112 | 169.3647 | 4.999734 | 159129.5 | 10.59447 | 229.0665
| 192.5003 | 179.974875 | -0.5293345 | 173.1771 | 4.999714 | 157727.4 | 10.11983 | 220.3999
| 192.5003 | 177.4984 | -0.4936477 | 185.886 | 4.999706 | 173715 | 8.462511 | 222.3094
| 192.5003 | 174.97425 | -0.4535083 | 192.7421 | 4.999693 | 183384.4 | 7.736963 | 224.8455
| 192.5003 | 172.49775 | -0.4110727 | 196.4778 | 4.999651 | 184410.5 | 7.420604 | 220.716
| 192.5003 | 169.973625 | -0.3798321 | 172.683 | 4.999667 | 155911.9 | 10.21851 | 218.6162
| 192.5003 | 167.497125 | -0.3496051 | 174.8782 | 4.999586 | 164513.2 | 9.786821 | 227.2996
| 192.5003 | 164.973 | -0.3026522 | 176.888 | 4.999687 | 156545.8 | 9.685102 | 212.7018
| 192.5003 | 162.4965 | -0.2702117 | 176.5203 | 4.999615 | 166819.4 | 9.554417 | 227.8261
| 192.5003 | 159.972375 | -0.2376413 | 163.2855 | 4.999675 | 157151.6 | 11.52075 | 237.4498
| 192.5003 | 157.495875 | -0.1959458 | 165.8551 | 4.999696 | 152506.3 | 11.24084 | 225.5002
| 192.5003 | 154.97175 | -0.1548437 | 176.6243 | 4.999642 | 155529.1 | 9.735222 | 211.6991
| 192.5003 | 152.49525 | -0.1209628 | 174.9073 | 4.999584 | 158286.7 | 9.892598 | 218.3306
| 192.5003 | 149.971125 | -0.08480959 | 171.8113 | 4.999513 | 160574.4 | 10.24052 | 226.8664
| 192.5003 | 147.494625 | -0.04325979 | 189.5472 | 4.999643 | 173883.8 | 8.115972 | 217.0157
| 192.5003 | 144.9705 | -0.01555936 | 174.1172 | 4.999679 | 158024.7 | 9.995601 | 219.2595
| 192.5003 | 142.494 | 0.02412552 | 172.4267 | 4.99967 | 155930.8 | 10.25132 | 219.0721
| 192.5003 | 139.969875 | 0.06352426 | 179.6571 | 4.999599 | 177132.9 | 9.056368 | 237.2624
| 192.5003 | 137.493375 | 0.1020564 | 162.8471 | 4.999733 | 159624 | 11.53159 | 242.1855
| 192.5003 | 134.96925 | 0.1533866 | 185.8027 | 4.999505 | 172478.6 | 8.485244 | 220.7582
| 192.5003 | 132.49275 | 0.1869056 | 176.9804 | 4.999692 | 163531.3 | 9.553658 | 222.371
| 192.5003 | 129.968625 | 0.2210743 | 169.156 | 4.999641 | 160167.9 | 10.60184 | 230.9908
| 192.5003 | 127.492125 | 0.2547482 | 169.0326 | 4.999569 | 155376.5 | 10.71799 | 224.0924
| 192.5003 | 124.968 | 0.3028516 | 169.3394 | 4.999719 | 152027.1 | 10.74969 | 218.6428
| 192.5003 | 122.4915 | 0.3275953 | 175.3019 | 4.999703 | 164612.6 | 9.73441 | 226.7217
| 192.5003 | 119.967375 | 0.3869714 | 181.5856 | 4.99973 | 156753.5 | 9.145933 | 205.8454
| 192.5003 | 117.490875 | 0.396207 | 175.5591 | 4.999687 | 161982 | 9.747906 | 222.5181
| 192.5003 | 114.96675 | 0.4426499 | 175.6403 | 4.999718 | 160788.2 | 9.758905 | 220.6832
| 192.5003 | 112.49025 | 0.5031499 | 187.4397 | 4.999783 | 167483 | 8.390278 | 211.6219
| 192.5003 | 109.966125 | 0.538395 | 192.9581 | 4.999698 | 176973.3 | 7.781661 | 216.1206
| 192.5003 | 107.489625 | 0.543819 | 182.1506 | 4.999703 | 177851.1 | 8.785463 | 234.0451
| 192.5003 | 104.9655 | 0.5964864 | 186.9692 | 4.999786 | 164703.2 | 8.472192 | 208.626
| 192.5003 | 102.489 | 0.6127594 | 171.4276 | 4.999648 | 159859.7 | 10.30441 | 226.4902
| 192.5003 | 99.96487 | 0.6559139 | 164.2515 | 4.999701 | 150202.2 | 11.54221 | 224.9543
| 192.5003 | 97.488375 | 0.6847247 | 169.749 | 4.999582 | 165514 | 10.41991 | 237.9276
| 192.5003 | 94.96425 | 0.7259444 | 168.9387 | 4.999622 | 158981.1 | 10.65552 | 229.6116
| 192.5003 | 92.48775 | 0.7620166 | 183.8726 | 4.999655 | 176091.3 | 8.63213 | 228.7519
| 192.5003 | 89.963625 | 0.8033609 | 175.4297 | 4.999613 | 173186.6 | 9.585299 | 238.9713
| 192.5003 | 87.48712 | 0.846453 | 175.5863 | 4.999532 | 168689.9 | 9.634593 | 232.1262
| 192.5003 | 84.963 | 0.9025579 | 195.0872 | 4.999602 | 178834.6 | 7.58437 | 215.5044
| 192.5003 | 82.4865 | 0.9008411 | 173.25 | 4.999641 | 159655.6 | 10.074 | 223.0558
| 192.5003 | 79.962375 | 0.9488661 | 179.4507 | 4.999626 | 161926.5 | 9.297213 | 216.1528
| 192.5003 | 77.485875 | 0.9804408 | 176.4972 | 4.99974 | 163600.7 | 9.609236 | 223.2678
| 192.5003 | 74.96175 | 1.013207 | 174.9305 | 4.9996 | 176927.6 | 9.590128 | 245.4168
| 192.5003 | 72.48525 | 1.056388 | 175.2741 | 4.999678 | 155537.2 | 9.899225 | 213.8492
| 192.5003 | 69.961125 | 1.09057 | 177.7087 | 4.999703 | 177043.6 | 9.27112 | 240.5483
| 192.5003 | 67.48462 | 1.124887 | 185.8852 | 4.999692 | 189711.9 | 8.288589 | 244.4591
| 192.5003 | 64.9605 | 1.189539 | 194.4246 | 4.999659 | 179259.8 | 7.635151 | 216.9926
| 192.5003 | 62.484 | 1.212058 | 177.1716 | 4.999568 | 174744.4 | 9.362402 | 238.1498
| 192.5003 | 59.959875 | 1.238789 | 166.6495 | 4.999689 | 149761.3 | 11.18973 | 219.9808
| 192.5003 | 57.483375 | 1.284717 | 191.5631 | 4.999728 | 172780 | 7.947643 | 212.6532
| 192.5003 | 54.95925 | 1.33656 | 190.8863 | 4.999793 | 181175.5 | 7.918817 | 224.7058
| 192.5003 | 52.48275 | 1.357821 | 172.4449 | 4.999729 | 163977.9 | 10.09777 | 230.7495
| 192.5003 | 49.95862 | 1.397112 | 177.4664 | 4.999655 | 149824.3 | 9.744365 | 202.549
| 192.5003 | 47.482125 | 1.426454 | 186.7769 | 4.999583 | 181053.5 | 8.293398 | 230.9322
| 192.5003 | 44.958 | 1.460811 | 166.9628 | 4.999591 | 151015.9 | 11.11263 | 221.2881
| 192.5003 | 42.4815 | 1.50015 | 168.946 | 4.999752 | 151276.2 | 10.82205 | 218.2204
| 192.5003 | 39.957375 | 1.529726 | 172.6895 | 4.999646 | 147152.8 | 10.40498 | 206.164
| 192.5003 | 37.48087 | 1.564235 | 177.1488 | 4.999746 | 167697.6 | 9.468287 | 228.023
| 192.5003 | 34.95675 | 1.605245 | 170.0988 | 4.999731 | 159730.7 | 10.48316 | 228.6456
| 192.5003 | 32.48025 | 1.643588 | 165.6772 | 4.999502 | 152984.2 | 11.25534 | 226.542
| 192.5003 | 29.95612 | 1.668746 | 166.3707 | 4.999721 | 155284.1 | 11.09978 | 228.7419
| 192.5003 | 27.479625 | 1.707332 | 170.2766 | 4.999624 | 159516.4 | 10.46327 | 228.0114
| 192.5003 | 24.9555 | 1.755686 | 173.9263 | 4.999691 | 154751.4 | 10.08272 | 214.9122
| 192.5003 | 22.479 | 1.807655 | 180.3485 | 4.999639 | 154174 | 9.327162 | 204.1856
| 192.5003 | 19.95488 | 1.843052 | 171.1396 | 4.999618 | 154381 | 10.45241 | 219.0005
| 192.5003 | 17.47837 | 1.890284 | 182.7691 | 4.999588 | 162212.4 | 8.93234 | 211.4558
| 192.5003 | 14.95425 | 1.930998 | 187.6566 | 4.999595 | 175330.1 | 8.274282 | 221.7763
| 192.5003 | 12.47775 | 1.9496 | 171.8157 | 4.99966 | 161963.4 | 10.21445 | 228.8977
| 192.5003 | 9.953625 | 1.99349 | 187.5038 | 4.999606 | 185922.5 | 8.175205 | 236.4633
| 192.5003 | 7.477125 | 2.030388 | 184.8809 | 4.999679 | 177610 | 8.514316 | 229.23
| 192.5003 | 4.953 | 2.076725 | 170.0986 | 4.999733 | 151800.3 | 10.64975 | 217.0211
| 192.5003 | 2.4765 | 2.114191 | 165.6848 | 4.99971 | 154806.7 | 11.21185 | 229.2845
| 192.5003 | 0 | 2.15351 | 176.5012 | 4.999762 | 162574.3 | 9.625864 | 221.8027
| 195.0244 | 247.4595 | -1.563171 | 194.5538 | 4.999649 | 180565.9 | 7.611872 | 218.5001
| 195.0244 | 244.983 | -1.527285 | 190.9363 | 4.99958 | 180439.2 | 7.921426 | 223.6484
| 195.0244 | 242.458875 | -1.468071 | 192.5207 | 4.999543 | 176887.5 | 7.819799 | 216.6361
| 195.0244 | 239.982375 | -1.414232 | 196.7436 | 4.999597 | 176691.8 | 7.470308 | 210.4749
| 195.0244 | 237.45825 | -1.382462 | 186.2737 | 4.999777 | 172815 | 8.435999 | 220.4941
| 195.0244 | 234.98175 | -1.353522 | 180.556 | 4.999695 | 157610 | 9.244884 | 208.5331
| 195.0244 | 232.457625 | -1.314114 | 191.0333 | 4.999665 | 159890.7 | 8.152707 | 196.811
| 195.0244 | 229.981125 | -1.306394 | 166.2409 | 4.999569 | 156162.8 | 11.09845 | 230.3078
| 195.0244 | 227.457 | -1.266895 | 163.3969 | 4.999713 | 148487.5 | 11.72174 | 223.9283
| 195.0244 | 224.9805 | -1.237332 | 167.0354 | 4.999749 | 167119 | 10.76045 | 245.5751
| 195.0244 | 222.456375 | -1.195751 | 187.8198 | 4.999582 | 188681.3 | 8.119148 | 239.7621
| 195.0244 | 219.979875 | -1.153712 | 184.3136 | 4.999537 | 174020.3 | 8.613137 | 225.1852
| 195.0244 | 217.45575 | -1.122035 | 187.7748 | 4.999685 | 185598.7 | 8.153673 | 235.5759
| 195.0244 | 214.97925 | -1.065507 | 192.5909 | 4.999683 | 176275.9 | 7.820355 | 215.7387
| 195.0244 | 212.455125 | -1.0375 | 174.8825 | 4.999722 | 162079.7 | 9.828168 | 223.7899
| 195.0244 | 209.978625 | -0.9985924 | 172.7817 | 4.999638 | 164020.5 | 10.0542 | 230.2175
| 195.0244 | 207.4545 | -0.952581 | 175.4395 | 4.999675 | 154774.9 | 9.893485 | 212.5147
| 195.0244 | 204.978 | -0.912519 | 183.0756 | 4.999707 | 171282.6 | 8.77352 | 223.375
| 195.0244 | 202.453875 | -0.8798242 | 189.0379 | 4.999629 | 189290 | 8.003582 | 238.6014
| 195.0244 | 199.977375 | -0.8379774 | 188.3177 | 4.999706 | 166305.2 | 8.321587 | 208.806
| 195.0244 | 197.45325 | -0.8004465 | 189.1851 | 4.999665 | 180448.5 | 8.077658 | 226.3284
| 195.0244 | 194.97675 | -0.7631917 | 168.1519 | 4.999499 | 149811.6 | 10.96875 | 217.4387
| 195.0244 | 192.452625 | -0.7233791 | 169.2905 | 4.999787 | 155958.3 | 10.67048 | 224.4993
| 195.0244 | 189.9761 | -0.6878097 | 185.5842 | 4.999613 | 177763.9 | 8.44391 | 228.3164
| 195.0244 | 187.499625 | -0.6512456 | 172.971 | 4.999754 | 158117 | 10.13873 | 221.3077
| 195.0244 | 184.9755 | -0.6099704 | 172.1106 | 4.999653 | 153528.4 | 10.3417 | 216.1463
| 195.0244 | 182.499 | -0.5776726 | 166.8965 | 4.999629 | 166908.6 | 10.78349 | 245.5211
| 195.0244 | 179.974875 | -0.5314757 | 173.7629 | 4.999633 | 156497.5 | 10.06905 | 217.6637
| 195.0244 | 177.4984 | -0.4974215 | 175.9621 | 4.999552 | 157852.2 | 9.771986 | 216.0033
| 195.0244 | 174.97425 | -0.4570876 | 193.6325 | 4.99967 | 182756.3 | 7.667847 | 222.6966
| 195.0244 | 172.49775 | -0.4253189 | 181.3661 | 4.999659 | 175589.2 | 8.894895 | 232.1633
| 195.0244 | 169.973625 | -0.3897763 | 161.1126 | 4.999704 | 148147.4 | 12.10297 | 227.6904
| 195.0244 | 167.497125 | -0.3458636 | 172.311 | 4.999751 | 153976.4 | 10.30636 | 216.4574
| 195.0244 | 164.973 | -0.3031763 | 174.6891 | 4.999676 | 155798.6 | 9.966582 | 215.1591
| 195.0244 | 162.4965 | -0.2705568 | 175.236 | 4.999634 | 164098.8 | 9.75073 | 226.0936
| 195.0244 | 159.972375 | -0.2367337 | 172.2919 | 4.999631 | 157921 | 10.22941 | 222.1739
| 195.0244 | 157.495875 | -0.2036232 | 170.2608 | 4.999764 | 149030.4 | 10.69076 | 212.7503
| 195.0244 | 154.97175 | -0.1603935 | 176.7245 | 4.999612 | 157193.7 | 9.69263 | 213.8635
| 195.0244 | 152.49525 | -0.1230532 | 169.6732 | 4.999679 | 155208 | 10.63355 | 222.7239
| 195.0244 | 149.971125 | -0.080755 | 171.6269 | 4.999675 | 152741.6 | 10.42236 | 215.8192
| 195.0244 | 147.494625 | -0.0482766 | 171.4078 | 4.999584 | 152423.4 | 10.45816 | 215.7252
| 195.0244 | 144.9705 | -0.01988184 | 168.3887 | 4.999683 | 154347.3 | 10.83089 | 223.7072
| 195.0244 | 142.494 | 0.02066017 | 175.4032 | 4.999607 | 161899.5 | 9.767902 | 222.6592
| 195.0244 | 139.969875 | 0.06046509 | 165.8037 | 4.999658 | 161522.8 | 11.04629 | 239.3248
| 195.0244 | 137.493375 | 0.1072647 | 167.228 | 4.999661 | 155776.7 | 10.96427 | 227.9165
| 195.0244 | 134.96925 | 0.1452387 | 165.3096 | 4.999674 | 154333.9 | 11.27879 | 229.2625
| 195.0244 | 132.49275 | 0.1770522 | 173.2476 | 4.999641 | 168246.1 | 9.924458 | 235.6082
| 195.0244 | 129.968625 | 0.2218118 | 177.1139 | 4.999719 | 159331.1 | 9.608892 | 216.236
| 195.0244 | 127.492125 | 0.2579312 | 166.8594 | 4.999703 | 149546.6 | 11.16405 | 219.2943
| 195.0244 | 124.968 | 0.2946995 | 164.1482 | 4.999725 | 147113.2 | 11.64032 | 220.4859
| 195.0244 | 122.4915 | 0.3251279 | 178.3045 | 4.999639 | 171791.6 | 9.276734 | 231.9233
| 195.0244 | 119.967375 | 0.3660961 | 163.9002 | 4.999704 | 152297.3 | 11.54345 | 228.7911
| 195.0244 | 117.490875 | 0.3947987 | 174.2548 | 4.999646 | 156952.8 | 9.998568 | 217.5039
| 195.0244 | 114.96675 | 0.4311242 | 171.17 | 4.999759 | 161326.7 | 10.3105 | 229.1017
| 195.0244 | 112.49025 | 0.4723716 | 166.4019 | 4.999651 | 160034.9 | 10.99094 | 235.8964
| 195.0244 | 109.966125 | 0.5189526 | 165.2572 | 4.999815 | 163073.7 | 11.09421 | 242.7944
| 195.0244 | 107.489625 | 0.5853159 | 193.8398 | 4.999742 | 179210.7 | 7.684629 | 217.7659
| 195.0244 | 104.9655 | 0.5907806 | 180.2031 | 4.99949 | 170526.3 | 9.085682 | 226.9513
| 195.0244 | 102.489 | 0.6262808 | 181.3449 | 4.999552 | 156140.9 | 9.182157 | 205.3729
| 195.0244 | 99.96487 | 0.6647146 | 181.5899 | 4.999591 | 168276.2 | 8.968927 | 221.5731
| 195.0244 | 97.488375 | 0.6974946 | 178.2455 | 4.9996 | 161317.3 | 9.443559 | 217.2095
| 195.0244 | 94.96425 | 0.7302971 | 163.7875 | 4.999644 | 153324.7 | 11.53516 | 230.5744
| 195.0244 | 92.48775 | 0.7945654 | 206.3269 | 4.999618 | 183549.5 | 6.7014 | 206.4187
| 195.0244 | 89.963625 | 0.7942381 | 168.5165 | 4.999525 | 154028.4 | 10.81951 | 223.0089
| 195.0244 | 87.48712 | 0.8486834 | 187.9519 | 4.999736 | 158137 | 8.468447 | 198.6824
| 195.0244 | 84.963 | 0.8695487 | 166.8423 | 4.999694 | 151838.6 | 11.11088 | 222.7255
| 195.0244 | 82.4865 | 0.901126 | 173.865 | 4.999715 | 157174.8 | 10.04338 | 218.4628
| 195.0244 | 79.962375 | 0.9399335 | 167.4556 | 4.999535 | 153749.9 | 10.97679 | 224.4761
| 195.0244 | 77.485875 | 0.9741594 | 167.3308 | 4.999671 | 158227.9 | 10.8963 | 231.4164
| 195.0244 | 74.96175 | 1.025753 | 167.1431 | 4.999593 | 153926.7 | 11.018 | 225.3001
| 195.0244 | 72.48525 | 1.077793 | 192.5446 | 4.999403 | 187756.5 | 7.712842 | 230.9561
| 195.0244 | 69.961125 | 1.110255 | 182.9467 | 4.999548 | 148699.8 | 9.138363 | 193.2302
| 195.0244 | 67.48462 | 1.132108 | 176.9801 | 4.999756 | 159512.1 | 9.621592 | 216.704
| 195.0244 | 64.9605 | 1.160566 | 190.8168 | 4.999714 | 186782.4 | 7.870426 | 232.3361
| 195.0244 | 62.484 | 1.222428 | 194.6378 | 4.999677 | 188352 | 7.534557 | 228.5603
| 195.0244 | 59.959875 | 1.271441 | 196.9536 | 4.999662 | 185013 | 7.37766 | 220.8119
| 195.0244 | 57.483375 | 1.310611 | 195.2807 | 4.999671 | 177556.5 | 7.580994 | 213.5917
| 195.0244 | 54.95925 | 1.339456 | 190.8852 | 4.999602 | 190342.9 | 7.831724 | 237.0542
| 195.0244 | 52.48275 | 1.353842 | 177.0074 | 4.999705 | 177827.4 | 9.339256 | 242.9511
| 195.0244 | 49.95862 | 1.388501 | 187.6994 | 4.999719 | 180740.3 | 8.210809 | 229.0397
| 195.0244 | 47.482125 | 1.422331 | 172.7364 | 4.999618 | 167087 | 10.00718 | 234.8134
| 195.0244 | 44.958 | 1.464508 | 168.3515 | 4.999608 | 159672.2 | 10.72251 | 231.7144
| 195.0244 | 42.4815 | 1.497592 | 168.5492 | 4.999782 | 166967.5 | 10.55508 | 242.4039
| 195.0244 | 39.957375 | 1.533698 | 166.5477 | 4.999699 | 155874.6 | 11.06053 | 229.3073
| 195.0244 | 37.48087 | 1.5778 | 176.1531 | 4.999487 | 158246.5 | 9.741698 | 216.2507
| 195.0244 | 34.95675 | 1.618021 | 178.8208 | 4.99958 | 156433.1 | 9.46077 | 209.5504
| 195.0244 | 32.48025 | 1.653499 | 170.9179 | 4.999631 | 149479.8 | 10.58982 | 212.3111
| 195.0244 | 29.95612 | 1.686361 | 177.2874 | 4.999563 | 154642.9 | 9.672337 | 209.4373
| 195.0244 | 27.479625 | 1.712236 | 168.726 | 4.999616 | 153374.7 | 10.80491 | 221.6784
| 195.0244 | 24.9555 | 1.748097 | 167.8413 | 4.999673 | 155649.3 | 10.87954 | 226.6175
| 195.0244 | 22.479 | 1.792835 | 173.2984 | 4.999398 | 157703.6 | 10.10404 | 220.1602
| 195.0244 | 19.95488 | 1.834084 | 169.5533 | 4.99962 | 156876.2 | 10.61462 | 225.3901
| 195.0244 | 17.47837 | 1.890933 | 190.6612 | 4.999662 | 176732.7 | 7.984428 | 219.1436
| 195.0244 | 14.95425 | 1.925459 | 180.4252 | 4.999706 | 165286.1 | 9.137751 | 219.2751
| 195.0244 | 12.47775 | 1.964016 | 187.2617 | 4.999552 | 177733.5 | 8.284126 | 225.6337
| 195.0244 | 9.953625 | 1.990957 | 166.65 | 4.999683 | 148842.2 | 11.21258 | 218.6193
| 195.0244 | 7.477125 | 2.031573 | 186.971 | 4.99959 | 187100.6 | 8.212696 | 238.9726
| 195.0244 | 4.953 | 2.06596 | 168.4446 | 4.999733 | 165065.8 | 10.60438 | 239.7005
| 195.0244 | 2.4765 | 2.121264 | 169.5683 | 4.999648 | 155650.1 | 10.63844 | 223.5565
| 195.0244 | 0 | 2.151251 | 170.936 | 4.999709 | 153805.3 | 10.49213 | 218.5117
| 197.5009 | 247.4595 | -1.561513 | 187.0948 | 4.999704 | 174914.7 | 8.332297 | 222.0749
| 197.5009 | 244.983 | -1.522365 | 198.1542 | 4.999736 | 183081.3 | 7.300539 | 216.647
| 197.5009 | 242.458875 | -1.497033 | 188.3274 | 4.999522 | 185952.6 | 8.099371 | 235.1667
| 197.5009 | 239.982375 | -1.4616 | 187.6054 | 4.999729 | 181627.2 | 8.210153 | 230.3989
| 197.5009 | 237.45825 | -1.387747 | 197.171 | 4.999678 | 176533.1 | 7.437726 | 209.6951
| 197.5009 | 234.98175 | -1.379151 | 184.4195 | 4.999698 | 176844.7 | 8.568782 | 228.9142
| 197.5009 | 232.457625 | -1.308532 | 189.4015 | 4.99964 | 156752.4 | 8.349 | 194.9688
| 197.5009 | 229.981125 | -1.313753 | 174.2321 | 4.999756 | 170330.7 | 9.77125 | 236.9177
| 197.5009 | 227.457 | -1.238335 | 181.844 | 4.999755 | 150003.5 | 9.235978 | 196.4696
| 197.5009 | 224.9805 | -1.228283 | 174.8071 | 4.999745 | 163679.7 | 9.809898 | 226.2191
| 197.5009 | 222.456375 | -1.168483 | 186.5588 | 4.999633 | 154188.7 | 8.666062 | 195.466
| 197.5009 | 219.979875 | -1.157248 | 193.0319 | 4.999701 | 189098.8 | 7.660586 | 231.9999
| 197.5009 | 217.45575 | -1.117999 | 181.7376 | 4.999597 | 179672.1 | 8.805739 | 237.3209
| 197.5009 | 214.97925 | -1.076081 | 185.7793 | 4.999507 | 189314.5 | 8.302093 | 244.0783
| 197.5009 | 212.455125 | -1.035213 | 187.257 | 4.999635 | 185906.1 | 8.198215 | 236.8445
| 197.5009 | 209.978625 | -1.006387 | 164.9611 | 4.999667 | 154260.2 | 11.33295 | 229.7991
| 197.5009 | 207.4545 | -0.956447 | 173.9732 | 4.999718 | 155491.2 | 10.0623 | 215.8865
| 197.5009 | 204.978 | -0.9159319 | 174.4306 | 4.999613 | 157814.1 | 9.960347 | 218.4414
| 197.5009 | 202.453875 | -0.8780074 | 189.3737 | 4.999582 | 176282.1 | 8.104939 | 220.4584
| 197.5009 | 199.977375 | -0.8395494 | 186.3194 | 4.999648 | 182146 | 8.325009 | 233.1741
| 197.5009 | 197.45325 | -0.7982276 | 172.0566 | 4.999565 | 158422.3 | 10.24998 | 223.3026
| 197.5009 | 194.97675 | -0.7677215 | 170.0844 | 4.999654 | 160625.4 | 10.46735 | 229.9977
| 197.5009 | 192.452625 | -0.7298725 | 170.5365 | 4.9996 | 159205.4 | 10.43463 | 227.0922
| 197.5009 | 189.9761 | -0.6895803 | 181.0372 | 4.999553 | 171426.7 | 8.984041 | 226.8506
| 197.5009 | 187.499625 | -0.6454093 | 180.1389 | 4.9997 | 170422.8 | 9.094549 | 226.9126
| 197.5009 | 184.9755 | -0.6160949 | 166.6926 | 4.999583 | 157464 | 11.00399 | 231.441
| 197.5009 | 182.499 | -0.5806096 | 167.4579 | 4.999752 | 154625.6 | 10.95725 | 225.7795
| 197.5009 | 179.974875 | -0.5286281 | 171.9198 | 4.999715 | 154259.4 | 10.35174 | 217.5143
| 197.5009 | 177.4984 | -0.4808214 | 188.2109 | 4.999632 | 158866.5 | 8.432586 | 199.2721
| 197.5009 | 174.97425 | -0.4633381 | 194.8938 | 4.999592 | 192071.9 | 7.482415 | 233.0922
| 197.5009 | 172.49775 | -0.4274081 | 182.2107 | 4.999745 | 172754.5 | 8.84358 | 226.8003
| 197.5009 | 169.973625 | -0.3937083 | 186.3284 | 4.99959 | 177850.4 | 8.371327 | 227.2551
| 197.5009 | 167.497125 | -0.3548419 | 176.6507 | 4.999733 | 171394.5 | 9.470075 | 234.1991
| 197.5009 | 164.973 | -0.3154391 | 170.0563 | 4.999772 | 146939 | 10.76899 | 210.0862
| 197.5009 | 162.4965 | -0.2849734 | 172.2983 | 4.999695 | 159954.3 | 10.18985 | 225.1174
| 197.5009 | 159.972375 | -0.2401068 | 173.3485 | 4.999675 | 156124.9 | 10.12898 | 217.8159
| 197.5009 | 157.495875 | -0.2067504 | 172.404 | 4.999755 | 153724.3 | 10.29943 | 215.9423
| 197.5009 | 154.97175 | -0.1709346 | 168.0053 | 4.99965 | 156271.9 | 10.84267 | 227.2515
| 197.5009 | 152.49525 | -0.1229001 | 171.2421 | 4.999575 | 153444.8 | 10.45841 | 217.4737
| 197.5009 | 149.971125 | -0.09580115 | 168.172 | 4.999731 | 155285.5 | 10.84088 | 225.484
| 197.5009 | 147.494625 | -0.0495017 | 175.8203 | 4.999593 | 156321.7 | 9.817417 | 214.0786
| 197.5009 | 144.9705 | -0.01798028 | 168.7786 | 4.999566 | 150932 | 10.85312 | 218.0029
| 197.5009 | 142.494 | 0.0134291 | 178.5522 | 4.9996 | 164839.1 | 9.352175 | 221.6494
| 197.5009 | 139.969875 | 0.06320109 | 178.3216 | 4.999629 | 158938.6 | 9.474845 | 213.7797
| 197.5009 | 137.493375 | 0.09941317 | 167.8791 | 4.99968 | 149067.8 | 11.02666 | 216.8196
| 197.5009 | 134.96925 | 0.1448382 | 174.4809 | 4.999642 | 157605.9 | 9.958074 | 218.0624
| 197.5009 | 132.49275 | 0.1814033 | 170.221 | 4.999723 | 154685.3 | 10.57003 | 221.0108
| 197.5009 | 129.968625 | 0.2226365 | 189.3983 | 4.999648 | 176115.7 | 8.104658 | 220.2002
| 197.5009 | 127.492125 | 0.2551438 | 170.4287 | 4.999522 | 153760.2 | 10.56108 | 219.3056
| 197.5009 | 124.968 | 0.2885174 | 171.0282 | 4.999524 | 160053.9 | 10.35274 | 227.4749
| 197.5009 | 122.4915 | 0.3220947 | 169.3394 | 4.999749 | 152341.2 | 10.74269 | 219.1018
| 197.5009 | 119.967375 | 0.3634284 | 165.4944 | 4.999712 | 149791.9 | 11.36209 | 222.0801
| 197.5009 | 117.490875 | 0.3893973 | 170.3142 | 4.999746 | 159176.4 | 10.46529 | 227.4433
| 197.5009 | 114.96675 | 0.4453233 | 183.9513 | 4.999677 | 155060.8 | 8.920324 | 200.1904
| 197.5009 | 112.49025 | 0.4682215 | 179.7366 | 4.99979 | 170829.1 | 9.132761 | 228.1498
| 197.5009 | 109.966125 | 0.5307598 | 173.3192 | 4.999642 | 152704.8 | 10.20153 | 212.9931
| 197.5009 | 107.489625 | 0.5423212 | 170.4879 | 4.999624 | 167324 | 10.2904 | 239.2801
| 197.5009 | 104.9655 | 0.5739646 | 171.6031 | 4.999664 | 164977.9 | 10.18736 | 233.7287
| 197.5009 | 102.489 | 0.6088047 | 172.6491 | 4.999641 | 165699.8 | 10.04174 | 232.9214
| 197.5009 | 99.96487 | 0.6598482 | 177.5884 | 4.999571 | 164821.4 | 9.46218 | 223.1973
| 197.5009 | 97.488375 | 0.6876463 | 184.1085 | 4.999674 | 178517.9 | 8.579853 | 231.7412
| 197.5009 | 94.96425 | 0.7178838 | 172.5668 | 4.999702 | 160982 | 10.13632 | 226.151
| 197.5009 | 92.48775 | 0.7899507 | 190.2567 | 4.999788 | 180357.4 | 7.982725 | 224.5677
| 197.5009 | 89.963625 | 0.7981951 | 177.819 | 4.999677 | 169016.5 | 9.37169 | 228.7777
| 197.5009 | 87.48712 | 0.8237088 | 168.8307 | 4.999762 | 154939.2 | 10.7561 | 223.8036
| 197.5009 | 84.963 | 0.8625272 | 175.341 | 4.999495 | 154277.8 | 9.914764 | 211.9726
| 197.5009 | 82.4865 | 0.8986898 | 173.2042 | 4.999606 | 157005.9 | 10.13 | 219.3173
| 197.5009 | 79.962375 | 0.943305 | 167.301 | 4.999588 | 149613.5 | 11.09719 | 218.6209
| 197.5009 | 77.485875 | 0.9765728 | 171.6008 | 4.999562 | 162200.7 | 10.23759 | 229.6255
| 197.5009 | 74.96175 | 1.039272 | 187.4316 | 4.999546 | 176578.4 | 8.281112 | 223.8052
| 197.5009 | 72.48525 | 1.059128 | 171.903 | 4.999642 | 152810.1 | 10.38419 | 215.4597
| 197.5009 | 69.961125 | 1.090209 | 175.0495 | 4.999632 | 158659.7 | 9.868431 | 218.6279
| 197.5009 | 67.48462 | 1.128429 | 175.6119 | 4.999565 | 153922 | 9.888505 | 211.047
| 197.5009 | 64.9605 | 1.156857 | 186.5594 | 4.999698 | 178489.1 | 8.342359 | 227.7647
| 197.5009 | 62.484 | 1.210974 | 194.908 | 4.999603 | 181352.1 | 7.575172 | 219.0111
| 197.5009 | 59.959875 | 1.237026 | 163.7609 | 4.999637 | 158555.2 | 11.41509 | 238.7026
| 197.5009 | 57.483375 | 1.292732 | 177.6323 | 4.999661 | 156530.7 | 9.597304 | 211.5168
| 197.5009 | 54.95925 | 1.338887 | 182.261 | 4.999568 | 169463.1 | 8.881836 | 222.1515
| 197.5009 | 52.48275 | 1.382078 | 192.0355 | 4.999807 | 179746 | 7.833077 | 221.0937
| 197.5009 | 49.95862 | 1.384263 | 169.7985 | 4.99966 | 165411 | 10.41542 | 237.6808
| 197.5009 | 47.482125 | 1.418937 | 165.8991 | 4.999655 | 158574 | 11.09529 | 234.6158
| 197.5009 | 44.958 | 1.470971 | 183.082 | 4.999699 | 162300.7 | 8.898399 | 211.1081
| 197.5009 | 42.4815 | 1.504027 | 172.7418 | 4.999715 | 157356.7 | 10.18263 | 220.5976
| 197.5009 | 39.957375 | 1.541531 | 174.3183 | 4.999634 | 161400.1 | 9.90898 | 223.7631
| 197.5009 | 37.48087 | 1.582593 | 178.1512 | 4.999665 | 156134.3 | 9.543743 | 210.1662
| 197.5009 | 34.95675 | 1.617477 | 179.4552 | 4.999636 | 149438.5 | 9.517186 | 199.1105
| 197.5009 | 32.48025 | 1.647309 | 173.5807 | 4.999658 | 151876.9 | 10.18516 | 211.4008
| 197.5009 | 29.95612 | 1.694224 | 177.024 | 4.999735 | 161097.4 | 9.58918 | 218.8616
| 197.5009 | 27.479625 | 1.721872 | 175.1259 | 4.999576 | 155543.6 | 9.917102 | 214.0948
| 197.5009 | 24.9555 | 1.751429 | 170.0903 | 4.999603 | 158772.2 | 10.50299 | 227.2414
| 197.5009 | 22.479 | 1.806942 | 173.1424 | 4.999687 | 149624 | 10.29012 | 208.9234
| 197.5009 | 19.95488 | 1.836727 | 171.9056 | 4.999554 | 155967.1 | 10.31821 | 220.0003
| 197.5009 | 17.47837 | 1.88817 | 183.8234 | 4.999725 | 173435.2 | 8.669953 | 225.158
| 197.5009 | 14.95425 | 1.910962 | 168.181 | 4.999743 | 163462.7 | 10.67114 | 237.7598
| 197.5009 | 12.47775 | 1.957976 | 186.9972 | 4.999565 | 184143.1 | 8.240153 | 234.8312
| 197.5009 | 9.953625 | 1.993125 | 162.9835 | 4.999655 | 150504.1 | 11.73348 | 227.7694
| 197.5009 | 7.477125 | 2.037575 | 174.1407 | 4.999783 | 158766.1 | 9.979116 | 220.2815
| 197.5009 | 4.953 | 2.066109 | 188.1934 | 4.999622 | 189825.7 | 8.074415 | 240.7307
| 197.5009 | 2.4765 | 2.116662 | 174.4061 | 4.999709 | 160099 | 9.921635 | 221.7477
| 197.5009 | 0 | 2.141771 | 161.5015 | 4.999726 | 149140.8 | 12.01063 | 228.4821
| 200.025 | 247.4595 | -1.559521 | 188.116 | 4.999605 | 164760.1 | 8.360625 | 207.0661
| 200.025 | 244.983 | -1.512097 | 189.3076 | 4.999652 | 174980.4 | 8.125525 | 218.8247
| 200.025 | 242.458875 | -1.483013 | 193.435 | 4.99969 | 177665.4 | 7.734019 | 216.338
| 200.025 | 239.982375 | -1.458371 | 189.3904 | 4.999689 | 182114.6 | 8.042041 | 228.2583
| 200.025 | 237.45825 | -1.396049 | 196.1966 | 4.999676 | 174199.9 | 7.539327 | 208.0619
| 200.025 | 234.98175 | -1.385854 | 175.6884 | 4.999759 | 166483.9 | 9.657913 | 228.7599
| 200.025 | 232.457625 | -1.344678 | 173.8866 | 4.999668 | 171316.2 | 9.797492 | 238.9958
| 200.025 | 229.981125 | -1.285813 | 188.7574 | 4.999682 | 162507.5 | 8.329801 | 203.235
| 200.025 | 227.457 | -1.251814 | 176.7972 | 4.999586 | 150479.4 | 9.811868 | 204.4493
| 200.025 | 224.9805 | -1.236601 | 168.9118 | 4.999748 | 155814.2 | 10.72584 | 224.9542
| 200.025 | 222.456375 | -1.188463 | 168.8684 | 4.999742 | 151171.6 | 10.83538 | 218.2006
| 200.025 | 219.979875 | -1.159433 | 167.2043 | 4.999661 | 155528.9 | 10.97318 | 227.5879
| 200.025 | 217.45575 | -1.112168 | 201.0622 | 4.999745 | 183707.6 | 7.074696 | 213.4603
| 200.025 | 214.97925 | -1.074087 | 175.7837 | 4.999685 | 157510.2 | 9.800129 | 215.8096
| 200.025 | 212.455125 | -1.0402 | 181.9456 | 4.99961 | 175221.5 | 8.839076 | 230.6834
| 200.025 | 209.978625 | -0.998686 | 188.223 | 4.99949 | 179040.9 | 8.18013 | 225.9133
| 200.025 | 207.4545 | -0.9572768 | 185.3388 | 4.999668 | 178115.1 | 8.463785 | 229.1923
| 200.025 | 204.978 | -0.9159986 | 189.8026 | 4.999574 | 178589.1 | 8.04129 | 222.8912
| 200.025 | 202.453875 | -0.8828003 | 177.9437 | 4.999503 | 173169 | 9.297329 | 234.5196
| 200.025 | 199.977375 | -0.8405274 | 172.17 | 4.99977 | 162165.6 | 10.16548 | 228.5729
| 200.025 | 197.45325 | -0.8032967 | 175.9212 | 4.999678 | 160894.8 | 9.723204 | 220.372
| 200.025 | 194.97675 | -0.7686263 | 165.7249 | 4.999746 | 153454 | 11.23775 | 227.1656
| 200.025 | 192.452625 | -0.7261123 | 174.0088 | 4.999597 | 155831.5 | 10.05086 | 216.3111
| 200.025 | 189.9761 | -0.6934765 | 175.1268 | 4.999743 | 165307.7 | 9.744039 | 228.023
| 200.025 | 187.499625 | -0.6566294 | 187.6888 | 4.999765 | 175382.5 | 8.271013 | 221.7989
| 200.025 | 184.9755 | -0.6123556 | 168.1407 | 4.999598 | 154354 | 10.86553 | 224.1552
| 200.025 | 182.499 | -0.5819703 | 174.4885 | 4.99969 | 161582.6 | 9.884949 | 223.7387
| 200.025 | 179.974875 | -0.5447434 | 179.4007 | 4.999827 | 177762.4 | 9.076437 | 238.6144
| 200.025 | 177.4984 | -0.5073561 | 195.7643 | 4.999621 | 185048.3 | 7.47204 | 222.5709
| 200.025 | 174.97425 | -0.4686966 | 192.0056 | 4.999572 | 180104.5 | 7.831619 | 221.6091
| 200.025 | 172.49775 | -0.4213496 | 184.8146 | 4.999664 | 161598.6 | 8.729797 | 207.6182
| 200.025 | 169.973625 | -0.3956649 | 168.1378 | 4.999646 | 153538.5 | 10.8844 | 222.9526
| 200.025 | 167.497125 | -0.362154 | 172.2776 | 4.999571 | 162017.3 | 10.1539 | 228.1655
| 200.025 | 164.973 | -0.324061 | 166.4502 | 4.99969 | 149149 | 11.23461 | 219.4241
| 200.025 | 162.4965 | -0.2906287 | 167.6146 | 4.999721 | 149410.2 | 11.0568 | 217.7785
| 200.025 | 159.972375 | -0.2468895 | 170.2945 | 4.999665 | 149585.5 | 10.67293 | 213.4922
| 200.025 | 157.495875 | -0.2064884 | 178.6277 | 4.999529 | 160825.4 | 9.407832 | 215.9183
| 200.025 | 154.97175 | -0.169887 | 172.3979 | 4.999643 | 156818.8 | 10.23733 | 220.4004
| 200.025 | 152.49525 | -0.1326958 | 165.5265 | 4.99966 | 149726.7 | 11.35872 | 221.9246
| 200.025 | 149.971125 | -0.08936804 | 170.9714 | 4.999727 | 157761.3 | 10.40581 | 224.2112
| 200.025 | 147.494625 | -0.0532934 | 167.7775 | 4.999634 | 150181.5 | 11.01424 | 218.6295
| 200.025 | 144.9705 | -0.02431666 | 177.6183 | 4.999638 | 168597.9 | 9.400644 | 228.5177
| 200.025 | 142.494 | 0.01778174 | 174.0055 | 4.999703 | 157232.4 | 10.02461 | 218.313
| 200.025 | 139.969875 | 0.06582638 | 183.8871 | 4.999689 | 161321.2 | 8.829143 | 208.6
| 200.025 | 137.493375 | 0.09513534 | 171.3396 | 4.999654 | 155644.8 | 10.39965 | 220.4938
| 200.025 | 134.96925 | 0.1392725 | 174.6467 | 4.999662 | 159336.1 | 9.905663 | 220.2554
| 200.025 | 132.49275 | 0.1749161 | 188.0737 | 4.999611 | 180245 | 8.181236 | 227.7778
| 200.025 | 129.968625 | 0.2007105 | 161.7869 | 4.999695 | 150505.8 | 11.92634 | 230.0446
| 200.025 | 127.492125 | 0.244863 | 163.4426 | 4.999684 | 149524.2 | 11.68664 | 225.418
| 200.025 | 124.968 | 0.2746652 | 165.7316 | 4.999671 | 157598.9 | 11.14136 | 233.4428
| 200.025 | 122.4915 | 0.3141689 | 168.8814 | 4.999641 | 159171.8 | 10.65957 | 230.0003
| 200.025 | 119.967375 | 0.3631467 | 172.7911 | 4.999673 | 162764.2 | 10.07538 | 228.3621
| 200.025 | 117.490875 | 0.3938934 | 176.1367 | 4.999804 | 160528.7 | 9.704108 | 219.5012
| 200.025 | 114.96675 | 0.4277206 | 169.4048 | 4.999771 | 158830 | 10.59516 | 228.5495
| 200.025 | 112.49025 | 0.4734421 | 191.0787 | 4.99954 | 177051.8 | 7.943815 | 218.9494
| 200.025 | 109.966125 | 0.5099401 | 175.8195 | 4.999661 | 155783.2 | 9.827773 | 213.3249
| 200.025 | 107.489625 | 0.5526646 | 175.8417 | 4.999618 | 153268.2 | 9.873197 | 209.7747
| 200.025 | 104.9655 | 0.5771639 | 181.5909 | 4.999684 | 165607.2 | 9.007224 | 217.8883
| 200.025 | 102.489 | 0.6090921 | 185.4322 | 4.999647 | 184493.9 | 8.384544 | 237.8954
| 200.025 | 99.96487 | 0.6484882 | 191.0247 | 4.999662 | 187683 | 7.843923 | 233.226
| 200.025 | 97.488375 | 0.6781366 | 187.7252 | 4.999733 | 194263.1 | 8.07617 | 247.7163
| 200.025 | 94.96425 | 0.7197325 | 187.5553 | 4.99961 | 178106 | 8.252584 | 225.6833
| 200.025 | 92.48775 | 0.7570608 | 184.8195 | 4.999624 | 181317.7 | 8.478027 | 234.4754
| 200.025 | 89.963625 | 0.7933232 | 182.9493 | 4.99958 | 174537 | 8.744402 | 228.0852
| 200.025 | 87.48712 | 0.8257536 | 177.4613 | 4.999627 | 156576.3 | 9.616504 | 211.8461
| 200.025 | 84.963 | 0.8550612 | 169.1088 | 4.999585 | 156203.1 | 10.6898 | 225.1799
| 200.025 | 82.4865 | 0.8925335 | 171.0191 | 4.999654 | 157071.1 | 10.41314 | 223.119
| 200.025 | 79.962375 | 0.9357367 | 173.2164 | 4.999692 | 161195.1 | 10.05006 | 225.342
| 200.025 | 77.485875 | 1.000843 | 181.9631 | 4.999745 | 169508.6 | 8.912808 | 222.6883
| 200.025 | 74.96175 | 1.014702 | 172.7712 | 4.999624 | 159276 | 10.14186 | 223.3205
| 200.025 | 72.48525 | 1.055537 | 174.3327 | 4.999667 | 160314.9 | 9.926698 | 222.1797
| 200.025 | 69.961125 | 1.08187 | 168.6235 | 4.999712 | 160267.5 | 10.67311 | 232.1114
| 200.025 | 67.48462 | 1.126541 | 175.9161 | 4.999702 | 164884.8 | 9.656684 | 226.0733
| 200.025 | 64.9605 | 1.161375 | 174.3119 | 4.999735 | 161861.9 | 9.90186 | 224.4396
| 200.025 | 62.484 | 1.196619 | 191.5468 | 4.999651 | 184969.3 | 7.824112 | 228.7651
| 200.025 | 59.959875 | 1.237874 | 182.4681 | 4.999536 | 194650.2 | 8.569613 | 257.642
| 200.025 | 57.483375 | 1.290036 | 195.103 | 4.999701 | 191944.3 | 7.46682 | 232.6031
| 200.025 | 54.95925 | 1.318816 | 195.5802 | 4.999686 | 191391.1 | 7.433097 | 231.1456
| 200.025 | 52.48275 | 1.348742 | 188.1115 | 4.999661 | 194240 | 8.041409 | 247.0228
| 200.025 | 49.95862 | 1.381605 | 183.3107 | 4.999713 | 192150.7 | 8.511702 | 252.464
| 200.025 | 47.482125 | 1.423602 | 188.1011 | 4.999703 | 183279.5 | 8.147232 | 231.869
| 200.025 | 44.958 | 1.459736 | 174.3062 | 4.999473 | 165586.7 | 9.838048 | 229.8398
| 200.025 | 42.4815 | 1.494209 | 172.6666 | 4.999582 | 158140.9 | 10.17676 | 221.8555
| 200.025 | 39.957375 | 1.532344 | 171.8764 | 4.99971 | 155681.9 | 10.32824 | 219.6386
| 200.025 | 37.48087 | 1.586299 | 180.4429 | 4.999719 | 161021.6 | 9.201698 | 213.3648
| 200.025 | 34.95675 | 1.602607 | 163.7324 | 4.999709 | 159061.8 | 11.40817 | 239.548
| 200.025 | 32.48025 | 1.640507 | 171.7535 | 4.999607 | 159293.6 | 10.27266 | 225.0945
| 200.025 | 29.95612 | 1.674219 | 177.0418 | 4.999685 | 159503.3 | 9.6143 | 216.5924
| 200.025 | 27.479625 | 1.712488 | 174.317 | 4.999621 | 152969 | 10.06884 | 211.7632
| 200.025 | 24.9555 | 1.748096 | 175.3477 | 4.99967 | 158269.5 | 9.83921 | 217.5875
| 200.025 | 22.479 | 1.791626 | 174.4899 | 4.99949 | 160521.6 | 9.903134 | 222.2115
| 200.025 | 19.95488 | 1.824211 | 170.358 | 4.999693 | 157841 | 10.48598 | 225.3977
| 200.025 | 17.47837 | 1.871304 | 173.6513 | 4.999722 | 166323.5 | 9.906644 | 232.0627
| 200.025 | 14.95425 | 1.924817 | 191.606 | 4.999723 | 181530.2 | 7.852344 | 224.0925
| 200.025 | 12.47775 | 1.971216 | 192.578 | 4.999691 | 185195.3 | 7.73392 | 227.493
| 200.025 | 9.953625 | 2.004027 | 187.1012 | 4.999773 | 176449.1 | 8.314185 | 224.1416
| 200.025 | 7.477125 | 2.029209 | 174.3218 | 4.999658 | 156305 | 10.0026 | 216.4733
| 200.025 | 4.953 | 2.069293 | 172.4289 | 4.999683 | 154958.1 | 10.27067 | 217.6697
| 200.025 | 2.4765 | 2.105776 | 193.6937 | 4.999697 | 187747.3 | 7.617406 | 229.1877
| 200.025 | 0 | 2.145067 | 183.9025 | 4.99969 | 170342.2 | 8.701541 | 220.7858
| 202.5015 | 247.4595 | -1.55401 | 180.1163 | 4.999682 | 159334.6 | 9.265098 | 211.5521
| 202.5015 | 244.983 | -1.530105 | 180.8327 | 4.999698 | 155223.3 | 9.254786 | 204.8899
| 202.5015 | 242.458875 | -1.4956 | 169.0309 | 4.999719 | 150968.9 | 10.81711 | 217.626
| 202.5015 | 239.982375 | -1.432514 | 195.7426 | 4.999639 | 177623.8 | 7.542452 | 213.0355
| 202.5015 | 237.45825 | -1.392456 | 192.9739 | 4.9996 | 175576.1 | 7.794563 | 214.2823
| 202.5015 | 234.98175 | -1.373229 | 186.6622 | 4.999627 | 162948.2 | 8.525814 | 206.7496
| 202.5015 | 232.457625 | -1.351917 | 170.6846 | 4.999795 | 167418.3 | 10.2636 | 239.0576
| 202.5015 | 229.981125 | -1.317164 | 193.565 | 4.999586 | 190694.9 | 7.602314 | 233.3071
| 202.5015 | 227.457 | -1.269624 | 160.4897 | 4.999643 | 152741.2 | 12.07973 | 236.0647
| 202.5015 | 224.9805 | -1.231142 | 166.349 | 4.999706 | 149479.8 | 11.24145 | 220.0933
| 202.5015 | 222.456375 | -1.200357 | 177.7171 | 4.999654 | 159880.3 | 9.528764 | 216.0434
| 202.5015 | 219.979875 | -1.174313 | 166.7514 | 4.999582 | 158986 | 10.9627 | 233.6395
| 202.5015 | 217.45575 | -1.11728 | 178.0942 | 4.999642 | 162655.2 | 9.439086 | 219.3237
| 202.5015 | 214.97925 | -1.07793 | 189.4895 | 4.999811 | 182121 | 8.033317 | 228.1138
| 202.5015 | 212.455125 | -0.972734 | 240.7809 | 4.999621 | 172622.9 | 4.907454 | 159.9833
| 202.5015 | 209.978625 | -1.001254 | 179.1844 | 4.999524 | 152794.4 | 9.484496 | 204.036
| 202.5015 | 207.4545 | -0.9668717 | 171.3193 | 4.999687 | 154970.1 | 10.41635 | 219.5503
| 202.5015 | 204.978 | -0.915486 | 184.3579 | 4.999597 | 173553.9 | 8.614629 | 224.4745
| 202.5015 | 202.453875 | -0.8790992 | 186.9435 | 4.99976 | 178231.7 | 8.308976 | 226.8096
| 202.5015 | 199.977375 | -0.8438153 | 180.0905 | 4.999711 | 173496.9 | 9.057724 | 231.3365
| 202.5015 | 197.45325 | -0.8100744 | 174.5835 | 4.999741 | 158691.9 | 9.925448 | 219.4414
| 202.5015 | 194.97675 | -0.7710389 | 173.716 | 4.999612 | 166527.7 | 9.894999 | 232.247
| 202.5015 | 192.452625 | -0.7319906 | 174.5491 | 4.999682 | 160105.1 | 9.903818 | 221.5173
| 202.5015 | 189.9761 | -0.6972489 | 169.8797 | 4.999811 | 158507.1 | 10.53731 | 227.2247
| 202.5015 | 187.499625 | -0.659432 | 182.0307 | 4.999643 | 171724 | 8.875635 | 225.6552
| 202.5015 | 184.9755 | -0.6235157 | 179.3211 | 4.999751 | 171050 | 9.175003 | 229.1534
| 202.5015 | 182.499 | -0.5840634 | 172.7883 | 4.999691 | 155065.3 | 10.22194 | 217.2267
| 202.5015 | 179.974875 | -0.5481501 | 164.572 | 4.999671 | 151799.2 | 11.45214 | 226.7829
| 202.5015 | 177.4984 | -0.5050773 | 189.2745 | 4.999618 | 179742.3 | 8.076854 | 225.2402
| 202.5015 | 174.97425 | -0.4689261 | 170.4053 | 4.999879 | 156063.9 | 10.51654 | 222.7095
| 202.5015 | 172.49775 | -0.4322165 | 173.0599 | 4.999774 | 156247.2 | 10.1637 | 218.4705
| 202.5015 | 169.973625 | -0.3995317 | 162.343 | 4.999568 | 148241.7 | 11.89734 | 225.5088
| 202.5015 | 167.497125 | -0.374431 | 165.9331 | 4.999725 | 150041.3 | 11.2897 | 221.6679
| 202.5015 | 164.973 | -0.3208582 | 171.9642 | 4.999747 | 151107 | 10.41302 | 212.924
| 202.5015 | 162.4965 | -0.2891693 | 165.8713 | 4.999577 | 150882.5 | 11.27761 | 223.0342
| 202.5015 | 159.972375 | -0.2529396 | 167.4546 | 4.999667 | 149692.9 | 11.07305 | 218.4713
| 202.5015 | 157.495875 | -0.207763 | 177.127 | 4.999625 | 158836 | 9.615751 | 215.5212
| 202.5015 | 154.97175 | -0.1704739 | 169.0411 | 4.999532 | 152749.4 | 10.77453 | 220.2113
| 202.5015 | 152.49525 | -0.130892 | 178.4085 | 4.999906 | 164344.4 | 9.376908 | 221.1894
| 202.5015 | 149.971125 | -0.09433838 | 171.8829 | 4.9996 | 151945.7 | 10.40523 | 214.2545
| 202.5015 | 147.494625 | -0.05165397 | 176.5085 | 4.999644 | 159498.8 | 9.677379 | 217.4425
| 202.5015 | 144.9705 | -0.01241721 | 182.861 | 4.999558 | 157687.7 | 8.992775 | 205.2346
| 202.5015 | 142.494 | 0.01479912 | 171.3113 | 4.999536 | 153978.4 | 10.43775 | 218.1277
| 202.5015 | 139.969875 | 0.05587714 | 175.0891 | 4.9997 | 155081.4 | 9.930853 | 213.504
| 202.5015 | 137.493375 | 0.0990265 | 189.1159 | 4.999746 | 170177.7 | 8.198935 | 212.7521
| 202.5015 | 134.96925 | 0.1295771 | 169.36 | 4.999647 | 155494.9 | 10.67039 | 223.6926
| 202.5015 | 132.49275 | 0.1632628 | 174.7355 | 4.999632 | 155422 | 9.967953 | 214.5516
| 202.5015 | 129.968625 | 0.1954988 | 170.6796 | 4.999593 | 154538.1 | 10.51075 | 220.0097
| 202.5015 | 127.492125 | 0.2289594 | 163.5204 | 4.999692 | 155269.4 | 11.52922 | 234.0764
| 202.5015 | 124.968 | 0.2760671 | 171.1546 | 4.999567 | 154059.2 | 10.45705 | 218.509
| 202.5015 | 122.4915 | 0.3098909 | 174.5897 | 4.999744 | 169559.1 | 9.740234 | 235.1457
| 202.5015 | 119.967375 | 0.3530864 | 181.6793 | 4.999614 | 170263.3 | 8.932056 | 224.1883
| 202.5015 | 117.490875 | 0.3916132 | 173.1736 | 4.999648 | 161640.5 | 10.04727 | 226.0619
| 202.5015 | 114.96675 | 0.4279095 | 169.1919 | 4.999732 | 158052.3 | 10.64008 | 227.7747
| 202.5015 | 112.49025 | 0.4616161 | 171.5131 | 4.999825 | 164731.5 | 10.20374 | 233.5265
| 202.5015 | 109.966125 | 0.5067969 | 186.8324 | 4.999736 | 181233.4 | 8.28656 | 231.0915
| 202.5015 | 107.489625 | 0.5304293 | 185.5349 | 4.999615 | 188638.5 | 8.33214 | 243.5429
| 202.5015 | 104.9655 | 0.5790126 | 172.1841 | 4.999526 | 156572.2 | 10.26965 | 220.4042
| 202.5015 | 102.489 | 0.599544 | 166.4081 | 4.999665 | 160385.2 | 10.98271 | 236.4202
| 202.5015 | 99.96487 | 0.642386 | 171.3056 | 4.999715 | 157948.4 | 10.35786 | 223.9059
| 202.5015 | 97.488375 | 0.6704016 | 172.203 | 4.999655 | 166099.2 | 10.09121 | 234.3106
| 202.5015 | 94.96425 | 0.7174548 | 190.3609 | 4.999654 | 184866.5 | 7.928397 | 230.4622
| 202.5015 | 92.48775 | 0.7487479 | 190.7829 | 4.99952 | 190039.2 | 7.843138 | 236.8043
| 202.5015 | 89.963625 | 0.7904025 | 191.3914 | 4.999808 | 184342.6 | 7.843798 | 228.166
| 202.5015 | 87.48712 | 0.8175988 | 173.7639 | 4.999717 | 158710.1 | 10.02709 | 220.8293
| 202.5015 | 84.963 | 0.8524718 | 169.2914 | 4.999572 | 149891.2 | 10.80517 | 215.6132
| 202.5015 | 82.4865 | 0.8907452 | 172.0878 | 4.999582 | 151030.6 | 10.39784 | 212.612
| 202.5015 | 79.962375 | 0.9260764 | 168.7415 | 4.999621 | 155187.1 | 10.76275 | 224.3263
| 202.5015 | 77.485875 | 0.9709736 | 172.6387 | 4.999728 | 157031.2 | 10.20228 | 220.3019
| 202.5015 | 74.96175 | 1.015889 | 177.9138 | 4.999579 | 158086 | 9.53665 | 213.2343
| 202.5015 | 72.48525 | 1.051524 | 177.9404 | 4.999684 | 156857 | 9.555465 | 211.4904
| 202.5015 | 69.961125 | 1.085229 | 173.7697 | 4.999551 | 153469.8 | 10.12792 | 213.3482
| 202.5015 | 67.48462 | 1.116774 | 173.4605 | 4.999618 | 164091.8 | 9.967948 | 229.1337
| 202.5015 | 64.9605 | 1.164499 | 187.6716 | 4.999527 | 184563.6 | 8.173267 | 234.3173
| 202.5015 | 62.484 | 1.20931 | 177.0757 | 4.999536 | 158798 | 9.622237 | 215.5491
| 202.5015 | 59.959875 | 1.23388 | 198.4257 | 4.999679 | 194243.8 | 7.189235 | 230.6153
| 202.5015 | 57.483375 | 1.271645 | 177.8818 | 4.999622 | 171364 | 9.330154 | 232.0311
| 202.5015 | 54.95925 | 1.30882 | 178.0196 | 4.999611 | 170657.3 | 9.324825 | 230.7835
| 202.5015 | 52.48275 | 1.342991 | 168.2531 | 4.999534 | 159328.6 | 10.74304 | 231.3779
| 202.5015 | 49.95862 | 1.385896 | 187.1793 | 4.999629 | 178964.3 | 8.278389 | 227.437
| 202.5015 | 47.482125 | 1.417596 | 176.1451 | 4.999642 | 164742.8 | 9.63176 | 225.4839
| 202.5015 | 44.958 | 1.448304 | 190.2747 | 4.999601 | 189775.4 | 7.889868 | 237.2613
| 202.5015 | 42.4815 | 1.49167 | 182.1728 | 4.999631 | 165368.3 | 8.948803 | 216.6577
| 202.5015 | 39.957375 | 1.524598 | 170.7592 | 4.999617 | 155286.8 | 10.48438 | 220.9635
| 202.5015 | 37.48087 | 1.568474 | 180.3293 | 4.999624 | 162174.5 | 9.195758 | 215.1245
| 202.5015 | 34.95675 | 1.605922 | 180.9751 | 4.999677 | 157758.8 | 9.196037 | 208.1078
| 202.5015 | 32.48025 | 1.621666 | 168.8982 | 4.999602 | 157966.9 | 10.6819 | 228.1727
| 202.5015 | 29.95612 | 1.684358 | 181.3176 | 4.999636 | 155618.1 | 9.194222 | 204.7096
| 202.5015 | 27.479625 | 1.705237 | 176.9996 | 4.999582 | 161058.6 | 9.592316 | 218.8452
| 202.5015 | 24.9555 | 1.741677 | 164.2278 | 4.999655 | 154220.1 | 11.44542 | 231.1141
| 202.5015 | 22.479 | 1.780346 | 176.1402 | 4.999628 | 165562.7 | 9.619009 | 226.6666
| 202.5015 | 19.95488 | 1.82895 | 177.4401 | 4.999683 | 158698 | 9.581525 | 214.8322
| 202.5015 | 17.47837 | 1.873466 | 173.1165 | 4.999823 | 155773.7 | 10.16592 | 217.6985
| 202.5015 | 14.95425 | 1.92689 | 193.1279 | 4.999769 | 176832.6 | 7.768734 | 215.6953
| 202.5015 | 12.47775 | 1.966663 | 182.2463 | 4.999679 | 173944.5 | 8.824361 | 228.4022
| 202.5015 | 9.953625 | 1.997946 | 178.6959 | 4.999644 | 164441.5 | 9.342264 | 220.859
| 202.5015 | 7.477125 | 2.025143 | 172.6412 | 4.999617 | 161283.5 | 10.12106 | 226.461
| 202.5015 | 4.953 | 2.057955 | 162.6645 | 4.999712 | 154374.3 | 11.68518 | 234.3442
| 202.5015 | 2.4765 | 2.10826 | 171.643 | 4.999792 | 156013.4 | 10.3524 | 220.5138
| 202.5015 | 0 | 2.145067 | 189.5704 | 4.999719 | 175060.2 | 8.100824 | 218.5412
| 205.025625 | 247.4595 | -1.564894 | 176.464 | 4.999621 | 149803.8 | 9.866278 | 204.0253
| 205.025625 | 244.983 | -1.538216 | 174.6818 | 4.99966 | 170171.9 | 9.719442 | 235.8803
| 205.025625 | 242.458875 | -1.494 | 171.1367 | 4.999606 | 180459.2 | 9.999231 | 258.1033
| 205.025625 | 239.982375 | -1.436493 | 201.2501 | 4.999643 | 169659.5 | 7.187115 | 195.9427
| 205.025625 | 237.45825 | -1.427598 | 179.3262 | 4.999632 | 182351 | 9.026946 | 245.3956
| 205.025625 | 234.98175 | -1.39357 | 173.8809 | 4.999652 | 174816.3 | 9.745259 | 244.2132
| 205.025625 | 232.457625 | -1.354057 | 165.4601 | 4.999708 | 151757.3 | 11.31828 | 225.0918
| 205.025625 | 229.981125 | -1.323175 | 172.2025 | 4.999744 | 162912.9 | 10.14769 | 229.6123
| 205.025625 | 227.457 | -1.284114 | 190.2324 | 4.999743 | 191838.2 | 7.875299 | 240.1542
| 205.025625 | 224.9805 | -1.228487 | 184.9248 | 4.999697 | 171983.1 | 8.578098 | 221.4396
| 205.025625 | 222.456375 | -1.193235 | 178.4765 | 4.999657 | 156165.3 | 9.505413 | 209.7095
| 205.025625 | 219.979875 | -1.171599 | 175.5195 | 4.999675 | 157007.6 | 9.841499 | 215.5264
| 205.025625 | 217.45575 | -1.126999 | 188.1976 | 4.999546 | 189871.5 | 8.073458 | 240.7868
| 205.025625 | 214.97925 | -1.079603 | 193.2318 | 4.999668 | 181295.7 | 7.715415 | 221.3698
| 205.025625 | 212.455125 | -1.028526 | 191.7561 | 4.99972 | 180734.6 | 7.847207 | 222.8133
| 205.025625 | 209.978625 | -0.9918631 | 194.3143 | 4.999724 | 181998 | 7.618315 | 220.7084
| 205.025625 | 207.4545 | -0.9640626 | 188.419 | 4.999666 | 176485.7 | 8.190389 | 222.1707
| 205.025625 | 204.978 | -0.9245037 | 191.4572 | 4.999653 | 184912.3 | 7.832394 | 228.8265
| 205.025625 | 202.453875 | -0.8889787 | 183.1765 | 4.999746 | 182939.5 | 8.62223 | 239.5086
| 205.025625 | 199.977375 | -0.8427526 | 185.7576 | 4.999728 | 174297.4 | 8.468026 | 223.3007
| 205.025625 | 197.45325 | -0.8181287 | 181.7024 | 4.999611 | 179846.7 | 8.807318 | 237.6295
| 205.025625 | 194.97675 | -0.7635522 | 188.5496 | 4.999694 | 173491.3 | 8.21231 | 217.9703
| 205.025625 | 192.452625 | -0.7404954 | 168.0423 | 4.999601 | 152814.7 | 10.91432 | 222.0496
| 205.025625 | 189.9761 | -0.6996999 | 184.9332 | 4.99971 | 180359.3 | 8.47784 | 232.9553
| 205.025625 | 187.499625 | -0.6705266 | 183.7507 | 4.999551 | 163944.3 | 8.804503 | 212.3259
| 205.025625 | 184.9755 | -0.6250961 | 167.9652 | 4.999518 | 156453 | 10.84403 | 227.5931
| 205.025625 | 182.499 | -0.5872461 | 173.8799 | 4.999598 | 155206.6 | 10.07936 | 215.6334
| 205.025625 | 179.974875 | -0.5507958 | 180.3502 | 4.999702 | 164279.8 | 9.161124 | 217.9991
| 205.025625 | 177.4984 | -0.5193284 | 171.8904 | 4.999736 | 164270.3 | 10.16325 | 232.1659
| 205.025625 | 174.97425 | -0.4764632 | 171.8496 | 4.999652 | 158120.4 | 10.28301 | 223.2194
| 205.025625 | 172.49775 | -0.4373497 | 166.6313 | 4.999711 | 148646 | 11.22038 | 218.3621
| 205.025625 | 169.973625 | -0.4032512 | 183.6408 | 4.999624 | 163456.9 | 8.823057 | 211.8334
| 205.025625 | 167.497125 | -0.3775816 | 167.9584 | 4.999602 | 149921.4 | 10.99427 | 217.9341
| 205.025625 | 164.973 | -0.3174723 | 172.6266 | 4.9996 | 147479 | 10.40571 | 206.721
| 205.025625 | 162.4965 | -0.3041059 | 176.0334 | 4.999844 | 174648.8 | 9.494518 | 240.0381
| 205.025625 | 159.972375 | -0.2338954 | 182.9707 | 4.999639 | 158665 | 8.965756 | 206.3833
| 205.025625 | 157.495875 | -0.2142699 | 173.7325 | 4.999659 | 168592.5 | 9.859278 | 235.2509
| 205.025625 | 154.97175 | -0.1715605 | 189.4846 | 4.999686 | 173564.5 | 8.125396 | 216.6854
| 205.025625 | 152.49525 | -0.1402651 | 171.3539 | 4.999628 | 157227.1 | 10.36562 | 222.7698
| 205.025625 | 149.971125 | -0.09944546 | 171.7252 | 4.999837 | 158766.2 | 10.28715 | 224.3757
| 205.025625 | 147.494625 | -0.06252761 | 181.5085 | 4.999644 | 164175.1 | 9.037075 | 216.0484
| 205.025625 | 144.9705 | -0.02010814 | 179.9504 | 4.999722 | 155494.3 | 9.34895 | 206.564
| 205.025625 | 142.494 | 0.01252064 | 171.2665 | 4.999704 | 153308.7 | 10.45839 | 217.2373
| 205.025625 | 139.969875 | 0.05079263 | 172.1602 | 4.999644 | 154552.3 | 10.31393 | 217.5339
| 205.025625 | 137.493375 | 0.0809652 | 179.8719 | 4.999566 | 166969.7 | 9.172921 | 222.5022
| 205.025625 | 134.96925 | 0.1190131 | 175.6201 | 4.999602 | 158646.3 | 9.799092 | 217.6773
| 205.025625 | 132.49275 | 0.1649284 | 169.6291 | 4.999647 | 147303.8 | 10.81969 | 211.311
| 205.025625 | 129.968625 | 0.191781 | 162.6214 | 4.999632 | 150797.7 | 11.78348 | 228.9031
| 205.025625 | 127.492125 | 0.2265831 | 161.6876 | 4.999684 | 143447.6 | 12.14543 | 219.4244
| 205.025625 | 124.968 | 0.2726024 | 168.3953 | 4.999621 | 160075.5 | 10.70828 | 232.2403
| 205.025625 | 122.4915 | 0.3145767 | 173.5153 | 4.999605 | 150000.9 | 10.23326 | 208.8616
| 205.025625 | 119.967375 | 0.3511619 | 172.8578 | 4.999623 | 156631 | 10.18168 | 219.3574
| 205.025625 | 117.490875 | 0.3774198 | 175.8423 | 4.999708 | 158889.6 | 9.768115 | 217.6612
| 205.025625 | 114.96675 | 0.4294855 | 172.1121 | 4.999602 | 151248.9 | 10.38993 | 212.8838
| 205.025625 | 112.49025 | 0.4695354 | 170.3555 | 4.999658 | 153237.2 | 10.58272 | 218.6711
| 205.025625 | 109.966125 | 0.4892758 | 163.4268 | 4.999728 | 158587.4 | 11.46581 | 239.4101
| 205.025625 | 107.489625 | 0.534362 | 171.5725 | 4.999514 | 152314.6 | 10.43833 | 215.295
| 205.025625 | 104.9655 | 0.5664361 | 173.8434 | 4.999676 | 160454.8 | 9.984922 | 223.2044
| 205.025625 | 102.489 | 0.6018543 | 168.7607 | 4.999745 | 153921.2 | 10.78822 | 222.424
| 205.025625 | 99.96487 | 0.6377281 | 167.4688 | 4.999661 | 158344.8 | 10.87418 | 231.3383
| 205.025625 | 97.488375 | 0.6785184 | 171.6584 | 4.999697 | 150112.2 | 10.47563 | 212.0035
| 205.025625 | 94.96425 | 0.7193784 | 175.1862 | 4.999636 | 154045.3 | 9.938787 | 211.893
| 205.025625 | 92.48775 | 0.7621754 | 182.0047 | 4.999691 | 158402.5 | 9.073339 | 207.4492
| 205.025625 | 89.963625 | 0.7976872 | 190.2378 | 4.999742 | 181482.9 | 7.972864 | 226.1027
| 205.025625 | 87.48712 | 0.8188948 | 179.3057 | 4.999653 | 160433.3 | 9.337767 | 214.3136
| 205.025625 | 84.963 | 0.8612199 | 179.118 | 4.999577 | 159825.3 | 9.368831 | 213.7649
| 205.025625 | 82.4865 | 0.887748 | 171.3097 | 4.999703 | 157988.2 | 10.3565 | 223.9569
| 205.025625 | 79.962375 | 0.9280543 | 167.5079 | 4.999589 | 150737.1 | 11.03982 | 219.9173
| 205.025625 | 77.485875 | 0.9596162 | 164.5861 | 4.999734 | 151381.2 | 11.46064 | 226.1242
| 205.025625 | 74.96175 | 0.9989771 | 169.4028 | 4.9998 | 165180.2 | 10.47282 | 238.0711
| 205.025625 | 72.48525 | 1.040335 | 167.4534 | 4.999627 | 155774.7 | 10.93191 | 227.5045
| 205.025625 | 69.961125 | 1.090831 | 175.4745 | 4.999637 | 154142.8 | 9.901295 | 211.5732
| 205.025625 | 67.48462 | 1.123628 | 180.622 | 4.999695 | 153538 | 9.3079 | 202.9283
| 205.025625 | 64.9605 | 1.14895 | 169.2393 | 4.999806 | 161606.7 | 10.56259 | 232.9942
| 205.025625 | 62.484 | 1.211783 | 181.5108 | 4.999647 | 161506.8 | 9.077429 | 212.3961
| 205.025625 | 59.959875 | 1.23518 | 179.2272 | 4.99974 | 166251.3 | 9.255224 | 222.539
| 205.025625 | 57.483375 | 1.270024 | 172.4127 | 4.9998 | 161209.1 | 10.15206 | 226.75
| 205.025625 | 54.95925 | 1.312766 | 184.0022 | 4.999685 | 179249.7 | 8.581908 | 232.9359
| 205.025625 | 52.48275 | 1.346861 | 174.0402 | 4.999726 | 161781.1 | 9.936804 | 224.784
| 205.025625 | 49.95862 | 1.380553 | 184.4665 | 4.999662 | 172158.8 | 8.621404 | 222.3919
| 205.025625 | 47.482125 | 1.414036 | 175.7073 | 4.999625 | 160954 | 9.747717 | 220.8077
| 205.025625 | 44.958 | 1.45106 | 189.0985 | 4.999667 | 184756 | 8.041777 | 232.2978
| 205.025625 | 42.4815 | 1.488656 | 192.2491 | 4.999695 | 184153.3 | 7.77165 | 226.6066
| 205.025625 | 39.957375 | 1.501948 | 168.8222 | 4.999735 | 162785.7 | 10.59628 | 235.5355
| 205.025625 | 37.48087 | 1.565841 | 177.4771 | 4.999571 | 156615.5 | 9.613799 | 211.8754
| 205.025625 | 34.95675 | 1.58427 | 174.943 | 4.999492 | 161286.7 | 9.834069 | 222.55
| 205.025625 | 32.48025 | 1.609788 | 161.2329 | 4.999741 | 152919.8 | 11.95273 | 234.8752
| 205.025625 | 29.95612 | 1.656766 | 170.6774 | 4.999459 | 159685 | 10.4061 | 227.5494
| 205.025625 | 27.479625 | 1.691928 | 166.7229 | 4.999629 | 157042.3 | 11.00898 | 230.7473
| 205.025625 | 24.9555 | 1.735407 | 168.8446 | 4.999669 | 156762.7 | 10.71475 | 226.4788
| 205.025625 | 22.479 | 1.77853 | 169.2943 | 4.999638 | 152669.6 | 10.74129 | 219.6586
| 205.025625 | 19.95488 | 1.820473 | 185.8574 | 4.999687 | 175000.2 | 8.449864 | 224.1026
| 205.025625 | 17.47837 | 1.866781 | 173.8919 | 4.999678 | 161371.7 | 9.962358 | 224.4445
| 205.025625 | 14.95425 | 1.909139 | 168.5292 | 4.999797 | 161487.2 | 10.66198 | 234.1204
| 205.025625 | 12.47775 | 1.955443 | 184.0521 | 4.999652 | 175924.9 | 8.6162 | 228.232
| 205.025625 | 9.953625 | 1.999015 | 193.7673 | 4.999679 | 181262.6 | 7.670733 | 220.544
| 205.025625 | 7.477125 | 2.016609 | 185.3546 | 4.999589 | 175937.3 | 8.487443 | 226.1723
| 205.025625 | 4.953 | 2.059635 | 167.6324 | 4.999538 | 152314.2 | 10.98445 | 222.0303
| 205.025625 | 2.4765 | 2.102904 | 171.9756 | 4.999594 | 158976.5 | 10.24986 | 224.2484
| 205.025625 | 0 | 2.129081 | 168.3258 | 4.999727 | 159050.5 | 10.73919 | 230.8292
| 207.502125 | 247.4595 | -1.539182 | 199.7476 | 4.999434 | 177010.5 | 7.231305 | 206.8625
| 207.502125 | 244.983 | -1.528155 | 186.071 | 4.999705 | 187696 | 8.291107 | 241.3088
| 207.502125 | 242.458875 | -1.4705 | 193.2523 | 4.999766 | 180726.3 | 7.719374 | 220.5944
| 207.502125 | 239.982375 | -1.448689 | 192.1603 | 4.999751 | 167862.2 | 7.951101 | 205.4684
| 207.502125 | 237.45825 | -1.436023 | 167.9271 | 4.999676 | 158645.4 | 10.8032 | 230.9494
| 207.502125 | 234.98175 | -1.394501 | 164.7599 | 4.999747 | 153739.5 | 11.37612 | 229.3828
| 207.502125 | 232.457625 | -1.351189 | 163.7982 | 4.999754 | 146481.5 | 11.71307 | 220.1683
| 207.502125 | 229.981125 | -1.320836 | 161.509 | 4.999748 | 155553.9 | 11.84043 | 238.4596
| 207.502125 | 227.457 | -1.288179 | 191.076 | 4.999613 | 195739.1 | 7.768747 | 244.1273
| 207.502125 | 224.9805 | -1.207796 | 197.2504 | 4.999621 | 177598.9 | 7.421125 | 210.9342
| 207.502125 | 222.456375 | -1.210793 | 187.8288 | 4.999707 | 183179 | 8.173291 | 232.1658
| 207.502125 | 219.979875 | -1.171616 | 164.381 | 4.99966 | 149729.5 | 11.53422 | 224.002
| 207.502125 | 217.45575 | -1.118513 | 193.8896 | 4.999748 | 183463.7 | 7.639952 | 223.2462
| 207.502125 | 214.97925 | -1.076708 | 190.797 | 4.999613 | 170460.3 | 8.04199 | 210.7186
| 207.502125 | 212.455125 | -1.043335 | 173.1417 | 4.999656 | 153742.6 | 10.2031 | 214.7563
| 207.502125 | 209.978625 | -0.9942507 | 178.2925 | 4.999627 | 156750.7 | 9.516257 | 210.7985
| 207.502125 | 207.4545 | -0.9563063 | 191.785 | 4.999653 | 188632 | 7.769913 | 233.3127
| 207.502125 | 204.978 | -0.914723 | 191.7845 | 4.999644 | 177200.4 | 7.880556 | 218.1127
| 207.502125 | 202.453875 | -0.878297 | 190.9036 | 4.999664 | 179000.2 | 7.939168 | 221.7864
| 207.502125 | 199.977375 | -0.8505529 | 189.2567 | 4.999705 | 180504 | 8.070682 | 226.293
| 207.502125 | 197.45325 | -0.8133901 | 186.0332 | 4.99971 | 179515.5 | 8.381101 | 230.009
| 207.502125 | 194.97675 | -0.7746613 | 187.857 | 4.999706 | 178385.1 | 8.221588 | 225.594
| 207.502125 | 192.452625 | -0.7348231 | 186.5265 | 4.999719 | 181457 | 8.312963 | 231.8898
| 207.502125 | 189.9761 | -0.6899148 | 187.6067 | 4.999579 | 173830 | 8.296296 | 219.8352
| 207.502125 | 187.499625 | -0.6694484 | 167.2807 | 4.999633 | 155265.4 | 10.96799 | 227.0544
| 207.502125 | 184.9755 | -0.6216416 | 191.0265 | 4.999753 | 176321.4 | 7.956593 | 218.0646
| 207.502125 | 182.499 | -0.5883903 | 174.4433 | 4.999561 | 154296.8 | 10.02624 | 213.4325
| 207.502125 | 179.974875 | -0.5583464 | 167.392 | 4.999622 | 150819.3 | 11.05479 | 220.2417
| 207.502125 | 177.4984 | -0.5136601 | 199.6169 | 4.999635 | 184354.3 | 7.177368 | 216.2375
| 207.502125 | 174.97425 | -0.469517 | 176.4985 | 4.999717 | 154965 | 9.761088 | 211.1112
| 207.502125 | 172.49775 | -0.431821 | 177.8908 | 4.999657 | 160712.4 | 9.494574 | 216.9295
| 207.502125 | 169.973625 | -0.4017666 | 195.6235 | 4.999748 | 184916 | 7.484776 | 222.6043
| 207.502125 | 167.497125 | -0.350323 | 173.4194 | 4.999624 | 155906.4 | 10.1241 | 217.3861
| 207.502125 | 164.973 | -0.3416141 | 174.4185 | 4.99972 | 166402.2 | 9.811508 | 230.8334
| 207.502125 | 162.4965 | -0.294862 | 196.9328 | 4.99968 | 189290.8 | 7.343312 | 226.3783
| 207.502125 | 159.972375 | -0.2334217 | 180.0358 | 4.999489 | 157853.4 | 9.298285 | 209.6473
| 207.502125 | 157.495875 | -0.2225756 | 176.5947 | 4.999639 | 174352.1 | 9.433685 | 238.5997
| 207.502125 | 154.97175 | -0.1702663 | 193.817 | 4.999781 | 185245.4 | 7.629709 | 225.6961
| 207.502125 | 152.49525 | -0.1419094 | 178.6698 | 4.999639 | 165968.2 | 9.321578 | 223.0463
| 207.502125 | 149.971125 | -0.06779022 | 199.8622 | 4.999654 | 181414.7 | 7.183785 | 212.206
| 207.502125 | 147.494625 | -0.06607509 | 169.7904 | 4.999661 | 162687.8 | 10.46712 | 233.605
| 207.502125 | 144.9705 | -0.01982079 | 185.4571 | 4.99972 | 163470.5 | 8.638236 | 209.1767
| 207.502125 | 142.494 | 0.006740185 | 177.6043 | 4.999668 | 168042.7 | 9.410675 | 227.7488
| 207.502125 | 139.969875 | 0.04697396 | 170.6775 | 4.999673 | 161524.6 | 10.37126 | 230.2699
| 207.502125 | 137.493375 | 0.07854666 | 166.9086 | 4.999638 | 148137.1 | 11.19187 | 217.1279
| 207.502125 | 134.96925 | 0.1182617 | 167.4748 | 4.999639 | 150595 | 11.04818 | 219.7658
| 207.502125 | 132.49275 | 0.1633491 | 170.2014 | 4.999704 | 165376.7 | 10.36282 | 236.8826
| 207.502125 | 129.968625 | 0.2090962 | 175.4138 | 4.999666 | 155246.5 | 9.887568 | 213.2175
| 207.502125 | 127.492125 | 0.2484408 | 171.9958 | 4.999632 | 154175.3 | 10.34326 | 217.2658
| 207.502125 | 124.968 | 0.2725136 | 172.1443 | 4.999668 | 155489.6 | 10.29696 | 218.9101
| 207.502125 | 122.4915 | 0.3247705 | 184.186 | 4.999606 | 154110.7 | 8.911167 | 198.6119
| 207.502125 | 119.967375 | 0.3469222 | 169.0311 | 4.999734 | 155597.2 | 10.71392 | 224.4226
| 207.502125 | 117.490875 | 0.3822856 | 172.5953 | 4.999642 | 154642.8 | 10.25536 | 216.9407
| 207.502125 | 114.96675 | 0.4254493 | 166.678 | 4.999592 | 151051 | 11.15364 | 221.8446
| 207.502125 | 112.49025 | 0.4686114 | 177.3433 | 4.99973 | 149883 | 9.758183 | 202.8132
| 207.502125 | 109.966125 | 0.5165723 | 185.6943 | 4.999626 | 161635 | 8.640358 | 206.3988
| 207.502125 | 107.489625 | 0.5459812 | 188.4013 | 4.999663 | 179512.8 | 8.158999 | 226.2764
| 207.502125 | 104.9655 | 0.5627574 | 175.6914 | 4.999653 | 162673.4 | 9.720149 | 223.2847
| 207.502125 | 102.489 | 0.5951285 | 173.6479 | 4.999823 | 152083 | 10.17269 | 211.5856
| 207.502125 | 99.96487 | 0.6314712 | 167.8934 | 4.999627 | 149826.5 | 11.00602 | 217.9073
| 207.502125 | 97.488375 | 0.6765631 | 172.8749 | 4.999648 | 153975.3 | 10.23275 | 215.5248
| 207.502125 | 94.96425 | 0.7102286 | 179.6407 | 4.999678 | 163118.1 | 9.257273 | 217.5065
| 207.502125 | 92.48775 | 0.7490174 | 174.826 | 4.999723 | 174270.9 | 9.640774 | 241.6636
| 207.502125 | 89.963625 | 0.7901208 | 182.2023 | 4.999665 | 168758.5 | 8.897854 | 221.272
| 207.502125 | 87.48712 | 0.8172268 | 174.5338 | 4.999667 | 171180.4 | 9.721635 | 237.6275
| 207.502125 | 84.963 | 0.8572378 | 176.9515 | 4.999689 | 157009.3 | 9.669146 | 213.2481
| 207.502125 | 82.4865 | 0.8875006 | 172.3317 | 4.999658 | 157991.8 | 10.22297 | 222.209
| 207.502125 | 79.962375 | 0.9260812 | 166.6857 | 4.999575 | 155151 | 11.05642 | 227.9635
| 207.502125 | 77.485875 | 0.9560429 | 168.2058 | 4.999828 | 153129.7 | 10.88452 | 222.2298
| 207.502125 | 74.96175 | 1.000135 | 176.4095 | 4.999566 | 156936.1 | 9.73487 | 214.0023
| 207.502125 | 72.48525 | 1.058619 | 177.2565 | 4.999616 | 146634.1 | 9.835559 | 198.5216
| 207.502125 | 69.961125 | 1.079439 | 172.9469 | 4.999576 | 160306.7 | 10.10012 | 224.5141
| 207.502125 | 67.48462 | 1.131399 | 181.3108 | 4.999595 | 153931.1 | 9.224012 | 202.4544
| 207.502125 | 64.9605 | 1.146734 | 168.7408 | 4.999606 | 156126.1 | 10.74255 | 225.7185
| 207.502125 | 62.484 | 1.201698 | 182.3224 | 4.999648 | 161611.7 | 8.988857 | 211.313
| 207.502125 | 59.959875 | 1.230506 | 176.5662 | 4.999718 | 166222.7 | 9.558725 | 226.8943
| 207.502125 | 57.483375 | 1.266306 | 171.4824 | 4.999635 | 158904.8 | 10.31564 | 224.9964
| 207.502125 | 54.95925 | 1.318334 | 182.6822 | 4.999841 | 175502.5 | 8.760189 | 229.8682
| 207.502125 | 52.48275 | 1.341051 | 166.2416 | 4.999595 | 153116.6 | 11.16864 | 225.7144
| 207.502125 | 49.95862 | 1.375193 | 165.7761 | 4.999697 | 149679 | 11.32232 | 221.4071
| 207.502125 | 47.482125 | 1.410665 | 180.6057 | 4.999766 | 174081.4 | 8.994942 | 231.3026
| 207.502125 | 44.958 | 1.442212 | 172.6458 | 4.999698 | 159478.1 | 10.15427 | 223.8284
| 207.502125 | 42.4815 | 1.47807 | 188.5374 | 4.99964 | 188831.7 | 8.052787 | 238.7888
| 207.502125 | 39.957375 | 1.496529 | 165.4082 | 4.999719 | 158875.3 | 11.16099 | 236.0111
| 207.502125 | 37.48087 | 1.540969 | 165.7578 | 4.999737 | 154501 | 11.2082 | 228.6871
| 207.502125 | 34.95675 | 1.571014 | 173.5696 | 4.999615 | 159341.7 | 10.03948 | 222.0626
| 207.502125 | 32.48025 | 1.624681 | 177.4829 | 4.999558 | 165085.5 | 9.470097 | 223.7451
| 207.502125 | 29.95612 | 1.670267 | 200.1071 | 4.999288 | 166947.4 | 7.301783 | 194.0547
| 207.502125 | 27.479625 | 1.695576 | 178.4381 | 4.999602 | 162441.5 | 9.403188 | 218.4729
| 207.502125 | 24.9555 | 1.735159 | 171.2493 | 4.999724 | 161179.1 | 10.30281 | 228.7434
| 207.502125 | 22.479 | 1.783016 | 170.0983 | 4.999607 | 164155.2 | 10.3985 | 235.2386
| 207.502125 | 19.95488 | 1.824922 | 170.8142 | 4.999669 | 153089.9 | 10.52376 | 217.681
| 207.502125 | 17.47837 | 1.860141 | 187.8803 | 4.999641 | 176638.4 | 8.23863 | 223.1976
| 207.502125 | 14.95425 | 1.915823 | 179.3061 | 4.999706 | 159419 | 9.354624 | 212.9133
| 207.502125 | 12.47775 | 1.954845 | 194.1215 | 4.999688 | 183309.4 | 7.622011 | 222.7027
| 207.502125 | 9.953625 | 1.991818 | 185.2395 | 4.999672 | 178837.7 | 8.465173 | 230.3491
| 207.502125 | 7.477125 | 2.016286 | 193.0212 | 4.999648 | 192186.3 | 7.634842 | 236.1563
| 207.502125 | 4.953 | 2.051422 | 165.0293 | 4.999699 | 156590.5 | 11.26841 | 233.2283
| 207.502125 | 2.4765 | 2.094444 | 173.4322 | 4.999682 | 157143.9 | 10.09855 | 219.1359
| 207.502125 | 0 | 2.147967 | 176.5541 | 4.999504 | 156899.9 | 9.718049 | 213.7217
| 210.02625 | 247.4595 | -1.542198 | 199.2028 | 4.999638 | 175306.3 | 7.289487 | 205.4596
| 210.02625 | 244.983 | -1.514935 | 199.1184 | 4.999632 | 184888 | 7.210765 | 217.6019
| 210.02625 | 242.458875 | -1.509184 | 172.3429 | 4.999586 | 155030.8 | 10.28013 | 217.9167
| 210.02625 | 239.982375 | -1.454569 | 174.7392 | 4.999726 | 153941.4 | 9.996654 | 212.4591
| 210.02625 | 237.45825 | -1.439868 | 171.0114 | 4.999637 | 159436.1 | 10.36723 | 226.5968
| 210.02625 | 234.98175 | -1.405935 | 169.5616 | 4.999738 | 161985.8 | 10.51148 | 232.9725
| 210.02625 | 232.457625 | -1.357919 | 173.7692 | 4.999675 | 166621.7 | 9.887059 | 232.2915
| 210.02625 | 229.981125 | -1.320073 | 166.6083 | 4.999744 | 154745.1 | 11.07743 | 227.4957
| 210.02625 | 227.457 | -1.287975 | 170.4438 | 4.999629 | 167047.9 | 10.30102 | 238.9465
| 210.02625 | 224.9805 | -1.256756 | 186.8111 | 4.999674 | 189917.7 | 8.200134 | 243.1734
| 210.02625 | 222.456375 | -1.203869 | 168.929 | 4.999468 | 149277 | 10.87054 | 215.3329
| 210.02625 | 219.979875 | -1.173571 | 168.7143 | 4.999792 | 157895.7 | 10.70935 | 228.3988
| 210.02625 | 217.45575 | -1.129473 | 181.6448 | 4.999659 | 165677.6 | 9.000401 | 217.9011
| 210.02625 | 214.97925 | -1.086205 | 183.1542 | 4.999714 | 171420.6 | 8.763681 | 223.441
| 210.02625 | 212.455125 | -1.051358 | 165.0915 | 4.999634 | 150301.7 | 11.41021 | 223.571
| 210.02625 | 209.978625 | -1.00894 | 176.4824 | 4.999629 | 162348 | 9.631546 | 221.5116
| 210.02625 | 207.4545 | -0.9578081 | 176.6672 | 4.999683 | 150996.6 | 9.817533 | 205.358
| 210.02625 | 204.978 | -0.9231076 | 171.4195 | 4.999721 | 160292.2 | 10.29739 | 227.1394
| 210.02625 | 202.453875 | -0.8796899 | 193.8611 | 4.999584 | 187021.8 | 7.609755 | 227.9731
| 210.02625 | 199.977375 | -0.8419749 | 194.7366 | 4.999693 | 180032.5 | 7.601934 | 217.548
| 210.02625 | 197.45325 | -0.8087409 | 189.1374 | 4.999735 | 175966.2 | 8.130265 | 220.392
| 210.02625 | 194.97675 | -0.7739884 | 189.4861 | 4.999635 | 180013.9 | 8.054945 | 225.2812
| 210.02625 | 192.452625 | -0.7455102 | 178.1166 | 4.999595 | 169356.5 | 9.332862 | 228.7614
| 210.02625 | 189.9761 | -0.698992 | 185.5775 | 4.999769 | 180721.8 | 8.411569 | 232.409
| 210.02625 | 187.499625 | -0.6611408 | 190.1012 | 4.99969 | 179007.4 | 8.010363 | 222.9997
| 210.02625 | 184.9755 | -0.6186526 | 179.7397 | 4.999598 | 158257 | 9.324963 | 210.6499
| 210.02625 | 182.499 | -0.5832252 | 174.8263 | 4.999583 | 153985.6 | 9.984535 | 212.3811
| 210.02625 | 179.974875 | -0.5557462 | 171.5576 | 4.999656 | 154180.6 | 10.40108 | 218.0068
| 210.02625 | 177.4984 | -0.5168617 | 172.1941 | 4.999483 | 149766.7 | 10.41125 | 210.6415
| 210.02625 | 174.97425 | -0.4800002 | 183.6598 | 4.999707 | 171178.1 | 8.715276 | 222.3105
| 210.02625 | 172.49775 | -0.4388439 | 190.801 | 4.999793 | 183364.2 | 7.904625 | 227.7615
| 210.02625 | 169.973625 | -0.4075933 | 177.6791 | 4.99966 | 169930.7 | 9.37398 | 230.3215
| 210.02625 | 167.497125 | -0.3623518 | 186.1928 | 4.999578 | 182950.1 | 8.328292 | 234.492
| 210.02625 | 164.973 | -0.3057915 | 195.6778 | 4.999657 | 186581.3 | 7.46567 | 224.6925
| 210.02625 | 162.4965 | -0.2839275 | 182.5126 | 4.999699 | 178524.1 | 8.740265 | 234.3885
| 210.02625 | 159.972375 | -0.2584794 | 190.9942 | 4.99963 | 188473.7 | 7.839243 | 234.3433
| 210.02625 | 157.495875 | -0.2238967 | 186.8182 | 4.999634 | 183091.5 | 8.267966 | 233.6709
| 210.02625 | 154.97175 | -0.1754962 | 184.3518 | 4.999559 | 173808.2 | 8.611999 | 224.8333
| 210.02625 | 152.49525 | -0.1423335 | 188.5848 | 4.999701 | 189973.1 | 8.037915 | 240.2881
| 210.02625 | 149.971125 | -0.1025468 | 189.4216 | 4.999645 | 182869.4 | 8.031518 | 229.2294
| 210.02625 | 147.494625 | -0.05406834 | 187.1531 | 4.999688 | 169039.4 | 8.397794 | 214.1074
| 210.02625 | 144.9705 | -0.02961677 | 176.9155 | 4.99953 | 155925.1 | 9.692785 | 211.7933
| 210.02625 | 142.494 | 0.009754549 | 179.0744 | 4.999692 | 156556.9 | 9.429805 | 209.3344
| 210.02625 | 139.969875 | 0.03808953 | 182.6341 | 4.999672 | 174495.2 | 8.777381 | 228.5392
| 210.02625 | 137.493375 | 0.07036713 | 170.374 | 4.999736 | 164027.8 | 10.36473 | 234.5441
| 210.02625 | 134.96925 | 0.1180305 | 171.389 | 4.999724 | 158753.8 | 10.33108 | 224.9386
| 210.02625 | 132.49275 | 0.154112 | 177.0201 | 4.999626 | 164845 | 9.527602 | 224.1696
| 210.02625 | 129.968625 | 0.1882512 | 168.6514 | 4.999715 | 153960.6 | 10.8026 | 222.6734
| 210.02625 | 127.492125 | 0.2186402 | 162.4698 | 4.999646 | 153770.8 | 11.73098 | 233.7848
| 210.02625 | 124.968 | 0.2743217 | 169.8356 | 4.999688 | 157624.5 | 10.56089 | 225.9974
| 210.02625 | 122.4915 | 0.3182473 | 178.7059 | 4.999596 | 156975.1 | 9.4645 | 210.4714
| 210.02625 | 119.967375 | 0.3503422 | 171.6053 | 4.999615 | 148221.2 | 10.52542 | 209.3981
| 210.02625 | 117.490875 | 0.3790806 | 166.9964 | 4.999709 | 163230.3 | 10.84087 | 239.6558
| 210.02625 | 114.96675 | 0.418139 | 167.6285 | 4.999598 | 151780.7 | 10.99765 | 221.2479
| 210.02625 | 112.49025 | 0.4726166 | 192.4534 | 4.999589 | 158958.8 | 8.036122 | 193.7905
| 210.02625 | 109.966125 | 0.5099401 | 191.8011 | 4.999595 | 182748.7 | 7.823321 | 225.4164
| 210.02625 | 107.489625 | 0.5256141 | 170.1741 | 4.999597 | 151000.2 | 10.65698 | 215.734
| 210.02625 | 104.9655 | 0.5579235 | 172.0922 | 4.999688 | 153550.5 | 10.34374 | 216.2086
| 210.02625 | 102.489 | 0.601212 | 170.4017 | 4.999695 | 153916.6 | 10.56186 | 219.5806
| 210.02625 | 99.96487 | 0.6322307 | 176.9407 | 4.999654 | 157296.5 | 9.665165 | 213.6655
| 210.02625 | 97.488375 | 0.667532 | 179.1072 | 4.999657 | 169867.9 | 9.215116 | 227.8333
| 210.02625 | 94.96425 | 0.7121913 | 172.705 | 4.999471 | 161333.5 | 10.11165 | 226.4223
| 210.02625 | 92.48775 | 0.7496849 | 169.3488 | 4.999593 | 165513.2 | 10.47338 | 238.674
| 210.02625 | 89.963625 | 0.796322 | 190.1123 | 4.999664 | 167451.4 | 8.140062 | 207.7689
| 210.02625 | 87.48712 | 0.8164006 | 181.455 | 4.999603 | 180695.3 | 8.822738 | 239.2632
| 210.02625 | 84.963 | 0.8525231 | 186.797 | 4.99974 | 185429.2 | 8.246013 | 236.9396
| 210.02625 | 82.4865 | 0.894571 | 183.1503 | 4.999497 | 176343 | 8.701433 | 230.2742
| 210.02625 | 79.962375 | 0.9283246 | 169.2851 | 4.999695 | 161243.3 | 10.56317 | 232.3651
| 210.02625 | 77.485875 | 0.9826922 | 176.5812 | 4.999667 | 157292.6 | 9.708072 | 214.2292
| 210.02625 | 74.96175 | 1.016037 | 176.8233 | 4.999817 | 149308.4 | 9.833057 | 202.8064
| 210.02625 | 72.48525 | 1.039835 | 173.1955 | 4.999652 | 159779.4 | 10.07861 | 223.3273
| 210.02625 | 69.961125 | 1.066257 | 174.753 | 4.999636 | 162502.1 | 9.836402 | 224.6142
| 210.02625 | 67.48462 | 1.106091 | 176.8321 | 4.999585 | 158856.9 | 9.650101 | 216.0204
| 210.02625 | 64.9605 | 1.145405 | 180.8126 | 4.999648 | 174990 | 8.960839 | 232.2415
| 210.02625 | 62.484 | 1.188228 | 169.1159 | 4.999658 | 167004.5 | 10.47765 | 241.3778
| 210.02625 | 59.959875 | 1.236291 | 187.561 | 4.999606 | 174190.8 | 8.296449 | 220.3891
| 210.02625 | 57.483375 | 1.260866 | 173.9223 | 4.99965 | 159219.7 | 9.997625 | 221.2952
| 210.02625 | 54.95925 | 1.296867 | 167.2967 | 4.999709 | 154062.2 | 10.99307 | 225.2278
| 210.02625 | 52.48275 | 1.334727 | 165.6385 | 4.999715 | 154671.8 | 11.22188 | 229.1657
| 210.02625 | 49.95862 | 1.370886 | 176.7787 | 4.999782 | 160175.2 | 9.633933 | 217.9598
| 210.02625 | 47.482125 | 1.408494 | 186.889 | 4.999656 | 186692.7 | 8.224515 | 238.5416
| 210.02625 | 44.958 | 1.439245 | 171.324 | 4.999633 | 146714.8 | 10.59892 | 207.7135
| 210.02625 | 42.4815 | 1.468088 | 171.9822 | 4.999724 | 163384.3 | 10.16732 | 230.695
| 210.02625 | 39.957375 | 1.496797 | 173.2851 | 4.999745 | 162230.7 | 10.02291 | 226.7284
| 210.02625 | 37.48087 | 1.549491 | 178.8362 | 4.999699 | 161763.6 | 9.369194 | 216.8952
| 210.02625 | 34.95675 | 1.575068 | 167.769 | 4.999741 | 158741.3 | 10.82361 | 231.3841
| 210.02625 | 32.48025 | 1.629556 | 181.2581 | 4.999776 | 153456.3 | 9.238626 | 201.896
| 210.02625 | 29.95612 | 1.656309 | 172.7498 | 4.999643 | 159314.6 | 10.14392 | 223.4132
| 210.02625 | 27.479625 | 1.689348 | 167.5856 | 4.999612 | 156266.7 | 10.90219 | 228.0017
| 210.02625 | 24.9555 | 1.733841 | 169.801 | 4.99962 | 154288.3 | 10.6356 | 221.1534
| 210.02625 | 22.479 | 1.789746 | 176.3414 | 4.999629 | 160986 | 9.671391 | 219.813
| 210.02625 | 19.95488 | 1.821007 | 174.841 | 4.999488 | 163570 | 9.806995 | 226.0013
| 210.02625 | 17.47837 | 1.864967 | 179.8968 | 4.999664 | 157210.6 | 9.325196 | 208.9812
| 210.02625 | 14.95425 | 1.892163 | 193.356 | 4.999662 | 182267.6 | 7.695646 | 222.4626
| 210.02625 | 12.47775 | 1.95188 | 181.1349 | 4.999628 | 160839.2 | 9.128585 | 212.0567
| 210.02625 | 9.953625 | 1.970262 | 182.6149 | 4.999737 | 177411.1 | 8.743353 | 232.6524
| 210.02625 | 7.477125 | 2.022888 | 195.5376 | 4.999651 | 176699.3 | 7.568276 | 212.138
| 210.02625 | 4.953 | 2.042841 | 192.7815 | 4.999653 | 182580.6 | 7.741179 | 223.725
| 210.02625 | 2.4765 | 2.083681 | 171.6062 | 4.999646 | 165541.2 | 10.17698 | 234.5594
| 210.02625 | 0 | 2.121635 | 165.1675 | 4.999607 | 161060.4 | 11.14894 | 239.8436
| 212.5028 | 247.4595 | -1.578196 | 181.8517 | 4.99967 | 178481.9 | 8.808492 | 235.4391
| 212.5028 | 244.983 | -1.530859 | 168.4221 | 4.999666 | 153171.4 | 10.85246 | 221.9106
| 212.5028 | 242.458875 | -1.515565 | 187.255 | 4.999697 | 190694 | 8.151857 | 243.5106
| 212.5028 | 239.982375 | -1.480168 | 187.2939 | 4.999684 | 188483.2 | 8.169452 | 240.3602
| 212.5028 | 237.45825 | -1.414461 | 182.5318 | 4.999597 | 156796 | 9.042497 | 204.5201
| 212.5028 | 234.98175 | -1.408563 | 170.1443 | 4.999868 | 167505.1 | 10.33286 | 240.1978
| 212.5028 | 232.457625 | -1.343324 | 182.1871 | 4.99965 | 149371.3 | 9.209488 | 195.1569
| 212.5028 | 229.981125 | -1.329819 | 164.2411 | 4.999587 | 149673.4 | 11.55718 | 224.1726
| 212.5028 | 227.457 | -1.279025 | 165.0263 | 4.999736 | 170467.6 | 10.98277 | 254.8914
| 212.5028 | 224.9805 | -1.230311 | 187.2411 | 4.999747 | 156422.5 | 8.563621 | 197.4313
| 212.5028 | 222.456375 | -1.215915 | 181.4961 | 4.999595 | 177035.4 | 8.862964 | 233.9895
| 212.5028 | 219.979875 | -1.168594 | 166.9114 | 4.999513 | 149839.7 | 11.14859 | 219.6351
| 212.5028 | 217.45575 | -1.135027 | 171.6195 | 4.999807 | 159948.5 | 10.27809 | 226.2867
| 212.5028 | 214.97925 | -1.095175 | 172.5803 | 4.999662 | 164524.3 | 10.07085 | 231.313
| 212.5028 | 212.455125 | -1.051355 | 176.6767 | 4.999655 | 166760.7 | 9.537217 | 227.4779
| 212.5028 | 209.978625 | -1.010028 | 178.1492 | 4.999593 | 165972.1 | 9.380195 | 223.9034
| 212.5028 | 207.4545 | -0.9660606 | 184.1968 | 4.999621 | 161533 | 8.793887 | 208.4297
| 212.5028 | 204.978 | -0.9273837 | 177.2756 | 4.999628 | 162338.9 | 9.53873 | 220.2023
| 212.5028 | 202.453875 | -0.8841712 | 173.6525 | 4.99981 | 160695.9 | 10.00472 | 223.8765
| 212.5028 | 199.977375 | -0.864539 | 170.4807 | 4.999728 | 156130.6 | 10.50458 | 222.6753
| 212.5028 | 197.45325 | -0.8096188 | 191.4151 | 4.999737 | 182692.5 | 7.85753 | 225.9262
| 212.5028 | 194.97675 | -0.7695913 | 195.332 | 4.999671 | 185681.2 | 7.501436 | 224.026
| 212.5028 | 192.452625 | -0.7323527 | 192.765 | 4.999653 | 183275.8 | 7.735972 | 224.6675
| 212.5028 | 189.9761 | -0.7042657 | 190.3002 | 4.999672 | 181102.7 | 7.971037 | 225.4977
| 212.5028 | 187.499625 | -0.6572877 | 186.478 | 4.999602 | 173515.4 | 8.407493 | 221.1275
| 212.5028 | 184.9755 | -0.6210435 | 183.0479 | 4.99977 | 171923.6 | 8.768132 | 224.3044
| 212.5028 | 182.499 | -0.5911385 | 173.2995 | 4.99975 | 167328.1 | 9.933434 | 234.1623
| 212.5028 | 179.974875 | -0.5575626 | 168.8171 | 4.999648 | 153707.1 | 10.7848 | 222.009
| 212.5028 | 177.4984 | -0.5245825 | 170.1445 | 4.999611 | 155361.5 | 10.56579 | 222.1305
| 212.5028 | 174.97425 | -0.4765617 | 172.3362 | 4.999613 | 152359.7 | 10.33656 | 214.1021
| 212.5028 | 172.49775 | -0.4304585 | 184.5638 | 4.999715 | 155103.8 | 8.855669 | 199.3905
| 212.5028 | 169.973625 | -0.4058467 | 179.0632 | 4.999691 | 166990 | 9.262248 | 223.843
| 212.5028 | 167.497125 | -0.3624422 | 188.4814 | 4.999785 | 188167.8 | 8.064445 | 237.9657
| 212.5028 | 164.973 | -0.3070067 | 195.4097 | 4.999637 | 175875.1 | 7.586928 | 211.2621
| 212.5028 | 162.4965 | -0.2984254 | 195.4241 | 4.999739 | 189499.7 | 7.461339 | 228.8908
| 212.5028 | 159.972375 | -0.2568946 | 195.1908 | 4.999667 | 193876 | 7.444113 | 235.0319
| 212.5028 | 157.495875 | -0.2222924 | 191.2244 | 4.99969 | 188315.1 | 7.820933 | 233.7659
| 212.5028 | 154.97175 | -0.1711951 | 198.1798 | 4.999636 | 180942.5 | 7.317208 | 213.8969
| 212.5028 | 152.49525 | -0.1390588 | 190.8879 | 4.999613 | 184028.7 | 7.890215 | 228.5178
| 212.5028 | 149.971125 | -0.1051419 | 189.4279 | 4.999708 | 189387.3 | 7.968143 | 238.1004
| 212.5028 | 147.494625 | -0.06297207 | 200.0084 | 4.999659 | 187433.2 | 7.122795 | 219.5914
| 212.5028 | 144.9705 | -0.02792523 | 195.0796 | 4.999686 | 181043 | 7.564145 | 218.3656
| 212.5028 | 142.494 | 0.007350709 | 188.7174 | 4.999618 | 173657.4 | 8.194696 | 217.9414
| 212.5028 | 139.969875 | 0.03945956 | 173.7128 | 4.99969 | 161051.8 | 9.99044 | 224.2871
| 212.5028 | 137.493375 | 0.07224432 | 171.7261 | 4.999692 | 161043.6 | 10.24322 | 227.7047
| 212.5028 | 134.96925 | 0.1204296 | 172.3134 | 4.999639 | 159537 | 10.19564 | 224.4834
| 212.5028 | 132.49275 | 0.1737438 | 173.12 | 4.999664 | 151406.6 | 10.25457 | 211.4755
| 212.5028 | 129.968625 | 0.1966198 | 161.9595 | 4.999666 | 149857.7 | 11.91566 | 228.714
| 212.5028 | 127.492125 | 0.2305199 | 164.6798 | 4.999703 | 160198.3 | 11.24008 | 239.4593
| 212.5028 | 124.968 | 0.2693445 | 169.9378 | 4.999571 | 154792.5 | 10.6059 | 221.6545
| 212.5028 | 122.4915 | 0.3097737 | 179.6967 | 4.999692 | 160599.6 | 9.291256 | 213.9359
| 212.5028 | 119.967375 | 0.343635 | 176.7541 | 4.999533 | 175910.3 | 9.393533 | 240.5938
| 212.5028 | 117.490875 | 0.3715895 | 170.4225 | 4.99972 | 158266.5 | 10.46885 | 225.9107
| 212.5028 | 114.96675 | 0.4104037 | 175.0476 | 4.999683 | 169698.1 | 9.683174 | 234.5386
| 212.5028 | 112.49025 | 0.4742285 | 192.8589 | 4.999661 | 185275.7 | 7.709371 | 227.1742
| 212.5028 | 109.966125 | 0.4862083 | 173.0563 | 4.999728 | 166099.1 | 9.984181 | 232.7859
| 212.5028 | 107.489625 | 0.515685 | 184.4135 | 4.999524 | 169280.5 | 8.663532 | 218.5479
| 212.5028 | 104.9655 | 0.5563369 | 180.5643 | 4.999607 | 172860 | 9.015229 | 229.6445
| 212.5028 | 102.489 | 0.5930453 | 183.6235 | 4.999623 | 172604.3 | 8.700429 | 224.329
| 212.5028 | 99.96487 | 0.6395824 | 164.4723 | 4.999771 | 154330 | 11.40575 | 230.8226
| 212.5028 | 97.488375 | 0.6755268 | 173.3466 | 4.999681 | 149545.5 | 10.26522 | 208.4891
| 212.5028 | 94.96425 | 0.7092566 | 179.8599 | 4.999627 | 161939.8 | 9.25138 | 215.531
| 212.5028 | 92.48775 | 0.7608664 | 192.6149 | 4.999612 | 183226.7 | 7.749103 | 224.827
| 212.5028 | 89.963625 | 0.7793106 | 187.5246 | 4.9997 | 187724.5 | 8.155667 | 238.9238
| 212.5028 | 87.48712 | 0.8163314 | 192.8643 | 4.999686 | 190927.5 | 7.658695 | 234.7105
| 212.5028 | 84.963 | 0.8485028 | 179.4881 | 4.999522 | 175570.9 | 9.094761 | 235.3128
| 212.5028 | 82.4865 | 0.9006442 | 181.6244 | 4.999662 | 157881.2 | 9.122927 | 207.3081
| 212.5028 | 79.962375 | 0.9311987 | 185.3201 | 4.999525 | 175140.5 | 8.500143 | 225.1346
| 212.5028 | 77.485875 | 0.9704062 | 167.9499 | 4.99965 | 152586.8 | 10.9329 | 221.8757
| 212.5028 | 74.96175 | 1.0071 | 161.8402 | 4.99966 | 149706 | 11.93925 | 228.7074
| 212.5028 | 72.48525 | 1.033082 | 173.265 | 4.99967 | 169457.3 | 9.902747 | 237.3688
| 212.5028 | 69.961125 | 1.099333 | 177.4875 | 4.999646 | 148876.7 | 9.760969 | 201.2268
| 212.5028 | 67.48462 | 1.141707 | 195.7324 | 4.999638 | 186692.1 | 7.460296 | 224.7567
| 212.5028 | 64.9605 | 1.184799 | 199.955 | 4.999471 | 186375.2 | 7.134981 | 218.3244
| 212.5028 | 62.484 | 1.218121 | 190.9756 | 4.999753 | 182292.1 | 7.899794 | 226.0599
| 212.5028 | 59.959875 | 1.252257 | 200.7376 | 4.999684 | 183688.1 | 7.098856 | 213.873
| 212.5028 | 57.483375 | 1.261086 | 175.8196 | 4.999704 | 156563.5 | 9.813291 | 214.4203
| 212.5028 | 54.95925 | 1.302306 | 172.9443 | 4.999776 | 158645.1 | 10.13213 | 222.1154
| 212.5028 | 52.48275 | 1.334618 | 174.8778 | 4.999593 | 160065.9 | 9.863943 | 220.9137
| 212.5028 | 49.95862 | 1.370768 | 178.4685 | 4.999643 | 159955.1 | 9.440792 | 214.9605
| 212.5028 | 47.482125 | 1.406971 | 185.6834 | 4.999608 | 184655.2 | 8.358775 | 237.7025
| 212.5028 | 44.958 | 1.434074 | 173.0112 | 4.999605 | 159877.9 | 10.1 | 223.783
| 212.5028 | 42.4815 | 1.461113 | 161.5568 | 4.999617 | 148851.1 | 12.00921 | 227.9287
| 212.5028 | 39.957375 | 1.499334 | 184.6083 | 4.999709 | 179374.5 | 8.520745 | 232.117
| 212.5028 | 37.48087 | 1.536456 | 172.6537 | 4.999632 | 160322.7 | 10.13727 | 225.0409
| 212.5028 | 34.95675 | 1.603349 | 172.0406 | 4.999679 | 152782.4 | 10.36669 | 215.1929
| 212.5028 | 32.48025 | 1.646384 | 205.8828 | 4.99948 | 171847.1 | 6.828204 | 192.9954
| 212.5028 | 29.95612 | 1.663569 | 174.2507 | 4.999566 | 154374.4 | 10.04893 | 213.8522
| 212.5028 | 27.479625 | 1.686157 | 173.6654 | 4.999551 | 153725.9 | 10.13603 | 213.8798
| 212.5028 | 24.9555 | 1.720436 | 175.8661 | 4.999579 | 160310.9 | 9.739754 | 219.6334
| 212.5028 | 22.479 | 1.765732 | 162.9263 | 4.999563 | 159964.8 | 11.51107 | 242.5613
| 212.5028 | 19.95488 | 1.814605 | 176.355 | 4.999671 | 160781 | 9.67341 | 219.501
| 212.5028 | 17.47837 | 1.851516 | 172.09 | 4.999585 | 154991.3 | 10.31397 | 218.2825
| 212.5028 | 14.95425 | 1.889699 | 174.5229 | 4.999714 | 161105 | 9.889243 | 222.9949
| 212.5028 | 12.47775 | 1.923343 | 188.2197 | 4.999655 | 190150.9 | 8.069048 | 241.1383
| 212.5028 | 9.953625 | 1.966202 | 180.7066 | 4.999645 | 156994.6 | 9.238396 | 207.4717
| 212.5028 | 7.477125 | 2.019046 | 175.7591 | 4.999588 | 157712.3 | 9.79917 | 216.1333
| 212.5028 | 4.953 | 2.044058 | 171.4255 | 4.999685 | 154846.5 | 10.4048 | 219.1916
| 212.5028 | 2.4765 | 2.078755 | 184.1024 | 4.999755 | 171780 | 8.662908 | 222.443
| 212.5028 | 0 | 2.115411 | 169.3709 | 4.999418 | 159611.1 | 10.58307 | 229.7697
| 215.0269 | 247.4595 | -1.589396 | 189.9653 | 4.999699 | 187374.1 | 7.939427 | 234.4842
| 215.0269 | 244.983 | -1.551462 | 182.0388 | 4.99969 | 173713.3 | 8.848859 | 228.4175
| 215.0269 | 242.458875 | -1.515404 | 163.8438 | 4.999746 | 155495 | 11.47404 | 233.804
| 215.0269 | 239.982375 | -1.46509 | 163.3036 | 4.999791 | 155336.7 | 11.56156 | 234.5993
| 215.0269 | 237.45825 | -1.399183 | 187.6369 | 4.999673 | 168503.2 | 8.358249 | 212.686
| 215.0269 | 234.98175 | -1.397823 | 167.9828 | 4.999654 | 148855.3 | 11.01678 | 216.3305
| 215.0269 | 232.457625 | -1.343542 | 183.0194 | 4.999602 | 148612.3 | 9.132182 | 193.0171
| 215.0269 | 229.981125 | -1.329402 | 160.1413 | 4.999594 | 161960.5 | 11.90704 | 251.5042
| 215.0269 | 227.457 | -1.251516 | 181.3914 | 4.99965 | 152381.8 | 9.242651 | 200.2675
| 215.0269 | 224.9805 | -1.24344 | 168.5992 | 4.999646 | 156499.9 | 10.7544 | 226.5261
| 215.0269 | 222.456375 | -1.206903 | 170.2039 | 4.999727 | 159162.6 | 10.48029 | 227.6182
| 215.0269 | 219.979875 | -1.170875 | 169.7631 | 4.999622 | 156717.1 | 10.5893 | 224.7862
| 215.0269 | 217.45575 | -1.130113 | 168.9296 | 4.999616 | 149678.5 | 10.86134 | 215.917
| 215.0269 | 214.97925 | -1.091059 | 195.0016 | 4.999747 | 185438.9 | 7.530528 | 224.1951
| 215.0269 | 212.455125 | -1.052397 | 177.9902 | 4.999396 | 168045.9 | 9.366147 | 227.1055
| 215.0269 | 209.978625 | -1.01271 | 169.8638 | 4.99974 | 154739.4 | 10.61764 | 221.7063
| 215.0269 | 207.4545 | -0.9657782 | 174.8161 | 4.999766 | 154762.9 | 9.971052 | 213.4932
| 215.0269 | 204.978 | -0.9323212 | 185.7459 | 4.999815 | 174547.5 | 8.466349 | 223.6602
| 215.0269 | 202.453875 | -0.8942224 | 192.2851 | 4.999765 | 178693.9 | 7.822064 | 219.3433
| 215.0269 | 199.977375 | -0.8613984 | 179.0693 | 4.999654 | 157233.5 | 9.418516 | 210.2704
| 215.0269 | 197.45325 | -0.8250065 | 174.724 | 4.999688 | 158297.6 | 9.915235 | 218.6477
| 215.0269 | 194.97675 | -0.7870536 | 163.7844 | 4.999799 | 152014.1 | 11.56888 | 228.5764
| 215.0269 | 192.452625 | -0.7450879 | 171.7863 | 4.999509 | 158729.1 | 10.27903 | 224.2136
| 215.0269 | 189.9761 | -0.6952334 | 197.2072 | 4.999612 | 197386 | 7.25877 | 236.5743
| 215.0269 | 187.499625 | -0.6602409 | 197.9584 | 4.999696 | 182873.4 | 7.317515 | 216.6545
| 215.0269 | 184.9755 | -0.6230584 | 189.3152 | 4.999724 | 181925.6 | 8.050793 | 228.1199
| 215.0269 | 182.499 | -0.5913176 | 179.7984 | 4.999675 | 168126.5 | 9.164288 | 224.2422
| 215.0269 | 179.974875 | -0.559677 | 177.5681 | 4.999617 | 179793.5 | 9.250519 | 244.8241
| 215.0269 | 177.4984 | -0.5072397 | 182.0825 | 4.999616 | 160763.5 | 9.027446 | 210.5234
| 215.0269 | 174.97425 | -0.482716 | 160.5123 | 4.999671 | 152458.9 | 12.08364 | 235.5764
| 215.0269 | 172.49775 | -0.4330687 | 186.9328 | 4.99949 | 167219.6 | 8.441857 | 212.0088
| 215.0269 | 169.973625 | -0.3885083 | 190.8956 | 4.999662 | 179042 | 7.939438 | 221.8538
| 215.0269 | 167.497125 | -0.3442845 | 193.0073 | 4.999593 | 186190.3 | 7.688389 | 228.1629
| 215.0269 | 164.973 | -0.3373101 | 175.0528 | 4.99977 | 175452 | 9.597104 | 242.9999
| 215.0269 | 162.4965 | -0.2948742 | 190.2044 | 4.9996 | 181506.9 | 7.975302 | 226.185
| 215.0269 | 159.972375 | -0.2466958 | 192.5975 | 4.99968 | 185210.8 | 7.732105 | 227.484
| 215.0269 | 157.495875 | -0.2187899 | 190.6665 | 4.99959 | 172897.6 | 8.025818 | 214.088
| 215.0269 | 154.97175 | -0.1782401 | 189.7514 | 4.999744 | 178141.2 | 8.050982 | 222.3716
| 215.0269 | 152.49525 | -0.1414389 | 184.0116 | 4.999641 | 175632.5 | 8.623769 | 227.8922
| 215.0269 | 149.971125 | -0.09694401 | 188.0091 | 4.999771 | 184816.8 | 8.1402 | 234.1224
| 215.0269 | 147.494625 | -0.07840007 | 164.8079 | 4.999572 | 160482.9 | 11.21443 | 239.6494
| 215.0269 | 144.9705 | -0.02512173 | 190.2053 | 4.99969 | 168630.9 | 8.117316 | 209.1726
| 215.0269 | 142.494 | 0.01040578 | 177.9951 | 4.999708 | 153767.5 | 9.605362 | 207.1492
| 215.0269 | 139.969875 | 0.04704478 | 179.8417 | 4.999689 | 154181.7 | 9.384407 | 204.9444
| 215.0269 | 137.493375 | 0.07752178 | 171.8529 | 4.999671 | 150245.7 | 10.44658 | 211.8769
| 215.0269 | 134.96925 | 0.1163047 | 172.0207 | 4.999663 | 154531.7 | 10.3327 | 217.7373
| 215.0269 | 132.49275 | 0.1475604 | 167.5639 | 4.999684 | 161024.3 | 10.80519 | 235.2148
| 215.0269 | 129.968625 | 0.1971245 | 169.4659 | 4.999691 | 153532.9 | 10.69845 | 220.6268
| 215.0269 | 127.492125 | 0.2310857 | 172.0026 | 4.99974 | 157267.1 | 10.28007 | 221.7194
| 215.0269 | 124.968 | 0.2605647 | 163.29 | 4.999606 | 153580.5 | 11.6062 | 231.9122
| 215.0269 | 122.4915 | 0.2969056 | 168.565 | 4.99975 | 160879.3 | 10.669 | 233.1385
| 215.0269 | 119.967375 | 0.343324 | 192.4012 | 4.999606 | 187164.5 | 7.730692 | 230.3869
| 215.0269 | 117.490875 | 0.3690927 | 190.3857 | 4.99966 | 181746.9 | 7.956943 | 226.2298
| 215.0269 | 114.96675 | 0.4410828 | 195.0196 | 4.99959 | 182496.3 | 7.555377 | 220.3347
| 215.0269 | 112.49025 | 0.4438417 | 170.4881 | 4.999692 | 157371.5 | 10.47805 | 224.4805
| 215.0269 | 109.966125 | 0.4817024 | 169.2873 | 4.99969 | 157459.7 | 10.63911 | 226.7248
| 215.0269 | 107.489625 | 0.5157183 | 174.8311 | 4.999675 | 165542.1 | 9.775609 | 228.8692
| 215.0269 | 104.9655 | 0.5683223 | 176.5195 | 4.999581 | 157140 | 9.718004 | 214.113
| 215.0269 | 102.489 | 0.5942722 | 166.7651 | 4.999749 | 161134.1 | 10.91622 | 236.8882
| 215.0269 | 99.96487 | 0.6318302 | 165.9264 | 4.999731 | 155522.1 | 11.15964 | 229.9212
| 215.0269 | 97.488375 | 0.693067 | 180.8795 | 4.999715 | 158832.8 | 9.188957 | 209.71
| 215.0269 | 94.96425 | 0.7062463 | 193.1086 | 4.999661 | 185667.5 | 7.684777 | 227.3166
| 215.0269 | 92.48775 | 0.7599197 | 192.8039 | 4.999662 | 180094.7 | 7.763401 | 220.4218
| 215.0269 | 89.963625 | 0.7745356 | 180.6761 | 4.999582 | 183473.9 | 8.870934 | 244.618
| 215.0269 | 87.48712 | 0.8277984 | 182.6599 | 4.99968 | 167871.7 | 8.862359 | 219.3345
| 215.0269 | 84.963 | 0.8664816 | 195.4177 | 4.999561 | 170077.1 | 7.646308 | 203.8989
| 215.0269 | 82.4865 | 0.8973272 | 172.3699 | 4.999575 | 159942.6 | 10.18055 | 224.9759
| 215.0269 | 79.962375 | 0.939901 | 167.3329 | 4.999722 | 152266.8 | 11.02935 | 222.4909
| 215.0269 | 77.485875 | 0.9646661 | 181.1466 | 4.999704 | 173238.7 | 8.948553 | 229.2159
| 215.0269 | 74.96175 | 1.002403 | 174.0538 | 4.999514 | 161604.2 | 9.937721 | 224.5041
| 215.0269 | 72.48525 | 1.048569 | 161.5421 | 4.999587 | 151620.3 | 11.93604 | 232.2433
| 215.0269 | 69.961125 | 1.108288 | 196.1175 | 4.999759 | 180608.6 | 7.48396 | 216.3353
| 215.0269 | 67.48462 | 1.145783 | 192.7613 | 4.999596 | 176909.5 | 7.798979 | 216.3192
| 215.0269 | 64.9605 | 1.147215 | 172.5678 | 4.999753 | 158539 | 10.18226 | 222.6006
| 215.0269 | 62.484 | 1.181872 | 170.6923 | 4.999516 | 156189.8 | 10.47434 | 222.3947
| 215.0269 | 59.959875 | 1.239968 | 173.618 | 4.99965 | 154847.4 | 10.11982 | 215.5503
| 215.0269 | 57.483375 | 1.258881 | 170.1538 | 4.999674 | 157469.2 | 10.52097 | 225.2084
| 215.0269 | 54.95925 | 1.299928 | 172.1315 | 4.999612 | 150205.8 | 10.41021 | 211.3674
| 215.0269 | 52.48275 | 1.333927 | 178.3392 | 4.999667 | 160000.4 | 9.454913 | 215.2269
| 215.0269 | 49.95862 | 1.362443 | 166.6699 | 4.999714 | 156438.5 | 11.03024 | 229.9337
| 215.0269 | 47.482125 | 1.410233 | 186.4395 | 4.999581 | 176694.9 | 8.373867 | 225.5032
| 215.0269 | 44.958 | 1.438969 | 170.2156 | 4.999574 | 150340.5 | 10.66621 | 214.7111
| 215.0269 | 42.4815 | 1.46697 | 172.7242 | 4.999639 | 160024.5 | 10.13385 | 224.4866
| 215.0269 | 39.957375 | 1.494315 | 170.687 | 4.999416 | 148227.3 | 10.64983 | 210.8953
| 215.0269 | 37.48087 | 1.534108 | 169.8952 | 4.999636 | 151431.8 | 10.68579 | 216.8295
| 215.0269 | 34.95675 | 1.572863 | 170.569 | 4.999654 | 153578.9 | 10.54633 | 218.8047
| 215.0269 | 32.48025 | 1.608727 | 165.0394 | 4.99973 | 155575 | 11.29043 | 231.6571
| 215.0269 | 29.95612 | 1.638149 | 166.4586 | 4.999744 | 153901.8 | 11.11874 | 226.5008
| 215.0269 | 27.479625 | 1.687936 | 174.7037 | 4.99959 | 153605.7 | 10.00739 | 212.0424
| 215.0269 | 24.9555 | 1.726056 | 183.1014 | 4.999667 | 157579.3 | 8.969228 | 204.7423
| 215.0269 | 22.479 | 1.776697 | 171.983 | 4.99973 | 152057.6 | 10.38991 | 214.2509
| 215.0269 | 19.95488 | 1.812125 | 174.9259 | 4.999696 | 156652.3 | 9.921048 | 215.9837
| 215.0269 | 17.47837 | 1.853715 | 181.008 | 4.999602 | 163355.5 | 9.1033 | 215.697
| 215.0269 | 14.95425 | 1.88423 | 177.2917 | 4.999612 | 162188.9 | 9.539301 | 219.9645
| 215.0269 | 12.47775 | 1.913781 | 168.9548 | 4.999633 | 158573.7 | 10.66166 | 228.975
| 215.0269 | 9.953625 | 1.951422 | 181.8913 | 4.999679 | 174748.5 | 8.850878 | 230.1094
| 215.0269 | 7.477125 | 2.00498 | 174.8667 | 4.999564 | 159163.6 | 9.881504 | 219.6449
| 215.0269 | 4.953 | 2.042356 | 171.8734 | 4.999592 | 160805.3 | 10.22836 | 227.0968
| 215.0269 | 2.4765 | 2.079879 | 178.9138 | 4.999651 | 158648.2 | 9.411987 | 212.457
| 215.0269 | 0 | 2.111414 | 178.2404 | 4.999767 | 161553.7 | 9.440651 | 217.5491
| 217.5034 | 247.4595 | -1.586114 | 169.5751 | 4.99974 | 163076.2 | 10.48883 | 234.5823
| 217.5034 | 244.983 | -1.556376 | 167.5452 | 4.999734 | 161151 | 10.80539 | 235.4428
| 217.5034 | 242.458875 | -1.515256 | 179.4976 | 4.999626 | 167957.3 | 9.199679 | 224.4942
| 217.5034 | 239.982375 | -1.481046 | 169.0784 | 4.999639 | 157069.8 | 10.67586 | 226.5181
| 217.5034 | 237.45825 | -1.407696 | 190.6534 | 4.999613 | 167533.5 | 8.089655 | 207.1202
| 217.5034 | 234.98175 | -1.401671 | 179.9356 | 4.999699 | 160323.7 | 9.269097 | 213.187
| 217.5034 | 232.457625 | -1.372249 | 168.1471 | 4.999748 | 165138.5 | 10.64378 | 240.3768
| 217.5034 | 229.981125 | -1.33112 | 190.1667 | 4.999687 | 186353.8 | 7.931308 | 232.7787
| 217.5034 | 227.457 | -1.293911 | 190.1904 | 4.999679 | 184467.4 | 7.947343 | 230.1896
| 217.5034 | 224.9805 | -1.246882 | 179.9763 | 4.999532 | 161655.5 | 9.242756 | 214.9567
| 217.5034 | 222.456375 | -1.214935 | 169.3749 | 4.999659 | 157311.7 | 10.63009 | 226.3499
| 217.5034 | 219.979875 | -1.175351 | 175.2346 | 4.999729 | 167213.9 | 9.700121 | 230.596
| 217.5034 | 217.45575 | -1.134118 | 167.8842 | 4.99955 | 161322.7 | 10.75396 | 235.0677
| 217.5034 | 214.97925 | -1.091949 | 179.201 | 4.999616 | 164366.9 | 9.286669 | 219.9429
| 217.5034 | 212.455125 | -1.059375 | 181.9106 | 4.999643 | 175442.5 | 8.83998 | 231.0519
| 217.5034 | 209.978625 | -1.016648 | 186.339 | 4.999629 | 179288.2 | 8.354276 | 229.2082
| 217.5034 | 207.4545 | -0.9788549 | 168.1498 | 4.999682 | 156973 | 10.80731 | 228.0384
| 217.5034 | 204.978 | -0.9292565 | 166.3123 | 4.999651 | 154983.6 | 11.11499 | 228.3952
| 217.5034 | 202.453875 | -0.8921558 | 169.7819 | 4.999643 | 157541 | 10.56977 | 225.9685
| 217.5034 | 199.977375 | -0.8572677 | 173.0835 | 4.999696 | 160067.9 | 10.08754 | 223.9356
| 217.5034 | 197.45325 | -0.804112 | 195.1431 | 4.999699 | 180032.5 | 7.568492 | 216.9698
| 217.5034 | 194.97675 | -0.7740291 | 194.2517 | 4.99972 | 184130.9 | 7.603741 | 223.5871
| 217.5034 | 192.452625 | -0.7435712 | 194.962 | 4.999593 | 184737.8 | 7.539728 | 223.3366
| 217.5034 | 189.9761 | -0.7133419 | 192.5554 | 4.999656 | 184501.1 | 7.74223 | 226.605
| 217.5034 | 187.499625 | -0.6644365 | 199.1028 | 4.99964 | 192461.1 | 7.151502 | 227.3108
| 217.5034 | 184.9755 | -0.6274926 | 195.3774 | 4.9996 | 187757.7 | 7.479601 | 226.6733
| 217.5034 | 182.499 | -0.5886955 | 196.8043 | 4.999653 | 186840.1 | 7.373786 | 223.3861
| 217.5034 | 179.974875 | -0.554917 | 184.5028 | 4.999496 | 166877.7 | 8.686616 | 215.156
| 217.5034 | 177.4984 | -0.528637 | 167.8494 | 4.999726 | 152907.8 | 10.94011 | 222.5283
| 217.5034 | 174.97425 | -0.4865225 | 169.8568 | 4.999848 | 157760.3 | 10.55567 | 226.1618
| 217.5034 | 172.49775 | -0.4439079 | 192.0154 | 4.999631 | 186387.6 | 7.770636 | 229.942
| 217.5034 | 169.973625 | -0.4017854 | 188.4323 | 4.999676 | 189519.6 | 8.055839 | 239.9123
| 217.5034 | 167.497125 | -0.354185 | 190.7641 | 4.999802 | 179366.3 | 7.94798 | 222.482
| 217.5034 | 164.973 | -0.3381557 | 166.006 | 4.999693 | 166230.5 | 10.92257 | 246.2282
| 217.5034 | 162.4965 | -0.2860291 | 186.7561 | 4.999675 | 177357.1 | 8.336363 | 225.911
| 217.5034 | 159.972375 | -0.235866 | 200.7573 | 4.99958 | 190199.5 | 7.045485 | 222.051
| 217.5034 | 157.495875 | -0.1978 | 197.1172 | 4.999524 | 179569.2 | 7.41312 | 213.6148
| 217.5034 | 154.97175 | -0.1795001 | 174.5446 | 4.999711 | 171466.1 | 9.716082 | 238.0293
| 217.5034 | 152.49525 | -0.1269302 | 192.8516 | 4.999488 | 183530.2 | 7.725923 | 224.8732
| 217.5034 | 149.971125 | -0.08749501 | 202.6943 | 4.999693 | 182661.7 | 6.963707 | 209.9972
| 217.5034 | 147.494625 | -0.06259111 | 175.0421 | 4.999727 | 170561.3 | 9.670644 | 235.8117
| 217.5034 | 144.9705 | -0.03718882 | 182.8743 | 4.999527 | 184247.4 | 8.637431 | 241.8838
| 217.5034 | 142.494 | 0.005371796 | 180.9971 | 4.999526 | 165582.1 | 9.070928 | 218.7819
| 217.5034 | 139.969875 | 0.03893287 | 167.6073 | 4.999598 | 147842.2 | 11.09633 | 215.4906
| 217.5034 | 137.493375 | 0.07364773 | 172.4663 | 4.99957 | 155095.8 | 10.26272 | 217.8044
| 217.5034 | 134.96925 | 0.1114156 | 166.1913 | 4.999732 | 153231.7 | 11.17375 | 225.9797
| 217.5034 | 132.49275 | 0.1575676 | 167.518 | 4.999641 | 148687.4 | 11.08843 | 216.8831
| 217.5034 | 129.968625 | 0.1964944 | 174.4752 | 4.999675 | 154522.8 | 10.01808 | 213.7012
| 217.5034 | 127.492125 | 0.2327342 | 170.3119 | 4.999691 | 152587.2 | 10.60297 | 217.8016
| 217.5034 | 124.968 | 0.2695659 | 179.2111 | 4.999716 | 178523.8 | 9.086952 | 240.044
| 217.5034 | 122.4915 | 0.3065345 | 195.7747 | 4.999676 | 185270.9 | 7.46934 | 222.8452
| 217.5034 | 119.967375 | 0.3378266 | 185.91 | 4.999683 | 178981.6 | 8.398825 | 229.4714
| 217.5034 | 117.490875 | 0.3855402 | 179.1814 | 4.999742 | 166414.5 | 9.257859 | 222.8422
| 217.5034 | 114.96675 | 0.4219725 | 170.989 | 4.999645 | 163159 | 10.29973 | 232.1349
| 217.5034 | 112.49025 | 0.4495108 | 170.1619 | 4.999762 | 160049.4 | 10.46852 | 229.0056
| 217.5034 | 109.966125 | 0.4999742 | 181.2916 | 4.999702 | 154960.6 | 9.208514 | 203.8642
| 217.5034 | 107.489625 | 0.5260553 | 178.456 | 4.999655 | 160962 | 9.425471 | 216.3806
| 217.5034 | 104.9655 | 0.5745874 | 173.2764 | 4.999529 | 152797.9 | 10.20483 | 213.1935
| 217.5034 | 102.489 | 0.6071074 | 171.8052 | 4.999647 | 156525.7 | 10.32038 | 220.9798
| 217.5034 | 99.96487 | 0.630877 | 165.9176 | 4.999725 | 153253.8 | 11.21377 | 226.5112
| 217.5034 | 97.488375 | 0.6679944 | 178.4735 | 4.999685 | 168688.1 | 9.302839 | 227.2145
| 217.5034 | 94.96425 | 0.6965755 | 186.0726 | 4.999644 | 188447.8 | 8.28333 | 242.3605
| 217.5034 | 92.48775 | 0.7555223 | 193.802 | 4.999782 | 183020 | 7.651436 | 222.7936
| 217.5034 | 89.963625 | 0.7729238 | 170.4708 | 4.999552 | 159003.7 | 10.44725 | 226.9103
| 217.5034 | 87.48712 | 0.804879 | 191.4262 | 4.999632 | 189808.4 | 7.790022 | 235.4666
| 217.5034 | 84.963 | 0.8534022 | 181.1167 | 4.999648 | 171312 | 8.977368 | 226.561
| 217.5034 | 82.4865 | 0.9069941 | 177.7954 | 4.999576 | 164138.4 | 9.449294 | 221.8933
| 217.5034 | 79.962375 | 0.9438366 | 178.9557 | 4.999642 | 158750.1 | 9.405459 | 212.5326
| 217.5034 | 77.485875 | 0.9707652 | 165.8717 | 4.999636 | 156292.4 | 11.14991 | 231.1906
| 217.5034 | 74.96175 | 1.02381 | 169.7933 | 4.999531 | 149635.8 | 10.74083 | 214.399
| 217.5034 | 72.48525 | 1.074546 | 195.5695 | 4.999687 | 187177 | 7.469291 | 225.6297
| 217.5034 | 69.961125 | 1.108102 | 195.7526 | 4.999637 | 185984.5 | 7.464811 | 223.8054
| 217.5034 | 67.48462 | 1.127839 | 183.9364 | 4.999683 | 162156 | 8.811665 | 209.6463
| 217.5034 | 64.9605 | 1.136809 | 170.9724 | 4.999738 | 159042.2 | 10.38035 | 226.0873
| 217.5034 | 62.484 | 1.191342 | 164.8314 | 4.999657 | 154814.4 | 11.33936 | 230.8862
| 217.5034 | 59.959875 | 1.232617 | 170.8659 | 4.999705 | 151253 | 10.55711 | 214.9436
| 217.5034 | 57.483375 | 1.264169 | 177.715 | 4.999674 | 150607.5 | 9.699061 | 203.2468
| 217.5034 | 54.95925 | 1.295417 | 171.1407 | 4.999609 | 156362 | 10.41125 | 221.8754
| 217.5034 | 52.48275 | 1.341058 | 169.3656 | 4.999504 | 148429.6 | 10.8292 | 213.3706
| 217.5034 | 49.95862 | 1.362099 | 168.999 | 4.999666 | 154079.3 | 10.7512 | 222.2396
| 217.5034 | 47.482125 | 1.407092 | 171.0218 | 4.999616 | 155529.3 | 10.4442 | 220.8674
| 217.5034 | 44.958 | 1.431239 | 161.9155 | 4.999723 | 156199.9 | 11.75911 | 238.6648
| 217.5034 | 42.4815 | 1.492864 | 180.6309 | 4.999589 | 145048.9 | 9.468974 | 191.6152
| 217.5034 | 39.957375 | 1.493082 | 160.891 | 4.999581 | 146987.9 | 12.17312 | 226.3222
| 217.5034 | 37.48087 | 1.538857 | 173.5844 | 4.999499 | 145590.1 | 10.32261 | 202.5904
| 217.5034 | 34.95675 | 1.570502 | 176.6244 | 4.999573 | 156904.1 | 9.709733 | 213.6169
| 217.5034 | 32.48025 | 1.603174 | 168.2648 | 4.99967 | 152791.6 | 10.88338 | 221.6257
| 217.5034 | 29.95612 | 1.642967 | 164.1928 | 4.999683 | 152694.9 | 11.48821 | 228.8499
| 217.5034 | 27.479625 | 1.687193 | 172.025 | 4.999599 | 151779.5 | 10.38997 | 213.7833
| 217.5034 | 24.9555 | 1.735555 | 170.6014 | 4.999561 | 148329.7 | 10.6596 | 211.183
| 217.5034 | 22.479 | 1.763442 | 169.2577 | 4.999615 | 155827.2 | 10.67731 | 224.362
| 217.5034 | 19.95488 | 1.802115 | 171.4063 | 4.999649 | 151397.7 | 10.48087 | 214.2553
| 217.5034 | 17.47837 | 1.847584 | 176.5026 | 4.999533 | 159409.1 | 9.679381 | 217.3249
| 217.5034 | 14.95425 | 1.885259 | 178.525 | 4.99968 | 155958.7 | 9.503535 | 209.3512
| 217.5034 | 12.47775 | 1.929753 | 174.5232 | 4.999719 | 155434.3 | 9.994387 | 214.9123
| 217.5034 | 9.953625 | 1.950939 | 168.712 | 4.999705 | 154901.9 | 10.77334 | 223.9572
| 217.5034 | 7.477125 | 1.992858 | 174.1905 | 4.99958 | 158969.3 | 9.968643 | 220.4881
| 217.5034 | 4.953 | 2.058806 | 176.3514 | 4.999731 | 153146 | 9.813686 | 208.8128
| 217.5034 | 2.4765 | 2.081825 | 166.2201 | 4.999751 | 152989.9 | 11.17527 | 225.5647
| 217.5034 | 0 | 2.115148 | 172.7539 | 4.999755 | 159152.6 | 10.14675 | 223.1725
| 220.0275 | 247.4595 | -1.571496 | 183.6026 | 4.99978 | 167962.6 | 8.764017 | 218.0006
| 220.0275 | 244.983 | -1.539664 | 164.5752 | 4.99958 | 151932.1 | 11.44807 | 226.9778
| 220.0275 | 242.458875 | -1.507274 | 171.1348 | 4.999701 | 150702.8 | 10.53295 | 213.7074
| 220.0275 | 239.982375 | -1.477585 | 181.8511 | 4.999743 | 168763.9 | 8.93486 | 221.8353
| 220.0275 | 237.45825 | -1.430394 | 181.3259 | 4.999719 | 171731.3 | 8.949707 | 226.8077
| 220.0275 | 234.98175 | -1.406418 | 184.2278 | 4.999623 | 186012.1 | 8.484824 | 242.0653
| 220.0275 | 232.457625 | -1.364662 | 169.3828 | 4.999725 | 159334.6 | 10.58785 | 229.3391
| 220.0275 | 229.981125 | -1.295266 | 190.3646 | 4.999657 | 170959.2 | 8.075276 | 211.9841
| 220.0275 | 227.457 | -1.253974 | 194.0739 | 4.999733 | 176243 | 7.694542 | 213.5921
| 220.0275 | 224.9805 | -1.252061 | 167.6829 | 4.999649 | 154387.1 | 10.93009 | 225.0198
| 220.0275 | 222.456375 | -1.216002 | 169.5606 | 4.999567 | 157688.4 | 10.59667 | 226.5774
| 220.0275 | 219.979875 | -1.171968 | 175.6158 | 4.999777 | 157309.3 | 9.824438 | 215.7974
| 220.0275 | 217.45575 | -1.134239 | 181.0411 | 4.999669 | 164843.2 | 9.077455 | 217.6939
| 220.0275 | 214.97925 | -1.084571 | 186.4355 | 4.999637 | 165797.8 | 8.509281 | 210.8463
| 220.0275 | 212.455125 | -1.062591 | 181.7011 | 4.999619 | 175696.7 | 8.858477 | 231.7568
| 220.0275 | 209.978625 | -1.018145 | 191.0106 | 4.999594 | 179881.4 | 7.920586 | 222.7955
| 220.0275 | 207.4545 | -0.9549672 | 201.4118 | 4.999753 | 178043.2 | 7.096967 | 205.9756
| 220.0275 | 204.978 | -0.9311684 | 175.4775 | 4.999734 | 158070.3 | 9.8272 | 217.0951
| 220.0275 | 202.453875 | -0.8982015 | 176.4139 | 4.999719 | 155388 | 9.763352 | 211.8333
| 220.0275 | 199.977375 | -0.8642648 | 172.426 | 4.999672 | 157892.5 | 10.21275 | 221.905
| 220.0275 | 197.45325 | -0.8193989 | 195.107 | 4.999742 | 179790.6 | 7.573835 | 216.7091
| 220.0275 | 194.97675 | -0.7923937 | 191.845 | 4.999607 | 184654.4 | 7.80135 | 227.8875
| 220.0275 | 192.452625 | -0.7491189 | 198.8359 | 4.999706 | 188430.1 | 7.203377 | 222.515
| 220.0275 | 189.9761 | -0.7155333 | 195.0581 | 4.999573 | 186766.7 | 7.513936 | 225.8483
| 220.0275 | 187.499625 | -0.6759429 | 190.3411 | 4.999679 | 193330.4 | 7.852615 | 242.0257
| 220.0275 | 184.9755 | -0.6116232 | 199.5845 | 4.999555 | 185622 | 7.169166 | 217.885
| 220.0275 | 182.499 | -0.5887118 | 190.0848 | 4.999682 | 182628 | 7.974828 | 227.8749
| 220.0275 | 179.974875 | -0.5391044 | 193.7731 | 4.999773 | 189074.4 | 7.599394 | 230.8289
| 220.0275 | 177.4984 | -0.5116059 | 192.5004 | 4.999731 | 185231.6 | 7.74024 | 227.6593
| 220.0275 | 174.97425 | -0.4740436 | 193.4715 | 4.999652 | 186199.6 | 7.649578 | 227.4735
| 220.0275 | 172.49775 | -0.4258512 | 195.3388 | 4.999693 | 186117.2 | 7.4971 | 224.5852
| 220.0275 | 169.973625 | -0.3872988 | 191.4 | 4.999645 | 185158.4 | 7.834991 | 229.244
| 220.0275 | 167.497125 | -0.3513876 | 193.9894 | 4.999651 | 187022.3 | 7.599274 | 227.781
| 220.0275 | 164.973 | -0.3141506 | 189.8779 | 4.999689 | 184106 | 7.978573 | 230.1892
| 220.0275 | 162.4965 | -0.2732518 | 192.4669 | 4.999599 | 183035.1 | 7.763498 | 224.7949
| 220.0275 | 159.972375 | -0.2443874 | 189.3611 | 4.999658 | 178239 | 8.085034 | 223.0918
| 220.0275 | 157.495875 | -0.2164456 | 189.8642 | 4.999561 | 173898.4 | 8.086831 | 216.5693
| 220.0275 | 154.97175 | -0.1671862 | 197.625 | 4.999769 | 183413.7 | 7.338977 | 217.8102
| 220.0275 | 152.49525 | -0.1382195 | 189.7611 | 4.99964 | 186375.7 | 7.966836 | 233.4503
| 220.0275 | 149.971125 | -0.1162188 | 191.8252 | 4.999689 | 181507.4 | 7.833532 | 223.7333
| 220.0275 | 147.494625 | -0.07432675 | 190.933 | 4.999598 | 183128.3 | 7.895006 | 227.242
| 220.0275 | 144.9705 | -0.02438748 | 190.1844 | 4.999607 | 177292.6 | 8.020885 | 220.5921
| 220.0275 | 142.494 | 0.002390811 | 179.0249 | 4.999682 | 166671.1 | 9.271279 | 223.4569
| 220.0275 | 139.969875 | 0.03887914 | 172.4295 | 4.999599 | 156820.1 | 10.23309 | 220.3486
| 220.0275 | 137.493375 | 0.07182915 | 168.5181 | 4.999656 | 152416.3 | 10.856 | 220.6305
| 220.0275 | 134.96925 | 0.108905 | 170.2485 | 4.999674 | 153896.8 | 10.58305 | 219.8133
| 220.0275 | 132.49275 | 0.1553428 | 181.7604 | 4.99965 | 158310.3 | 9.101149 | 207.6859
| 220.0275 | 129.968625 | 0.1878206 | 179.1614 | 4.999723 | 169002.2 | 9.221778 | 226.5192
| 220.0275 | 127.492125 | 0.2278522 | 191.1566 | 4.999641 | 182616.3 | 7.880576 | 226.2166
| 220.0275 | 124.968 | 0.2685988 | 194.2406 | 4.999624 | 180209.1 | 7.641228 | 218.4868
| 220.0275 | 122.4915 | 0.2920098 | 183.6206 | 4.999563 | 171483.7 | 8.714982 | 222.7909
| 220.0275 | 119.967375 | 0.3449717 | 181.1793 | 4.999523 | 156636.6 | 9.191939 | 206.285
| 220.0275 | 117.490875 | 0.3666318 | 167.9826 | 4.999672 | 157010.3 | 10.83002 | 228.3962
| 220.0275 | 114.96675 | 0.4040246 | 187.1217 | 4.99965 | 183852.4 | 8.231721 | 234.2285
| 220.0275 | 112.49025 | 0.4416111 | 189.8779 | 4.999734 | 189792.7 | 7.924731 | 237.9264
| 220.0275 | 109.966125 | 0.4837442 | 181.1474 | 4.999621 | 175091.3 | 8.924132 | 231.8248
| 220.0275 | 107.489625 | 0.5157582 | 169.0919 | 4.999637 | 160311.3 | 10.60773 | 231.3217
| 220.0275 | 104.9655 | 0.5546249 | 167.8651 | 4.999631 | 163276.7 | 10.71813 | 238.072
| 220.0275 | 102.489 | 0.5909328 | 170.4606 | 4.999645 | 153117.1 | 10.57099 | 218.3181
| 220.0275 | 99.96487 | 0.6357051 | 183.4761 | 4.999671 | 171042.2 | 8.735648 | 222.4119
| 220.0275 | 97.488375 | 0.6594054 | 191.9151 | 4.999602 | 189856.4 | 7.747823 | 234.7586
| 220.0275 | 94.96425 | 0.7037375 | 177.364 | 4.999743 | 161571.4 | 9.541486 | 218.9792
| 220.0275 | 92.48775 | 0.7473552 | 188.3597 | 4.999752 | 181843.2 | 8.138438 | 229.5018
| 220.0275 | 89.963625 | 0.774783 | 199.387 | 4.999596 | 193994.6 | 7.118555 | 228.8746
| 220.0275 | 87.48712 | 0.8064956 | 183.0504 | 4.999686 | 165279.7 | 8.858194 | 215.1919
| 220.0275 | 84.963 | 0.8455495 | 175.0359 | 4.999656 | 167555.9 | 9.718218 | 231.4366
| 220.0275 | 82.4865 | 0.8896854 | 171.2075 | 4.999638 | 153065.8 | 10.47131 | 216.9851
| 220.0275 | 79.962375 | 0.9325597 | 174.3878 | 4.999612 | 160452.9 | 9.917263 | 222.2849
| 220.0275 | 77.485875 | 0.9735335 | 163.1464 | 4.999729 | 152130.7 | 11.6657 | 229.9567
| 220.0275 | 74.96175 | 1.033401 | 190.9529 | 4.999678 | 185514.9 | 7.87045 | 230.4147
| 220.0275 | 72.48525 | 1.054569 | 181.7786 | 4.999613 | 186634.3 | 8.721889 | 247.2297
| 220.0275 | 69.961125 | 1.072052 | 173.2863 | 4.999627 | 162231.4 | 10.02245 | 226.7263
| 220.0275 | 67.48462 | 1.100814 | 176.9013 | 4.999737 | 164671.9 | 9.544475 | 224.1215
| 220.0275 | 64.9605 | 1.146204 | 182.6496 | 4.999539 | 172719.1 | 8.798213 | 226.0416
| 220.0275 | 62.484 | 1.1986 | 170.9918 | 4.999675 | 156173 | 10.4351 | 221.8563
| 220.0275 | 59.959875 | 1.233845 | 171.7474 | 4.999783 | 153248.9 | 10.39587 | 216.3489
| 220.0275 | 57.483375 | 1.256842 | 174.1259 | 4.999589 | 152765.5 | 10.09706 | 211.7814
| 220.0275 | 54.95925 | 1.288525 | 171.8991 | 4.99972 | 164184.9 | 10.16363 | 232.0242
| 220.0275 | 52.48275 | 1.317666 | 168.6215 | 4.999699 | 161842.1 | 10.64201 | 234.4838
| 220.0275 | 49.95862 | 1.365174 | 167.4279 | 4.999655 | 150156.1 | 11.06564 | 219.2003
| 220.0275 | 47.482125 | 1.402801 | 169.6694 | 4.999652 | 150702.7 | 10.73373 | 216.1533
| 220.0275 | 44.958 | 1.42895 | 170.5797 | 4.999604 | 158706.7 | 10.43875 | 226.2817
| 220.0275 | 42.4815 | 1.467542 | 178.1473 | 4.999763 | 156192.9 | 9.543391 | 210.2539
| 220.0275 | 39.957375 | 1.499768 | 165.7367 | 4.99972 | 147615.7 | 11.38136 | 218.406
| 220.0275 | 37.48087 | 1.52982 | 169.5481 | 4.99968 | 157564.5 | 10.60123 | 226.417
| 220.0275 | 34.95675 | 1.567098 | 170.509 | 4.999648 | 158336.7 | 10.45567 | 225.8617
| 220.0275 | 32.48025 | 1.611336 | 172.7866 | 4.999617 | 157270 | 10.17831 | 220.3964
| 220.0275 | 29.95612 | 1.646813 | 176.8801 | 4.999638 | 155166 | 9.711327 | 210.7942
| 220.0275 | 27.479625 | 1.684411 | 171.7972 | 4.999595 | 157509.5 | 10.3017 | 222.4205
| 220.0275 | 24.9555 | 1.727932 | 172.3246 | 4.999612 | 148224.3 | 10.4289 | 208.25
| 220.0275 | 22.479 | 1.763881 | 173.1146 | 4.999675 | 155178.9 | 10.1776 | 216.8497
| 220.0275 | 19.95488 | 1.796064 | 173.4699 | 4.99974 | 156183.6 | 10.11255 | 217.6996
| 220.0275 | 17.47837 | 1.839624 | 174.1034 | 4.99966 | 154819.6 | 10.05893 | 214.7213
| 220.0275 | 14.95425 | 1.882968 | 171.2144 | 4.999701 | 154506.9 | 10.44001 | 219.057
| 220.0275 | 12.47775 | 1.915504 | 174.6028 | 4.999742 | 160219.5 | 9.895303 | 221.592
| 220.0275 | 9.953625 | 1.960266 | 181.5893 | 4.999672 | 159033.5 | 9.108072 | 208.9182
| 220.0275 | 7.477125 | 1.998002 | 171.5461 | 4.999527 | 159034.3 | 10.3045 | 225.0745
| 220.0275 | 4.953 | 2.073731 | 187.2709 | 4.999615 | 155195.6 | 8.579142 | 195.8073
| 220.0275 | 2.4765 | 2.112892 | 179.2079 | 4.999655 | 156225 | 9.420273 | 208.6768
| 220.0275 | 0 | 2.112651 | 170.8364 | 4.999642 | 159737.3 | 10.38451 | 227.3475
| 222.504 | 247.4595 | -1.560047 | 193.6302 | 4.999748 | 159458.1 | 7.925315 | 192.9153
| 222.504 | 244.983 | -1.552897 | 172.0777 | 4.999628 | 161777.5 | 10.18406 | 228.1644
| 222.504 | 242.458875 | -1.513023 | 160.2229 | 4.99967 | 149030.8 | 12.22717 | 230.7778
| 222.504 | 239.982375 | -1.463969 | 175.8637 | 4.999597 | 150816.6 | 9.91936 | 206.3368
| 222.504 | 237.45825 | -1.412914 | 198.2855 | 4.999588 | 173225.7 | 7.381257 | 204.0698
| 222.504 | 234.98175 | -1.407344 | 188.9327 | 4.999681 | 182792.5 | 8.076412 | 229.8904
| 222.504 | 232.457625 | -1.337301 | 204.7594 | 4.999655 | 173101.2 | 6.89678 | 195.8181
| 222.504 | 229.981125 | -1.329691 | 190.647 | 4.999707 | 184944.8 | 7.902644 | 230.1227
| 222.504 | 227.457 | -1.292131 | 159.1338 | 4.999653 | 153367.7 | 12.29131 | 239.7932
| 222.504 | 224.9805 | -1.251809 | 162.1797 | 4.999683 | 147148.8 | 11.95499 | 224.1453
| 222.504 | 222.456375 | -1.206512 | 172.1118 | 4.999633 | 152678.7 | 10.35937 | 214.9267
| 222.504 | 219.979875 | -1.171898 | 173.9114 | 4.999625 | 155188.5 | 10.0758 | 215.5565
| 222.504 | 217.45575 | -1.136003 | 176.1489 | 4.99964 | 159408 | 9.721871 | 217.8957
| 222.504 | 214.97925 | -1.093055 | 181.3678 | 4.999403 | 160941.6 | 9.101149 | 211.8411
| 222.504 | 212.455125 | -1.060667 | 190.8275 | 4.99971 | 185513.6 | 7.881441 | 230.608
| 222.504 | 209.978625 | -1.024689 | 196.9522 | 4.999686 | 187706.1 | 7.354919 | 224.2931
| 222.504 | 207.4545 | -0.9755244 | 190.3014 | 4.999665 | 181134.3 | 7.970596 | 225.5381
| 222.504 | 204.978 | -0.9405153 | 170.3803 | 4.999768 | 156248.7 | 10.51576 | 223.0223
| 222.504 | 202.453875 | -0.8929206 | 189.0244 | 4.999724 | 171134.3 | 8.195955 | 214.1459
| 222.504 | 199.977375 | -0.8528205 | 198.2311 | 4.999653 | 182143 | 7.30262 | 215.348
| 222.504 | 197.45325 | -0.831863 | 190.7212 | 4.999689 | 186632.1 | 7.880113 | 232.2829
| 222.504 | 194.97675 | -0.7851341 | 195.6384 | 4.999618 | 190191.8 | 7.438192 | 229.4783
| 222.504 | 192.452625 | -0.7222456 | 201.9405 | 4.999621 | 186892 | 6.984543 | 216.2521
| 222.504 | 189.9761 | -0.6894452 | 194.3493 | 4.999689 | 182263.6 | 7.612861 | 221.0036
| 222.504 | 187.499625 | -0.6538635 | 194.8993 | 4.999585 | 183559.7 | 7.555472 | 221.892
| 222.504 | 184.9755 | -0.6153755 | 191.3623 | 4.999517 | 181767.1 | 7.870774 | 224.7726
| 222.504 | 182.499 | -0.5769011 | 191.0093 | 4.99963 | 181645 | 7.903021 | 225.1445
| 222.504 | 179.974875 | -0.53908 | 192.3095 | 4.999752 | 187554.6 | 7.735203 | 231.0509
| 222.504 | 177.4984 | -0.5020759 | 190.7145 | 4.999659 | 181827.8 | 7.927123 | 225.8363
| 222.504 | 174.97425 | -0.4625006 | 197.5393 | 4.999651 | 186676.1 | 7.317547 | 222.1153
| 222.504 | 172.49775 | -0.4258797 | 192.9454 | 4.999697 | 181672.6 | 7.736066 | 222.2864
| 222.504 | 169.973625 | -0.4009251 | 191.0344 | 4.999584 | 181984.7 | 7.897361 | 225.5592
| 222.504 | 167.497125 | -0.3715425 | 192.9678 | 4.999773 | 189145.3 | 7.665674 | 232.1618
| 222.504 | 164.973 | -0.3432525 | 187.2212 | 4.999591 | 185740.5 | 8.203104 | 236.6737
| 222.504 | 162.4965 | -0.2927685 | 171.4305 | 4.999731 | 149284.9 | 10.52501 | 211.1953
| 222.504 | 159.972375 | -0.2699756 | 178.3218 | 4.999711 | 165781.5 | 9.363862 | 223.3521
| 222.504 | 157.495875 | -0.2251763 | 188.158 | 4.999668 | 180937.3 | 8.166254 | 228.5865
| 222.504 | 154.97175 | -0.1974174 | 168.2497 | 4.999726 | 155750.2 | 10.81977 | 226.0364
| 222.504 | 152.49525 | -0.1441601 | 179.4562 | 4.999536 | 164343.1 | 9.258403 | 219.5016
| 222.504 | 149.971125 | -0.109588 | 187.6642 | 4.999659 | 174855.1 | 8.279152 | 221.126
| 222.504 | 147.494625 | -0.06608811 | 197.2243 | 4.999559 | 182396.6 | 7.379057 | 217.0708
| 222.504 | 144.9705 | -0.0345115 | 183.5924 | 4.999701 | 181259.5 | 8.599612 | 236.4332
| 222.504 | 142.494 | 0.006915202 | 193.2582 | 4.999654 | 184618.5 | 7.681839 | 225.7037
| 222.504 | 139.969875 | 0.0501707 | 173.6975 | 4.999601 | 161193.1 | 9.989577 | 224.5167
| 222.504 | 137.493375 | 0.07805172 | 177.968 | 4.999601 | 157120.6 | 9.547361 | 211.8117
| 222.504 | 134.96925 | 0.1144438 | 179.2666 | 4.999553 | 155975.5 | 9.417708 | 208.2459
| 222.504 | 132.49275 | 0.1473268 | 185.8651 | 4.999589 | 162371.3 | 8.612693 | 207.1278
| 222.504 | 129.968625 | 0.1869406 | 178.6021 | 4.9996 | 162162.6 | 9.389047 | 217.8218
| 222.504 | 127.492125 | 0.2243436 | 170.9543 | 4.999531 | 154981.2 | 10.46438 | 220.1851
| 222.504 | 124.968 | 0.2614708 | 170.7421 | 4.999571 | 151332.7 | 10.57178 | 215.2635
| 222.504 | 122.4915 | 0.2921067 | 161.7523 | 4.999673 | 151757.8 | 11.89844 | 232.0505
| 222.504 | 119.967375 | 0.3334868 | 164.1369 | 4.99971 | 153136.5 | 11.48599 | 229.6287
| 222.504 | 117.490875 | 0.3735896 | 177.4145 | 4.999667 | 158609.1 | 9.586033 | 214.7484
| 222.504 | 114.96675 | 0.4010532 | 174.4961 | 4.999589 | 166453.5 | 9.800924 | 230.772
| 222.504 | 112.49025 | 0.4371671 | 166.6861 | 4.999639 | 158796 | 10.9763 | 233.4736
| 222.504 | 109.966125 | 0.478749 | 174.6755 | 4.999536 | 161361.3 | 9.865537 | 223.1052
| 222.504 | 107.489625 | 0.5126721 | 191.998 | 4.999498 | 192439.1 | 7.718145 | 238.1203
| 222.504 | 104.9655 | 0.5487498 | 186.5671 | 4.999657 | 185255 | 8.269134 | 237.0757
| 222.504 | 102.489 | 0.6146822 | 194.5354 | 4.999571 | 182969.6 | 7.590728 | 221.6527
| 222.504 | 99.96487 | 0.6204888 | 177.9265 | 4.9996 | 168158.6 | 9.372152 | 227.3739
| 222.504 | 97.488375 | 0.6592483 | 177.7038 | 4.999734 | 160888.2 | 9.513451 | 217.4745
| 222.504 | 94.96425 | 0.6949588 | 171.4209 | 4.999596 | 159488.1 | 10.31229 | 225.9568
| 222.504 | 92.48775 | 0.7446224 | 186.1654 | 4.999669 | 180339.7 | 8.359276 | 230.9313
| 222.504 | 89.963625 | 0.8060243 | 193.4256 | 4.999633 | 167603.9 | 7.843221 | 203.4265
| 222.504 | 87.48712 | 0.812963 | 170.1227 | 4.99959 | 151135.4 | 10.66099 | 216.016
| 222.504 | 84.963 | 0.8425833 | 168.6463 | 4.999714 | 160787.9 | 10.65954 | 232.8512
| 222.504 | 82.4865 | 0.8930935 | 179.8158 | 4.999631 | 157606.1 | 9.327484 | 209.6436
| 222.504 | 79.962375 | 0.9232559 | 178.9218 | 4.999649 | 161540.9 | 9.363009 | 216.45
| 222.504 | 77.485875 | 0.9792809 | 183.2146 | 4.999631 | 165547 | 8.837217 | 215.3051
| 222.504 | 74.96175 | 1.018412 | 185.6962 | 4.999621 | 181265.3 | 8.393887 | 232.9677
| 222.504 | 72.48525 | 1.034407 | 172.5085 | 4.999553 | 164846.6 | 10.07401 | 231.9137
| 222.504 | 69.961125 | 1.078644 | 168.2496 | 4.99965 | 155081.3 | 10.83419 | 225.0417
| 222.504 | 67.48462 | 1.109894 | 170.3682 | 4.999673 | 158791.7 | 10.46551 | 226.7797
| 222.504 | 64.9605 | 1.144883 | 169.3729 | 4.999624 | 158047.7 | 10.61507 | 227.4437
| 222.504 | 62.484 | 1.20593 | 175.9413 | 4.999628 | 154275.9 | 9.841509 | 211.0238
| 222.504 | 59.959875 | 1.214542 | 186.5422 | 4.99971 | 182912.5 | 8.29594 | 233.8718
| 222.504 | 57.483375 | 1.251377 | 168.7307 | 4.999665 | 155465.8 | 10.75834 | 224.7582
| 222.504 | 54.95925 | 1.288914 | 167.7947 | 4.999636 | 156684.3 | 10.86348 | 228.2481
| 222.504 | 52.48275 | 1.327677 | 170.2597 | 4.999871 | 153927.4 | 10.58142 | 219.8403
| 222.504 | 49.95862 | 1.365574 | 175.6105 | 4.999707 | 158932.3 | 9.795361 | 218.0985
| 222.504 | 47.482125 | 1.407603 | 187.4398 | 4.999685 | 168567.3 | 8.376278 | 213.0589
| 222.504 | 44.958 | 1.439406 | 173.2902 | 4.999581 | 153744.9 | 10.18374 | 214.5165
| 222.504 | 42.4815 | 1.471174 | 169.8335 | 4.999753 | 150979.9 | 10.70491 | 216.2793
| 222.504 | 39.957375 | 1.501872 | 172.7061 | 4.999689 | 155887.2 | 10.21609 | 218.5424
| 222.504 | 37.48087 | 1.539374 | 172.0765 | 4.999672 | 152862.3 | 10.36025 | 215.2481
| 222.504 | 34.95675 | 1.574871 | 168.7679 | 4.999782 | 152568.8 | 10.81765 | 220.4217
| 222.504 | 32.48025 | 1.615382 | 175.2579 | 4.999671 | 155541.2 | 9.901125 | 213.8808
| 222.504 | 29.95612 | 1.657289 | 182.1145 | 4.999762 | 162063.5 | 9.004369 | 212.24
| 222.504 | 27.479625 | 1.693905 | 164.0977 | 4.999673 | 151281.5 | 11.53835 | 226.8749
| 222.504 | 24.9555 | 1.720031 | 165.8116 | 4.999723 | 153403 | 11.22599 | 226.9297
| 222.504 | 22.479 | 1.765959 | 174.2675 | 4.99968 | 160335.9 | 9.934409 | 222.3192
| 222.504 | 19.95488 | 1.792333 | 172.4076 | 4.99973 | 159631.9 | 10.18197 | 224.4602
| 222.504 | 17.47837 | 1.839932 | 174.505 | 4.999671 | 157261.3 | 9.96163 | 217.5329
| 222.504 | 14.95425 | 1.882592 | 191.4851 | 4.99948 | 162333.6 | 8.078984 | 199.3161
| 222.504 | 12.47775 | 1.913286 | 168.4173 | 4.99964 | 162018.4 | 10.66647 | 235.1281
| 222.504 | 9.953625 | 1.958029 | 174.3128 | 4.999671 | 154784.3 | 10.0333 | 214.3326
| 222.504 | 7.477125 | 1.98587 | 165.6118 | 4.999699 | 159286.1 | 11.12201 | 236.2528
| 222.504 | 4.953 | 2.043762 | 177.8198 | 4.999582 | 161924.6 | 9.48243 | 218.7399
| 222.504 | 2.4765 | 2.078206 | 174.21 | 4.999754 | 171800.7 | 9.751214 | 239.1274
| 222.504 | 0 | 2.106119 | 172.8522 | 4.999665 | 161989.8 | 10.08156 | 227.1254
| 225.028125 | 247.4595 | -1.590548 | 180.6724 | 4.999714 | 187252.7 | 8.828758 | 250.1171
| 225.028125 | 244.983 | -1.541562 | 189.7497 | 4.999653 | 173801.5 | 8.098493 | 216.6095
| 225.028125 | 242.458875 | -1.486868 | 203.4192 | 4.999539 | 165452.7 | 7.066571 | 188.3165
| 225.028125 | 239.982375 | -1.475776 | 178.1471 | 4.999667 | 169311 | 9.330267 | 228.6459
| 225.028125 | 237.45825 | -1.439852 | 169.0319 | 4.999742 | 157385.9 | 10.67594 | 227.0709
| 225.028125 | 234.98175 | -1.401307 | 190.71 | 4.999573 | 185928.4 | 7.887493 | 231.3494
| 225.028125 | 232.457625 | -1.3638 | 192.7705 | 4.999674 | 186212.1 | 7.708268 | 228.5522
| 225.028125 | 229.981125 | -1.326987 | 173.2717 | 4.999559 | 163431.4 | 10.00286 | 228.4985
| 225.028125 | 227.457 | -1.288729 | 171.8434 | 4.999733 | 161671.5 | 10.21646 | 228.4209
| 225.028125 | 224.9805 | -1.246656 | 174.7148 | 4.999649 | 153688.8 | 10.0045 | 212.1421
| 225.028125 | 222.456375 | -1.206543 | 171.9725 | 4.999625 | 157019.4 | 10.28859 | 221.4106
| 225.028125 | 219.979875 | -1.168277 | 178.2739 | 4.999737 | 159280.2 | 9.474783 | 214.3295
| 225.028125 | 217.45575 | -1.1295 | 173.656 | 4.999609 | 159353.8 | 10.02838 | 221.9344
| 225.028125 | 214.97925 | -1.093529 | 172.466 | 4.999768 | 158058.3 | 10.20464 | 222.0778
| 225.028125 | 212.455125 | -1.056792 | 177.1689 | 4.999594382 | 164157.7 | 9.521312 | 222.9478
| 225.028125 | 209.978625 | -1.023751 | 185.2634 | 4.999603 | 179144.6 | 8.459228 | 230.7343
| 225.028125 | 207.4545 | -0.9754886 | 187.1189 | 4.999647 | 171400.7 | 8.371716 | 217.3116
| 225.028125 | 204.978 | -0.9370097 | 172.1915 | 4.999692 | 154690.3 | 10.30714 | 217.6806
| 225.028125 | 202.453875 | -0.8968348 | 179.0521 | 4.999637 | 162584.7 | 9.331462 | 217.6955
| 225.028125 | 199.977375 | -0.8398992 | 195.4871 | 4.999623 | 177400.3 | 7.565484 | 213.104
| 225.028125 | 197.45325 | -0.8058345 | 192.1125 | 4.999749 | 179511.4 | 7.82867 | 220.6708
| 225.028125 | 194.97675 | -0.7677288 | 190.3774 | 4.999684 | 183738.5 | 7.937975 | 228.9168
| 225.028125 | 192.452625 | -0.7304779 | 190.9239 | 4.99976 | 182728.6 | 7.900034 | 226.7221
| 225.028125 | 189.9761 | -0.693955 | 190.6631 | 4.999674 | 179904.2 | 7.951124 | 223.3481
| 225.028125 | 187.499625 | -0.6583106 | 189.687 | 4.99975 | 179461.1 | 8.042864 | 224.234
| 225.028125 | 184.9755 | -0.6157718 | 193.5618 | 4.999777 | 179855.1 | 7.701768 | 219.006
| 225.028125 | 182.499 | -0.5846038 | 190.6776 | 4.999648 | 186715.3 | 7.883048 | 232.4634
| 225.028125 | 179.974875 | -0.5596542 | 191.4003 | 4.999608 | 179078.2 | 7.894655 | 221.1507
| 225.028125 | 177.4984 | -0.5406873 | 184.2982 | 4.999649 | 189185.4 | 8.445194 | 246.4532
| 225.028125 | 174.97425 | -0.49651 | 184.4541 | 4.999662 | 185768.1 | 8.465463 | 241.3342
| 225.028125 | 172.49775 | -0.4619953 | 182.3099 | 4.99968 | 187187.7 | 8.662312 | 247.0851
| 225.028125 | 169.973625 | -0.4160382 | 181.451 | 4.999708 | 190855.4 | 8.710243 | 253.9619
| 225.028125 | 167.497125 | -0.3648766 | 190.7764 | 4.99964 | 185833.4 | 7.88273 | 231.1181
| 225.028125 | 164.973 | -0.3222696 | 193.4471 | 4.999644 | 178751.6 | 7.72205 | 217.7328
| 225.028125 | 162.4965 | -0.2929631 | 191.2754 | 4.999654 | 186669.1 | 7.831612 | 231.466
| 225.028125 | 159.972375 | -0.2437753 | 199.1113 | 4.999791 | 182588.5 | 7.231103 | 214.7023
| 225.028125 | 157.495875 | -0.1984471 | 196.8438 | 4.999689 | 177571.2 | 7.453997 | 211.4535
| 225.028125 | 154.97175 | -0.1792576 | 191.1932 | 4.999729 | 183632.6 | 7.867667 | 227.5193
| 225.028125 | 152.49525 | -0.1503879 | 187.3477 | 4.999778 | 183072.5 | 8.219042 | 232.7913
| 225.028125 | 149.971125 | -0.1109229 | 185.5068 | 4.99966 | 175192 | 8.481595 | 224.9127
| 225.028125 | 147.494625 | -0.07499017 | 190.8926 | 4.999701 | 184114.8 | 7.889142 | 228.6267
| 225.028125 | 144.9705 | -0.04354633 | 188.5462 | 4.999643 | 184482.1 | 8.094335 | 232.8023
| 225.028125 | 142.494 | 0.004942801 | 187.7907 | 4.999653 | 161773.9 | 8.432246 | 203.6212
| 225.028125 | 139.969875 | 0.02918232 | 164.2891 | 4.999635 | 158416.4 | 11.33803 | 237.4575
| 225.028125 | 137.493375 | 0.0694733 | 172.9088 | 4.999697 | 155706 | 10.1936 | 217.9451
| 225.028125 | 134.96925 | 0.1138919 | 174.3564 | 4.999733 | 161521.6 | 9.902382 | 223.8743
| 225.028125 | 132.49275 | 0.1477688 | 167.9619 | 4.999705 | 148063.8 | 11.03946 | 215.2097
| 225.028125 | 129.968625 | 0.1846767 | 173.1877 | 4.99972 | 160483.7 | 10.06676 | 224.3603
| 225.028125 | 127.492125 | 0.2237884 | 171.0477 | 4.999667 | 159224.3 | 10.36666 | 226.2224
| 225.028125 | 124.968 | 0.2694039 | 168.3665 | 4.999559 | 152085.8 | 10.88479 | 220.4071
| 225.028125 | 122.4915 | 0.3010354 | 162.0642 | 4.99972 | 146032.3 | 12.00607 | 222.6582
| 225.028125 | 119.967375 | 0.329103 | 164.311 | 4.999784 | 153679.5 | 11.44618 | 230.132
| 225.028125 | 117.490875 | 0.3628211 | 169.9533 | 4.999647 | 156828.4 | 10.56119 | 224.6165
| 225.028125 | 114.96675 | 0.4070993 | 175.4997 | 4.999669 | 154346.1 | 9.894347 | 211.8184
| 225.028125 | 112.49025 | 0.4363368 | 170.7438 | 4.999787 | 153140.1 | 10.53252 | 217.8736
| 225.028125 | 109.966125 | 0.4697291 | 169.7434 | 4.999756 | 156357.5 | 10.59987 | 224.2922
| 225.028125 | 107.489625 | 0.5101248 | 169.468 | 4.999724 | 154692.9 | 10.67294 | 222.3248
| 225.028125 | 104.9655 | 0.5483395 | 178.9512 | 4.999602 | 172447.3 | 9.195786 | 231.7623
| 225.028125 | 102.489 | 0.5823201 | 190.2764 | 4.999494 | 176159.1 | 8.024611 | 218.9519
| 225.028125 | 99.96487 | 0.6258038 | 190.0058 | 4.999648 | 179192.3 | 8.016879 | 223.3903
| 225.028125 | 97.488375 | 0.6652372 | 173.3963 | 4.999753 | 163344.5 | 9.989316 | 228.1569
| 225.028125 | 94.96425 | 0.6940341 | 189.2226 | 4.99962 | 187013.8 | 8.008601 | 235.1798
| 225.028125 | 92.48775 | 0.7406671 | 175.4778 | 4.999592 | 164254.7 | 9.719007 | 225.9081
| 225.028125 | 89.963625 | 0.7796598 | 162.3832 | 4.999714 | 162153.7 | 11.54666 | 247.1268
| 225.028125 | 87.48712 | 0.8099227 | 166.3326 | 4.999655 | 159076.8 | 11.02135 | 234.5648
| 225.028125 | 84.963 | 0.8656351 | 184.6515 | 4.999597 | 155930.5 | 8.832989 | 200.3531
| 225.028125 | 82.4865 | 0.877854 | 168.3422 | 4.99964 | 162853.8 | 10.66047 | 236.5323
| 225.028125 | 79.962375 | 0.9220423 | 181.866 | 4.999698 | 165544.3 | 8.978894 | 217.3742
| 225.028125 | 77.485875 | 0.9649934 | 181.0862 | 4.999713 | 161192 | 9.128536 | 212.6131
| 225.028125 | 74.96175 | 0.9942041 | 165.1444 | 4.999412 | 148466.7 | 11.4486 | 220.7224
| 225.028125 | 72.48525 | 1.035632 | 174.5987 | 4.999682 | 158469.3 | 9.92752 | 219.0984
| 225.028125 | 69.961125 | 1.075149 | 176.5145 | 4.999582 | 158393.2 | 9.696054 | 215.8778
| 225.028125 | 67.48462 | 1.111312 | 173.8156 | 4.999588 | 156012.9 | 10.07167 | 216.8857
| 225.028125 | 64.9605 | 1.150675 | 176.5156 | 4.999679 | 155390.9 | 9.750952 | 211.6773
| 225.028125 | 62.484 | 1.177107 | 161.1653 | 4.999609 | 155407.6 | 11.89932 | 238.9148
| 225.028125 | 59.959875 | 1.214814 | 179.6002 | 4.999618 | 169389.6 | 9.167652 | 226.3422
| 225.028125 | 57.483375 | 1.255935 | 176.7896 | 4.999565 | 167297.3 | 9.515519 | 228.0553
| 225.028125 | 54.95925 | 1.288634 | 169.8804 | 4.999611 | 159163 | 10.52349 | 228.1928
| 225.028125 | 52.48275 | 1.329031 | 167.0251 | 4.99969 | 159379.7 | 10.9155 | 233.7268
| 225.028125 | 49.95862 | 1.3689 | 178.7059 | 4.999682 | 159856.7 | 9.4154 | 214.452
| 225.028125 | 47.482125 | 1.402019 | 178.0564 | 4.999656 | 162928.3 | 9.439026 | 219.7679
| 225.028125 | 44.958 | 1.440241 | 171.6694 | 4.999633 | 162047.3 | 10.23173 | 229.2789
| 225.028125 | 42.4815 | 1.485241 | 177.035 | 4.999583 | 154835.8 | 9.698847 | 210.095
| 225.028125 | 39.957375 | 1.500174 | 171.1481 | 4.999544 | 157419.1 | 10.38874 | 223.4036
| 225.028125 | 37.48087 | 1.54754 | 179.5773 | 4.999649 | 162155.2 | 9.279473 | 216.2712
| 225.028125 | 34.95675 | 1.583438 | 173.7717 | 4.999494 | 155985.1 | 10.07752 | 216.9174
| 225.028125 | 32.48025 | 1.627373 | 176.7255 | 4.9996 | 151352.4 | 9.803156 | 205.7584
| 225.028125 | 29.95612 | 1.652044 | 172.0202 | 4.999799 | 160297.3 | 10.21948 | 226.0997
| 225.028125 | 27.479625 | 1.692762 | 164.1189 | 4.999694 | 157021.7 | 11.39591 | 235.6305
| 225.028125 | 24.9555 | 1.725743 | 167.0439 | 4.999699 | 155164.5 | 11.00456 | 227.3328
| 225.028125 | 22.479 | 1.761329 | 168.5699 | 4.999619 | 152879 | 10.83806 | 221.2209
| 225.028125 | 19.95488 | 1.793463 | 166.0278 | 4.999733 | 156351.1 | 11.12592 | 230.99
| 225.028125 | 17.47837 | 1.840324 | 176.1205 | 4.999732 | 158832.3 | 9.735728 | 217.1302
| 225.028125 | 14.95425 | 1.8762 | 171.5945 | 4.999653 | 154236.6 | 10.39501 | 218.0254
| 225.028125 | 12.47775 | 1.915026 | 165.2103 | 4.999699 | 151332.1 | 11.36651 | 224.9063
| 225.028125 | 9.953625 | 1.95221 | 168.6257 | 4.999626 | 154459.3 | 10.79492 | 223.4544
| 225.028125 | 7.477125 | 1.992772 | 180.6803 | 4.999669 | 166810.4 | 9.087453 | 220.9857
| 225.028125 | 4.953 | 2.025839 | 166.3648 | 4.999663 | 162042.4 | 10.95457 | 239.0435
| 225.028125 | 2.4765 | 2.071469 | 172.6784 | 4.999729 | 161951.8 | 10.10444 | 227.3723
| 225.028125 | 0 | 2.115182 | 167.7779 | 4.999688 | 152208.2 | 10.96641 | 221.6185
| 227.504625 | 247.4595 | -1.579948 | 194.952 | 4.999722 | 180650 | 7.578383 | 218.0398
| 227.504625 | 244.983 | -1.550266 | 193.1873 | 4.999688 | 184656.2 | 7.687507 | 225.86
| 227.504625 | 242.458875 | -1.514382 | 187.0517 | 4.999771 | 183777.7 | 8.23926 | 234.2397
| 227.504625 | 239.982375 | -1.479979 | 190.3001 | 4.999713 | 182682.8 | 7.955266 | 227.6168
| 227.504625 | 237.45825 | -1.43296 | 181.5493 | 4.999678 | 156661.2 | 9.151325 | 205.7742
| 227.504625 | 234.98175 | -1.406726 | 176.3064 | 4.999644 | 172254.4 | 9.496971 | 236.05
| 227.504625 | 232.457625 | -1.366719 | 193.2614 | 4.999638 | 184075.1 | 7.686575 | 224.9815
| 227.504625 | 229.981125 | -1.330404 | 195.0868 | 4.999678 | 184760.2 | 7.529517 | 223.1837
| 227.504625 | 227.457 | -1.294251 | 176.7112 | 4.999576 | 174613.7 | 9.416547 | 238.7745
| 227.504625 | 224.9805 | -1.250327 | 188.2864 | 4.999648 | 180038.9 | 8.163913 | 227.1666
| 227.504625 | 222.456375 | -1.20533 | 188.93 | 4.999691 | 185453.7 | 8.050104 | 233.5172
| 227.504625 | 219.979875 | -1.170213 | 166.3163 | 4.999764 | 149706.3 | 11.24084 | 220.4881
| 227.504625 | 217.45575 | -1.132404 | 175.357 | 4.999613 | 149740.9 | 10.00454 | 205.626
| 227.504625 | 214.97925 | -1.091963 | 174.3416 | 4.999623 | 154412.5 | 10.03689 | 213.7601
| 227.504625 | 212.455125 | -1.055944 | 171.1416 | 4.99965 | 148437.6 | 10.58339 | 210.4566
| 227.504625 | 209.978625 | -1.017373 | 177.6564 | 4.999701 | 158923.1 | 9.552378 | 214.8043
| 227.504625 | 207.4545 | -0.9777933 | 181.2911 | 4.999651 | 173246.7 | 8.933075 | 228.9887
| 227.504625 | 204.978 | -0.9399776 | 181.5229 | 4.999726 | 167661.9 | 8.985014 | 220.8299
| 227.504625 | 202.453875 | -0.9054002 | 183.8094 | 4.999713 | 186045.4 | 8.525591 | 242.8314
| 227.504625 | 199.977375 | -0.86611 | 181.2668 | 4.999704 | 175855.9 | 8.902001 | 232.7064
| 227.504625 | 197.45325 | -0.8058329 | 189.2409 | 4.999556 | 179502.2 | 8.082298 | 224.9685
| 227.504625 | 194.97675 | -0.7746622 | 193.2183 | 4.99962 | 181162 | 7.717749 | 221.214
| 227.504625 | 192.452625 | -0.7383993 | 189.7428 | 4.9997 | 174989.2 | 8.085931 | 218.192
| 227.504625 | 189.9761 | -0.6988789 | 190.6449 | 4.999634 | 180264 | 7.948982 | 223.8546
| 227.504625 | 187.499625 | -0.6823552 | 184.1574 | 4.999729 | 181008.3 | 8.546571 | 235.1386
| 227.504625 | 184.9755 | -0.6512855 | 183.3839 | 4.999686 | 185040.9 | 8.578304 | 242.1361
| 227.504625 | 182.499 | -0.6153129 | 187.6788 | 4.999604 | 190087.9 | 8.11864 | 241.9518
| 227.504625 | 179.974875 | -0.5736907 | 190.1031 | 4.99965 | 189971.6 | 7.903184 | 237.8065
| 227.504625 | 177.4984 | -0.5411911 | 188.1934 | 4.99955 | 190073.7 | 8.071949 | 241.0744
| 227.504625 | 174.97425 | -0.4884041 | 185.5998 | 4.999606 | 189616.4 | 8.316274 | 244.8127
| 227.504625 | 172.49775 | -0.4571878 | 184.18 | 4.999644 | 191682 | 8.431657 | 250.2333
| 227.504625 | 169.973625 | -0.426088 | 189.2868 | 4.999686 | 187324.5 | 8.000038 | 235.5021
| 227.504625 | 167.497125 | -0.3921065 | 181.309 | 4.999557 | 170479.4 | 8.968099 | 225.0848
| 227.504625 | 164.973 | -0.312386 | 181.9561 | 4.999738 | 152417.7 | 9.1799 | 199.5109
| 227.504625 | 162.4965 | -0.2979037 | 171.4075 | 4.999659 | 167282.4 | 10.17226 | 237.5172
| 227.504625 | 159.972375 | -0.2390519 | 197.686 | 4.999612 | 177920.5 | 7.383534 | 210.7496
| 227.504625 | 157.495875 | -0.2359719 | 183.9784 | 4.999639 | 173987.8 | 8.647288 | 225.6731
| 227.504625 | 154.97175 | -0.1855643 | 192.8552 | 4.999718 | 183687.4 | 7.724579 | 225.077
| 227.504625 | 152.49525 | -0.1600549 | 185.6419 | 4.999731 | 177434.1 | 8.442372 | 227.7723
| 227.504625 | 149.971125 | -0.09637584 | 201.7836 | 4.999855 | 180213.9 | 7.050824 | 208.1689
| 227.504625 | 147.494625 | -0.07233079 | 188.9664 | 4.999606 | 172108.9 | 8.189604 | 215.5184
| 227.504625 | 144.9705 | -0.04515321 | 174.2428 | 4.999727 | 165102.2 | 9.854549 | 229.2472
| 227.504625 | 142.494 | -0.003452305 | 194.8879 | 4.999686 | 182042.9 | 7.570535 | 219.9366
| 227.504625 | 139.969875 | 0.02790265 | 190.3196 | 4.999722 | 182950.6 | 7.9509 | 227.9466
| 227.504625 | 137.493375 | 0.07214988 | 168.1183 | 4.999645 | 155569.3 | 10.842 | 226.0014
| 227.504625 | 134.96925 | 0.1099478 | 171.8808 | 4.999658 | 160414.3 | 10.23493 | 226.5121
| 227.504625 | 132.49275 | 0.2163894 | 250.0109 | 4.999667 | 170445.7 | 4.547136 | 150.9149
| 227.504625 | 129.968625 | 0.1902001 | 178.1356 | 4.999832 | 162893.9 | 9.430938 | 219.5932
| 227.504625 | 127.492125 | 0.2163918 | 163.9079 | 4.999727 | 155333.9 | 11.46797 | 233.433
| 227.504625 | 124.968 | 0.2548622 | 166.451 | 4.999595 | 157920.9 | 11.02901 | 232.5832
| 227.504625 | 122.4915 | 0.2935525 | 171.6705 | 4.99956 | 159503.3 | 10.27931 | 225.5446
| 227.504625 | 119.967375 | 0.3436741 | 177.7727 | 4.999693 | 159055.7 | 9.536521 | 214.8053
| 227.504625 | 117.490875 | 0.3722358 | 186.8458 | 4.999488 | 182680.7 | 8.2694 | 233.059
| 227.504625 | 114.96675 | 0.4006877 | 191.5973 | 4.999699 | 174876.9 | 7.921659 | 215.34
| 227.504625 | 112.49025 | 0.4321988 | 181.214 | 4.999571 | 164170.5 | 9.068636 | 216.4976
| 227.504625 | 109.966125 | 0.4711342 | 179.5294 | 4.999719 | 162923.9 | 9.272808 | 217.4128
| 227.504625 | 107.489625 | 0.50973 | 175.9342 | 4.99971 | 158894.2 | 9.756968 | 217.5187
| 227.504625 | 104.9655 | 0.5700889 | 179.3246 | 4.999732 | 143608.7 | 9.652114 | 191.5212
| 227.504625 | 102.489 | 0.5997475 | 171.2311 | 4.999645 | 153156.4 | 10.46622 | 217.0763
| 227.504625 | 99.96487 | 0.6163087 | 171.1511 | 4.999611 | 173167.4 | 10.10765 | 246.8744
| 227.504625 | 97.488375 | 0.661465 | 172.4669 | 4.999605 | 164454.2 | 10.08626 | 231.4102
| 227.504625 | 94.96425 | 0.690953 | 169.8812 | 4.999679 | 159704.2 | 10.51281 | 228.9944
| 227.504625 | 92.48775 | 0.7422927 | 178.8214 | 4.999665 | 162486.1 | 9.35913 | 217.9247
| 227.504625 | 89.963625 | 0.8013787 | 184.3201 | 4.999705 | 157912.3 | 8.836304 | 203.436
| 227.504625 | 87.48712 | 0.8151625 | 169.729 | 4.99965 | 156811.6 | 10.59206 | 224.9857
| 227.504625 | 84.963 | 0.8422161 | 171.1402 | 4.999663 | 160401.8 | 10.33172 | 227.7909
| 227.504625 | 82.4865 | 0.8786427 | 173.7568 | 4.999692 | 168354.8 | 9.860221 | 234.8577
| 227.504625 | 79.962375 | 0.9247154 | 177.1006 | 4.999641 | 162407.8 | 9.55801 | 220.5843
| 227.504625 | 77.485875 | 0.9588242 | 171.6245 | 4.999712 | 155229.7 | 10.37063 | 219.41
| 227.504625 | 74.96175 | 0.9967542 | 166.1866 | 4.999778 | 155454.3 | 11.12305 | 229.3382
| 227.504625 | 72.48525 | 1.044517 | 174.1749 | 4.999823 | 151799.4 | 10.1113 | 210.3459
| 227.504625 | 69.961125 | 1.06084 | 172.7026 | 4.999582 | 161149.1 | 10.11563 | 226.1586
| 227.504625 | 67.48462 | 1.109413 | 181.4264 | 4.999626 | 161666.7 | 9.084022 | 212.7423
| 227.504625 | 64.9605 | 1.144625 | 170.4616 | 4.999655 | 154977.8 | 10.53104 | 221.0236
| 227.504625 | 62.484 | 1.174821 | 180.1285 | 4.99962 | 176339.4 | 9.016091 | 235.3168
| 227.504625 | 59.959875 | 1.214881 | 169.247 | 4.999668 | 158629.6 | 10.62051 | 228.5337
| 227.504625 | 57.483375 | 1.243783 | 169.0109 | 4.999755 | 167989.4 | 10.47435 | 243.081
| 227.504625 | 54.95925 | 1.302424 | 179.0865 | 4.999602 | 162545.6 | 9.328135 | 217.5865
| 227.504625 | 52.48275 | 1.320612 | 164.8736 | 4.999727 | 166438.7 | 11.08207 | 248.8276
| 227.504625 | 49.95862 | 1.35376 | 173.021 | 4.999692 | 163338.3 | 10.03625 | 228.8002
| 227.504625 | 47.482125 | 1.415926 | 177.0608 | 4.999682 | 154340.7 | 9.705292 | 209.3701
| 227.504625 | 44.958 | 1.435038 | 167.7537 | 4.99966 | 150507.2 | 11.00994 | 219.1504
| 227.504625 | 42.4815 | 1.46539 | 167.1854 | 4.999709 | 162665.4 | 10.82546 | 238.4294
| 227.504625 | 39.957375 | 1.517848 | 175.0782 | 4.999629 | 152590.2 | 9.981017 | 210.0257
| 227.504625 | 37.48087 | 1.549655 | 166.3451 | 4.999718 | 155263.1 | 11.104 | 228.7572
| 227.504625 | 34.95675 | 1.583682 | 166.5391 | 4.999641 | 158241.6 | 11.00943 | 232.9061
| 227.504625 | 32.48025 | 1.616441 | 168.873 | 4.999764 | 158872.8 | 10.66717 | 229.57
| 227.504625 | 29.95612 | 1.655158 | 167.2117 | 4.999729 | 159872.7 | 10.87873 | 234.1265
| 227.504625 | 27.479625 | 1.699473 | 172.3582 | 4.999622 | 159023 | 10.19961 | 223.6592
| 227.504625 | 24.9555 | 1.734792 | 173.3623 | 4.99973 | 158340.6 | 10.08469 | 220.9714
| 227.504625 | 22.479 | 1.772002 | 168.2575 | 4.999632 | 155600.4 | 10.82165 | 225.7988
| 227.504625 | 19.95488 | 1.813678 | 176.5851 | 4.999683 | 150217.2 | 9.843221 | 204.4107
| 227.504625 | 17.47837 | 1.852882 | 170.0514 | 4.999806 | 153879.2 | 10.61068 | 220.1263
| 227.504625 | 14.95425 | 1.885019 | 164.0809 | 4.999675 | 150950 | 11.54943 | 226.4024
| 227.504625 | 12.47775 | 1.921092 | 165.7944 | 4.999803 | 152758.7 | 11.24414 | 225.9911
| 227.504625 | 9.953625 | 1.94638 | 163.1178 | 4.999664 | 148219.1 | 11.77337 | 224.0352
| 227.504625 | 7.477125 | 1.999009 | 163.6563 | 4.999642 | 146004.3 | 11.74858 | 219.706
| 227.504625 | 4.953 | 2.02918 | 169.6858 | 4.999591 | 158363.1 | 10.5659 | 227.354
| 227.504625 | 2.4765 | 2.084884 | 174.6301 | 4.999567 | 155061.7 | 9.987884 | 214.2119
| 227.504625 | 0 | 2.104945 | 167.7456 | 4.999732 | 152539.6 | 10.9635 | 222.1662
| 230.02875 | 247.4595 | -1.579027 | 174.651 | 4.999724 | 150580.6 | 10.07603 | 207.8884
| 230.02875 | 244.983 | -1.550382 | 172.3837 | 4.99972 | 159262.2 | 10.19203 | 223.9638
| 230.02875 | 242.458875 | -1.516944 | 161.4058 | 4.99969 | 150177.7 | 11.99767 | 230.269
| 230.02875 | 239.982375 | -1.469504 | 173.2429 | 4.999698 | 158947.4 | 10.08827 | 222.0459
| 230.02875 | 237.45825 | -1.433083 | 176.3422 | 4.999734 | 155093.7 | 9.777554 | 211.5356
| 230.02875 | 234.98175 | -1.402186 | 169.5945 | 4.999722 | 157023.9 | 10.6062 | 225.5363
| 230.02875 | 232.457625 | -1.366034 | 181.0004 | 4.99953 | 180955.9 | 8.86666 | 240.4216
| 230.02875 | 229.981125 | -1.330913 | 189.7231 | 4.999687 | 182294.4 | 8.010397 | 227.9848
| 230.02875 | 227.457 | -1.293294 | 187.2469 | 4.999689 | 183231.7 | 8.226583 | 233.1718
| 230.02875 | 224.9805 | -1.256277 | 179.5821 | 4.999659 | 164582.6 | 9.241017 | 219.6354
| 230.02875 | 222.456375 | -1.210346 | 164.2778 | 4.999697 | 147445.3 | 11.61088 | 220.7506
| 230.02875 | 219.979875 | -1.176045 | 168.9076 | 4.999794 | 151573.4 | 10.82074 | 218.7213
| 230.02875 | 217.45575 | -1.137171 | 175.094 | 4.99967 | 156502.2 | 9.90308 | 215.4992
| 230.02875 | 214.97925 | -1.091522 | 183.6619 | 4.999694 | 171272.2 | 8.713821 | 222.4363
| 230.02875 | 212.455125 | -1.053237 | 176.7714 | 4.999688 | 156836.5 | 9.693703 | 213.2909
| 230.02875 | 209.978625 | -1.016793 | 176.4324 | 4.999593 | 168782.3 | 9.534154 | 230.7988
| 230.02875 | 207.4545 | -0.982471 | 177.5301 | 4.999562 | 174062.3 | 9.331424 | 236.5296
| 230.02875 | 204.978 | -0.9303288 | 189.3957 | 4.99965 | 181181.7 | 8.051026 | 226.9914
| 230.02875 | 202.453875 | -0.8951417 | 186.6044 | 4.99976 | 174118.2 | 8.388511 | 221.7502
| 230.02875 | 199.977375 | -0.8754518 | 171.1226 | 4.999641 | 159021.6 | 10.36066 | 225.7938
| 230.02875 | 197.45325 | -0.83491 | 183.0794 | 4.999671 | 179148.5 | 8.675325 | 234.3213
| 230.02875 | 194.97675 | -0.795239 | 166.2726 | 4.999674 | 147051.8 | 11.31488 | 216.6329
| 230.02875 | 192.452625 | -0.7609175 | 176.4958 | 4.999713 | 179009 | 9.381382 | 245.6231
| 230.02875 | 189.9761 | -0.7015658 | 191.9289 | 4.999661 | 176455.1 | 7.875798 | 216.9261
| 230.02875 | 187.499625 | -0.6904486 | 186.5533 | 4.999683 | 179393.7 | 8.33285 | 229.0125
| 230.02875 | 184.9755 | -0.6250725 | 170.4428 | 4.999652 | 151391.4 | 10.61149 | 215.8492
| 230.02875 | 182.499 | -0.6035936 | 162.2193 | 4.999591 | 153366.2 | 11.78105 | 233.6419
| 230.02875 | 179.974875 | -0.5432232 | 181.8049 | 4.999668 | 177588.4 | 8.824237 | 234.2535
| 230.02875 | 177.4984 | -0.5042456 | 194.3605 | 4.99975 | 180856.6 | 7.625315 | 219.1563
| 230.02875 | 174.97425 | -0.4691108 | 193.032 | 4.999653 | 178837.7 | 7.756424 | 218.4444
| 230.02875 | 172.49775 | -0.4536279 | 175.2453 | 4.999713 | 169402.5 | 9.664335 | 233.7597
| 230.02875 | 169.973625 | -0.4242519 | 173.4294 | 4.99963 | 186038.9 | 9.644754 | 262.1289
| 230.02875 | 167.497125 | -0.3532962 | 191.909 | 4.999689 | 178246.9 | 7.858998 | 219.3057
| 230.02875 | 164.973 | -0.3298928 | 190.8979 | 4.99964 | 170044 | 8.03781 | 210.0348
| 230.02875 | 162.4965 | -0.3021679 | 169.9701 | 4.999712 | 154173.2 | 10.61519 | 220.6943
| 230.02875 | 159.972375 | -0.2618589 | 185.1077 | 4.999629 | 186250.5 | 8.397238 | 240.9044
| 230.02875 | 157.495875 | -0.2378253 | 182.3989 | 4.999809 | 179481.9 | 8.740677 | 235.9323
| 230.02875 | 154.97175 | -0.1992627 | 188.5325 | 4.999666 | 182681 | 8.113856 | 230.3687
| 230.02875 | 152.49525 | -0.16615 | 187.9307 | 4.999582 | 184157 | 8.153673 | 233.342
| 230.02875 | 149.971125 | -0.1291207 | 187.3912 | 4.999775 | 194612.4 | 8.103409 | 248.7834
| 230.02875 | 147.494625 | -0.0720174 | 198.5065 | 4.999651 | 188627 | 7.226828 | 223.2378
| 230.02875 | 144.9705 | -0.04148767 | 200.6455 | 4.999624 | 184799.9 | 7.096466 | 215.3911
| 230.02875 | 142.494 | -0.009165166 | 198.6043 | 4.9997 | 190582.3 | 7.203889 | 225.6129
| 230.02875 | 139.969875 | 0.02622574 | 185.4742 | 4.999726 | 181989.8 | 8.407516 | 234.3361
| 230.02875 | 137.493375 | 0.07763249 | 177.1795 | 4.999732 | 171387.2 | 9.409619 | 233.2717
| 230.02875 | 134.96925 | 0.1189341 | 179.228 | 4.999635 | 154633.6 | 9.446182 | 206.4729
| 230.02875 | 132.49275 | 0.1381556 | 166.0186 | 4.999665 | 151449.4 | 11.24195 | 223.6186
| 230.02875 | 129.968625 | 0.1822614 | 179.5362 | 4.999712 | 169815.3 | 9.168802 | 227.0489
| 230.02875 | 127.492125 | 0.2190359 | 169.44 | 4.999647 | 155025.5 | 10.66942 | 222.8618
| 230.02875 | 124.968 | 0.2522498 | 170.5786 | 4.999697 | 157259.5 | 10.46819 | 224.1584
| 230.02875 | 122.4915 | 0.3013073 | 193.6107 | 4.999643 | 182330.2 | 7.673636 | 222.1699
| 230.02875 | 119.967375 | 0.328823 | 188.6113 | 4.999574 | 176106.6 | 8.176669 | 221.3704
| 230.02875 | 117.490875 | 0.3578162 | 170.2115 | 4.999614 | 154400.9 | 10.57709 | 220.6112
| 230.02875 | 114.96675 | 0.3940041 | 174.2973 | 4.999692 | 154945.2 | 10.03214 | 214.5853
| 230.02875 | 112.49025 | 0.4248021 | 168.7815 | 4.999681 | 152037.8 | 10.82753 | 219.6181
| 230.02875 | 109.966125 | 0.4676386 | 177.3447 | 4.999729 | 158287.4 | 9.600025 | 214.4106
| 230.02875 | 107.489625 | 0.5308258 | 170.015 | 4.999696 | 148261.7 | 10.74278 | 212.0511
| 230.02875 | 104.9655 | 0.5645434 | 178.8631 | 4.99969 | 148181.2 | 9.611356 | 198.2759
| 230.02875 | 102.489 | 0.6130175 | 176.5904 | 4.999743 | 151407.1 | 9.818843 | 206.0409
| 230.02875 | 99.96487 | 0.6245062 | 174.5549 | 4.999783 | 154666.7 | 10.00556 | 213.777
| 230.02875 | 97.488375 | 0.6602048 | 177.8724 | 4.999631 | 163489.3 | 9.450998 | 220.8538
| 230.02875 | 94.96425 | 0.702006 | 178.381 | 4.999708 | 163063.2 | 9.399924 | 219.435
| 230.02875 | 92.48775 | 0.7283523 | 167.4257 | 4.999686 | 158642.3 | 10.87407 | 231.8668
| 230.02875 | 89.963625 | 0.7942503 | 171.7285 | 4.999707 | 160059.9 | 10.26152 | 226.2591
| 230.02875 | 87.48712 | 0.8102466 | 171.3494 | 4.999746 | 160739.7 | 10.2981 | 227.9203
| 230.02875 | 84.963 | 0.8332808 | 185.1275 | 4.999816 | 175448.2 | 8.515938 | 225.8618
| 230.02875 | 82.4865 | 0.87353 | 166.6429 | 4.999649 | 162048.7 | 10.91463 | 238.5201
| 230.02875 | 79.962375 | 0.9156973 | 170.2209 | 4.999662 | 158145.1 | 10.49819 | 226.086
| 230.02875 | 77.485875 | 0.9570677 | 170.5959 | 4.999707 | 152929.8 | 10.55687 | 217.818
| 230.02875 | 74.96175 | 0.9933054 | 169.4478 | 4.999648 | 160156.5 | 10.56237 | 230.4457
| 230.02875 | 72.48525 | 1.026694 | 164.5318 | 4.99968 | 158019.2 | 11.31053 | 236.3746
| 230.02875 | 69.961125 | 1.071275 | 174.584 | 4.999633 | 154700.5 | 10.00086 | 213.7766
| 230.02875 | 67.48462 | 1.111787 | 176.1259 | 4.999642 | 156698.3 | 9.773557 | 214.1205
| 230.02875 | 64.9605 | 1.141807 | 173.8207 | 4.999681 | 158207.3 | 10.0293 | 220.0132
| 230.02875 | 62.484 | 1.183319 | 173.0927 | 4.999594 | 163828.5 | 10.01839 | 229.3908
| 230.02875 | 59.959875 | 1.209025 | 180.2027 | 4.999736 | 168443.1 | 9.115755 | 224.0301
| 230.02875 | 57.483375 | 1.259083 | 172.2432 | 4.999684 | 149641.8 | 10.40806 | 210.3867
| 230.02875 | 54.95925 | 1.298101 | 180.4807 | 4.999772 | 159071.1 | 9.22919 | 210.6377
| 230.02875 | 52.48275 | 1.318889 | 168.4582 | 4.99965 | 161424 | 10.6726 | 234.1551
| 230.02875 | 49.95862 | 1.371572 | 177.393 | 4.999743 | 151041.4 | 9.729192 | 204.3226
| 230.02875 | 47.482125 | 1.40092 | 173.9956 | 4.999673 | 153524.9 | 10.09841 | 213.063
| 230.02875 | 44.958 | 1.433907 | 173.03 | 4.999651 | 158759.1 | 10.11872 | 222.1338
| 230.02875 | 42.4815 | 1.469832 | 175.4115 | 4.999777 | 155675.5 | 9.87997 | 213.825
| 230.02875 | 39.957375 | 1.511013 | 181.6949 | 4.999588 | 156013.1 | 9.146066 | 204.6887
| 230.02875 | 37.48087 | 1.527522 | 171.5145 | 4.999613 | 162078.9 | 10.25117 | 229.5994
| 230.02875 | 34.95675 | 1.578221 | 172.9613 | 4.99974 | 158490.6 | 10.1328 | 221.8631
| 230.02875 | 32.48025 | 1.621135 | 170.0812 | 4.999712 | 160037.8 | 10.47943 | 229.1322
| 230.02875 | 29.95612 | 1.655302 | 174.1078 | 4.999667 | 156584.8 | 10.02406 | 217.2214
| 230.02875 | 27.479625 | 1.69624 | 192.2438 | 4.999673 | 182156.3 | 7.791153 | 223.9663
| 230.02875 | 24.9555 | 1.729655 | 167.5286 | 4.999688 | 156044.3 | 10.9154 | 227.7724
| 230.02875 | 22.479 | 1.773991 | 171.5957 | 4.999756 | 150371.5 | 10.47843 | 212.4766
| 230.02875 | 19.95488 | 1.807112 | 170.9071 | 4.999718 | 158619.9 | 10.39725 | 225.5815
| 230.02875 | 17.47837 | 1.853989 | 174.9857 | 4.999707 | 150981.9 | 10.02551 | 207.9257
| 230.02875 | 14.95425 | 1.890245 | 169.0386 | 4.999737 | 155673 | 10.71125 | 224.5212
| 230.02875 | 12.47775 | 1.920288 | 170.8271 | 4.99972 | 151056.6 | 10.56679 | 214.7255
| 230.02875 | 9.953625 | 1.960781 | 179.41 | 4.999618 | 151906.9 | 9.475244 | 202.5019
| 230.02875 | 7.477125 | 1.985008 | 167.8169 | 4.999616 | 152569.6 | 10.95223 | 222.0839
| 230.02875 | 4.953 | 2.036164 | 190.039 | 4.99964 | 174540.4 | 8.064001 | 217.1616
| 230.02875 | 2.4765 | 2.082301 | 167.5505 | 4.999509 | 152027.4 | 11.00286 | 221.7495
| 230.02875 | 0 | 2.120261 | 171.6306 | 4.999639 | 149522.4 | 10.49244 | 211.2077
| 232.50525 | 247.4595 | -1.588956 | 191.5011 | 4.999705 | 182847.2 | 7.848504 | 226.0017
| 232.50525 | 244.983 | -1.55561 | 168.5207 | 4.999645 | 158403.3 | 10.72524 | 229.5049
| 232.50525 | 242.458875 | -1.504155 | 173.4033 | 4.999657 | 156842.2 | 10.10798 | 218.7516
| 232.50525 | 239.982375 | -1.47311 | 164.6501 | 4.999567 | 153394.2 | 11.40062 | 229.0601
| 232.50525 | 237.45825 | -1.432813 | 163.3035 | 4.99973 | 150206.8 | 11.69077 | 226.7168
| 232.50525 | 234.98175 | -1.400736 | 168.4665 | 4.999756 | 159816.2 | 10.70405 | 231.7215
| 232.50525 | 232.457625 | -1.359372 | 169.3073 | 4.999651 | 152093 | 10.75249 | 218.7934
| 232.50525 | 229.981125 | -1.332784 | 183.6636 | 4.999681 | 175612 | 8.658969 | 228.4245
| 232.50525 | 227.457 | -1.292148 | 191.7024 | 4.999594 | 184275 | 7.817176 | 227.5987
| 232.50525 | 224.9805 | -1.256547 | 191.4983 | 4.999636 | 180274.8 | 7.874032 | 222.5885
| 232.50525 | 222.456375 | -1.2163 | 170.2737 | 4.999636 | 159418.3 | 10.46562 | 227.8715
| 232.50525 | 219.979875 | -1.177785 | 167.0026 | 4.999794 | 156829.6 | 10.97382 | 229.9126
| 232.50525 | 217.45575 | -1.135979 | 167.717 | 4.999683 | 157557.8 | 10.85584 | 229.6995
| 232.50525 | 214.97925 | -1.097092 | 165.4296 | 4.99974 | 152321.3 | 11.30919 | 225.9975
| 232.50525 | 212.455125 | -1.055865 | 167.2556 | 4.99966 | 156698.5 | 10.94 | 229.2507
| 232.50525 | 209.978625 | -1.005676 | 194.6095 | 4.99973 | 186624 | 7.552006 | 226.3283
| 232.50525 | 207.4545 | -0.9675298 | 190.4244 | 4.999625 | 182664.4 | 7.944298 | 227.4004
| 232.50525 | 204.978 | -0.9416714 | 182.6648 | 4.999604 | 161934.9 | 8.947558 | 211.2367
| 232.50525 | 202.453875 | -0.9101254 | 180.2253 | 4.999775 | 169021.6 | 9.105123 | 224.8041
| 232.50525 | 199.977375 | -0.8713447 | 160.4908 | 4.99973 | 150826.5 | 12.13183 | 233.0595
| 232.50525 | 197.45325 | -0.8353038 | 165.5667 | 4.999812 | 152403.5 | 11.2868 | 225.8715
| 232.50525 | 194.97675 | -0.7911406 | 163.7534 | 4.99969 | 150450.1 | 11.61344 | 226.2498
| 232.50525 | 192.452625 | -0.7576367 | 176.1548 | 4.999609 | 163731.8 | 9.647151 | 224.0228
| 232.50525 | 189.9761 | -0.6914926 | 194.3275 | 4.999702 | 180963.6 | 7.626941 | 219.3425
| 232.50525 | 187.499625 | -0.6725879 | 176.4763 | 4.999539 | 152558.8 | 9.809466 | 207.8048
| 232.50525 | 184.9755 | -0.6491583 | 181.3361 | 4.999641 | 179514.3 | 8.849288 | 237.7823
| 232.50525 | 182.499 | -0.6008324 | 190.0024 | 4.999695 | 180999.8 | 7.998609 | 225.8147
| 232.50525 | 179.974875 | -0.556525 | 170.4644 | 4.999679 | 165321.7 | 10.32915 | 236.3151
| 232.50525 | 177.4984 | -0.5264405 | 168.0066 | 4.999703 | 158671.8 | 10.79157 | 230.8437
| 232.50525 | 174.97425 | -0.4714572 | 188.1134 | 4.999699 | 175909.5 | 8.225234 | 221.8613
| 232.50525 | 172.49775 | -0.431327 | 187.3791 | 4.999761 | 177531.7 | 8.275774 | 225.1787
| 232.50525 | 169.973625 | -0.3849076 | 197.7937 | 4.999717 | 177167.9 | 7.382292 | 209.6562
| 232.50525 | 167.497125 | -0.3727519 | 190.3789 | 4.999723 | 169565.5 | 8.090446 | 210.145
| 232.50525 | 164.973 | -0.3414253 | 185.8504 | 4.999589 | 165627.3 | 8.569057 | 211.4744
| 232.50525 | 162.4965 | -0.2998946 | 180.8208 | 4.999583 | 148146 | 9.385485 | 195.443
| 232.50525 | 159.972375 | -0.2759972 | 192.7136 | 4.999676 | 186559.2 | 7.709918 | 229.101
| 232.50525 | 157.495875 | -0.2346345 | 178.9087 | 4.999563 | 175047 | 9.164903 | 235.5576
| 232.50525 | 154.97175 | -0.1854251 | 178.2669 | 4.999594 | 176898 | 9.210891 | 239.3482
| 232.50525 | 152.49525 | -0.1630658 | 192.7694 | 4.999687 | 187482.7 | 7.696891 | 230.2464
| 232.50525 | 149.971125 | -0.1286071 | 182.1119 | 4.999616 | 175167.4 | 8.82255 | 230.3334
| 232.50525 | 147.494625 | -0.09408115 | 191.7346 | 4.999684 | 185482.4 | 7.80319 | 229.1633
| 232.50525 | 144.9705 | -0.05393159 | 188.7784 | 4.999722 | 184396.7 | 8.074312 | 232.3167
| 232.50525 | 142.494 | -0.01399724 | 192.7605 | 4.999644 | 182784.3 | 7.741007 | 224.0251
| 232.50525 | 139.969875 | 0.02852783 | 178.8237 | 4.999609 | 173828.5 | 9.190815 | 233.9551
| 232.50525 | 137.493375 | 0.07611185 | 181.1661 | 4.999686 | 172595.1 | 8.954979 | 228.2793
| 232.50525 | 134.96925 | 0.1171497 | 190.9931 | 4.999654 | 176501.7 | 7.957436 | 218.3506
| 232.50525 | 132.49275 | 0.137322 | 182.9589 | 4.999648 | 180277.6 | 8.674207 | 236.1125
| 232.50525 | 129.968625 | 0.180271 | 193.0854 | 4.999713 | 188574.9 | 7.660742 | 231.2181
| 232.50525 | 127.492125 | 0.2209164 | 194.7625 | 4.999684 | 189545.9 | 7.514239 | 229.948
| 232.50525 | 124.968 | 0.2599517 | 192.8722 | 4.999656 | 183317.9 | 7.7265 | 224.563
| 232.50525 | 122.4915 | 0.2945847 | 184.4223 | 4.99961 | 183087.3 | 8.49724 | 237.6114
| 232.50525 | 119.967375 | 0.3257246 | 176.0548 | 4.99954 | 159627.9 | 9.729016 | 218.3583
| 232.50525 | 117.490875 | 0.3572422 | 176.0618 | 4.999702 | 161580.7 | 9.694644 | 221.115
| 232.50525 | 114.96675 | 0.3915839 | 171.9568 | 4.999247 | 151342.3 | 10.40751 | 213.2679
| 232.50525 | 112.49025 | 0.4227547 | 166.4236 | 4.999666 | 158465 | 11.02139 | 233.4621
| 232.50525 | 109.966125 | 0.4712327 | 173.9773 | 4.9997 | 157520.4 | 10.02268 | 218.7708
| 232.50525 | 107.489625 | 0.4978723 | 166.2876 | 4.999783 | 153785.4 | 11.1467 | 226.6372
| 232.50525 | 104.9655 | 0.5421315 | 163.0282 | 4.999717 | 149798.4 | 11.74525 | 226.6073
| 232.50525 | 102.489 | 0.5800912 | 168.1507 | 4.999821 | 160058.1 | 10.74317 | 232.6658
| 232.50525 | 99.96487 | 0.6142068 | 169.5615 | 4.999595 | 148923.8 | 10.79013 | 213.7581
| 232.50525 | 97.488375 | 0.6736911 | 181.3699 | 4.999726 | 156618.2 | 9.171787 | 205.9805
| 232.50525 | 94.96425 | 0.6878701 | 170.8548 | 4.999738 | 156058 | 10.45592 | 221.9243
| 232.50525 | 92.48775 | 0.7381574 | 172.721 | 4.999624 | 149903.2 | 10.33902 | 209.989
| 232.50525 | 89.963625 | 0.7595591 | 162.5905 | 4.999646 | 158761.4 | 11.59112 | 241.3423
| 232.50525 | 87.48712 | 0.8226823 | 187.4626 | 4.999669 | 168204.2 | 8.378651 | 212.5435
| 232.50525 | 84.963 | 0.8531506 | 188.2324 | 4.999543 | 159528.6 | 8.420867 | 200.0975
| 232.50525 | 82.4865 | 0.8725736 | 177.5192 | 4.999645 | 172021.6 | 9.361683 | 233.5999
| 232.50525 | 79.962375 | 0.9176964 | 176.6321 | 4.999684 | 152624.4 | 9.789672 | 207.6569
| 232.50525 | 77.485875 | 0.9482768 | 167.8149 | 4.999647 | 161749.4 | 10.75534 | 235.8449
| 232.50525 | 74.96175 | 0.9896182 | 171.5973 | 4.999541 | 153575 | 10.40823 | 217.0663
| 232.50525 | 72.48525 | 1.039365 | 182.3653 | 4.999625 | 161178.7 | 8.990868 | 210.6621
| 232.50525 | 69.961125 | 1.09235 | 204.3368 | 4.999898 | 154909.7 | 7.113638 | 174.9918
| 232.50525 | 67.48462 | 1.098351 | 175.2459 | 4.999763 | 170116.8 | 9.653367 | 234.8013
| 232.50525 | 64.9605 | 1.147357 | 169.8291 | 4.99952 | 153702.5 | 10.64418 | 220.2477
| 232.50525 | 62.484 | 1.166051 | 169.611 | 4.999539 | 153532.7 | 10.67797 | 220.3748
| 232.50525 | 59.959875 | 1.195039 | 184.6304 | 4.999708 | 179121.9 | 8.521461 | 231.7299
| 232.50525 | 57.483375 | 1.254888 | 175.8451 | 4.999624 | 158527.6 | 9.77407 | 217.1447
| 232.50525 | 54.95925 | 1.287176 | 166.6163 | 4.999625 | 162200.7 | 10.91525 | 238.8038
| 232.50525 | 52.48275 | 1.328925 | 174.3952 | 4.999518 | 153048.6 | 10.0571 | 211.7498
| 232.50525 | 49.95862 | 1.357955 | 164.8373 | 4.999718 | 155868.6 | 11.31395 | 232.4867
| 232.50525 | 47.482125 | 1.392581 | 173.064 | 4.999685 | 162546.5 | 10.0449 | 227.5699
| 232.50525 | 44.958 | 1.429153 | 176.6659 | 4.999674 | 155345.3 | 9.733726 | 211.3783
| 232.50525 | 42.4815 | 1.469193 | 172.6006 | 4.999674 | 157637.3 | 10.19523 | 221.2404
| 232.50525 | 39.957375 | 1.491025 | 173.6006 | 4.999711 | 158941.1 | 10.04328 | 221.4347
| 232.50525 | 37.48087 | 1.533808 | 174.4246 | 4.999545 | 161771.7 | 9.889099 | 224.1176
| 232.50525 | 34.95675 | 1.580798 | 171.0586 | 4.999654 | 154854.7 | 10.45341 | 219.8249
| 232.50525 | 32.48025 | 1.622131 | 162.8434 | 4.99966 | 152835 | 11.69543 | 231.6173
| 232.50525 | 29.95612 | 1.661645 | 172.7345 | 4.999752 | 159811 | 10.13683 | 224.16
| 232.50525 | 27.479625 | 1.690288 | 172.5275 | 4.999672 | 165345.8 | 10.06324 | 232.6164
| 232.50525 | 24.9555 | 1.740389 | 187.0102 | 4.999669 | 188235.9 | 8.19802 | 240.4884
| 232.50525 | 22.479 | 1.764319 | 176.6323 | 4.999578 | 164676.6 | 9.57541 | 224.5741
| 232.50525 | 19.95488 | 1.792959 | 171.5519 | 4.999683 | 159496.6 | 10.29523 | 225.7419
| 232.50525 | 17.47837 | 1.848664 | 186.5037 | 4.99983 | 173294.9 | 8.408149 | 220.7917
| 232.50525 | 14.95425 | 1.896834 | 174.8055 | 4.999668 | 152868.5 | 10.00959 | 210.8461
| 232.50525 | 12.47775 | 1.926795 | 169.0939 | 4.999612 | 157147.8 | 10.67201 | 226.606
| 232.50525 | 9.953625 | 1.958236 | 170.5126 | 4.99965 | 151015.6 | 10.61037 | 215.19
| 232.50525 | 7.477125 | 1.98946 | 166.0685 | 4.999642 | 154965.6 | 11.1512 | 228.816
| 232.50525 | 4.953 | 2.037439 | 174.1639 | 4.999684 | 150764.1 | 10.13391 | 208.9091
| 232.50525 | 2.4765 | 2.082712 | 181.5871 | 4.999649 | 158482.3 | 9.117156 | 208.1753
| 232.50525 | 0 | 2.113682 | 168.4846 | 4.999617 | 153815 | 10.82903 | 222.7505
| 235.029375 | 247.4595 | -1.58159 | 185.1791 | 4.999539 | 168832.8 | 8.592889 | 216.7756
| 235.029375 | 244.983 | -1.549055 | 176.5197 | 4.999685 | 170619.9 | 9.496523 | 233.3044
| 235.029375 | 242.458875 | -1.508876 | 167.6109 | 4.999709 | 146589.1 | 11.12791 | 213.655
| 235.029375 | 239.982375 | -1.47673 | 173.309 | 4.999701 | 166012.9 | 9.954135 | 232.2113
| 235.029375 | 237.45825 | -1.431677 | 170.5518 | 4.999592 | 155274.1 | 10.51247 | 221.3005
| 235.029375 | 234.98175 | -1.399538 | 168.5089 | 4.999611 | 154246.5 | 10.81599 | 223.3455
| 235.029375 | 232.457625 | -1.362034 | 175.7196 | 4.999569 | 169890.6 | 9.600474 | 233.6386
| 235.029375 | 229.981125 | -1.327767 | 170.6028 | 4.999599 | 155281.8 | 10.50545 | 221.2242
| 235.029375 | 227.457 | -1.294333 | 183.5933 | 4.999654 | 183802.5 | 8.571024 | 240.0203
| 235.029375 | 224.9805 | -1.252461 | 191.337 | 4.999725 | 181343.8 | 7.877574 | 224.2492
| 235.029375 | 222.456375 | -1.213092 | 184.7259 | 4.999682 | 177604.5 | 8.529596 | 229.4719
| 235.029375 | 219.979875 | -1.173424 | 170.6565 | 4.999655 | 159820.1 | 10.40677 | 227.7871
| 235.029375 | 217.45575 | -1.132094 | 165.3282 | 4.999738 | 148838.6 | 11.41184 | 220.9526
| 235.029375 | 214.97925 | -1.087009 | 176.7591 | 4.999699 | 156904.1 | 9.693965 | 213.4047
| 235.029375 | 212.455125 | -1.064875 | 173.6208 | 4.999585 | 170200 | 9.847069 | 237.8242
| 235.029375 | 209.978625 | -1.014451 | 164.648 | 4.999668 | 153111.2 | 11.40814 | 228.6345
| 235.029375 | 207.4545 | -0.9856128 | 189.9364 | 4.999708 | 183409 | 7.980293 | 229.1571
| 235.029375 | 204.978 | -0.9468317 | 165.5643 | 4.999713 | 151448 | 11.3102 | 224.4375
| 235.029375 | 202.453875 | -0.913226 | 182.2071 | 4.999855 | 179124.6 | 8.764631 | 235.7507
| 235.029375 | 199.977375 | -0.8677014 | 181.4572 | 4.999705 | 162803.7 | 9.063408 | 214.2493
| 235.029375 | 197.45325 | -0.8373038 | 175.0323 | 4.999726 | 175559.6 | 9.597871 | 243.1967
| 235.029375 | 194.97675 | -0.7945605 | 186.7948 | 4.999761 | 179643.1 | 8.307413 | 228.9714
| 235.029375 | 192.452625 | -0.7430512 | 183.5006 | 4.999546 | 169093.5 | 8.758667 | 219.701
| 235.029375 | 189.9761 | -0.6967518 | 188.3841 | 4.999806 | 185443.3 | 8.099814 | 234.3785
| 235.029375 | 187.499625 | -0.6668998 | 177.8451 | 4.999676 | 157888.1 | 9.548348 | 213.0678
| 235.029375 | 184.9755 | -0.649046 | 168.6764 | 4.999678 | 154256.7 | 10.79242 | 223.0663
| 235.029375 | 182.499 | -0.5848617 | 191.3519 | 4.999766 | 179684.5 | 7.893015 | 222.0258
| 235.029375 | 179.974875 | -0.5593156 | 191.5381 | 4.999613 | 183239 | 7.841329 | 226.4672
| 235.029375 | 177.4984 | -0.5339765 | 185.347 | 4.999805 | 176736.3 | 8.479242 | 227.2825
| 235.029375 | 174.97425 | -0.495784 | 184.7075 | 4.999729 | 170728.6 | 8.615702 | 220.0669
| 235.029375 | 172.49775 | -0.4332949 | 181.1942 | 4.999722 | 169398.7 | 8.995578 | 223.7647
| 235.029375 | 169.973625 | -0.3971242 | 192.3197 | 4.999657 | 184653.1 | 7.760854 | 227.1638
| 235.029375 | 167.497125 | -0.3596041 | 194.3123 | 4.999627 | 179650.2 | 7.640652 | 217.6585
| 235.029375 | 164.973 | -0.3257784 | 192.7129 | 4.999729 | 183100.6 | 7.742195 | 224.5143
| 235.029375 | 162.4965 | -0.2868007 | 192.785 | 4.999631 | 183895 | 7.728399 | 225.4562
| 235.029375 | 159.972375 | -0.2760518 | 190.6864 | 4.999617 | 183534.5 | 7.912668 | 228.165
| 235.029375 | 157.495875 | -0.248213 | 181.0609 | 4.999547 | 179755.7 | 8.874808 | 238.5986
| 235.029375 | 154.97175 | -0.1859412 | 175.79 | 4.999632 | 148443.5 | 9.977869 | 203.1745
| 235.029375 | 152.49525 | -0.1595608 | 190.52 | 4.999579 | 182344 | 7.938955 | 226.8238
| 235.029375 | 149.971125 | -0.1316262 | 192.748 | 4.999755 | 182970.3 | 7.740503 | 224.2899
| 235.029375 | 147.494625 | -0.09790454 | 188.8867 | 4.999702 | 183146.9 | 8.077027 | 230.4442
| 235.029375 | 144.9705 | -0.05514692 | 196.5658 | 4.999665 | 182833.5 | 7.427591 | 218.5595
| 235.029375 | 142.494 | -0.02196982 | 192.5566 | 4.999663 | 183570.1 | 7.750902 | 225.3691
| 235.029375 | 139.969875 | 0.02170783 | 188.4634 | 4.999575 | 186901.8 | 8.077854 | 236.251
| 235.029375 | 137.493375 | 0.0620305 | 182.8627 | 4.999701 | 181690.7 | 8.66772 | 238.2728
| 235.029375 | 134.96925 | 0.1016697 | 195.1278 | 4.999717 | 185681 | 7.518069 | 224.3257
| 235.029375 | 132.49275 | 0.1326021 | 188.8194 | 4.999611 | 180136 | 8.114029 | 226.4711
| 235.029375 | 129.968625 | 0.1738138 | 194.4935 | 4.999705 | 183266 | 7.591693 | 222.1013
| 235.029375 | 127.492125 | 0.2158439 | 197.2782 | 4.999657 | 185704.9 | 7.346179 | 221.2387
| 235.029375 | 124.968 | 0.2506958 | 191.2166 | 4.999701 | 183063.4 | 7.871103 | 226.7227
| 235.029375 | 122.4915 | 0.2915531 | 197.389 | 4.99969 | 186388.6 | 7.33177 | 221.9607
| 235.029375 | 119.967375 | 0.3210705 | 190.2729 | 4.999715 | 187246.7 | 7.913594 | 233.8223
| 235.029375 | 117.490875 | 0.3477306 | 170.7083 | 4.999602 | 161476.2 | 10.36792 | 230.1424
| 235.029375 | 114.96675 | 0.3934766 | 170.1573 | 4.999685 | 147874.6 | 10.73215 | 211.2606
| 235.029375 | 112.49025 | 0.4240776 | 179.4599 | 4.999618 | 162876.3 | 9.281078 | 217.4557
| 235.029375 | 109.966125 | 0.4693514 | 173.6572 | 4.999735 | 147933.6 | 10.26052 | 205.7433
| 235.029375 | 107.489625 | 0.5121828 | 175.4899 | 4.999569 | 149081.8 | 10.00165 | 204.5103
| 235.029375 | 104.9655 | 0.5340381 | 167.9177 | 4.999674 | 152950.6 | 10.9292 | 222.4706
| 235.029375 | 102.489 | 0.5661748 | 168.2933 | 4.999651 | 156417.8 | 10.79898 | 226.9516
| 235.029375 | 99.96487 | 0.6098703 | 179.6131 | 4.999734 | 171154.7 | 9.141548 | 228.8151
| 235.029375 | 97.488375 | 0.6429209 | 166.641 | 4.999602 | 153832.5 | 11.09323 | 226.0649
| 235.029375 | 94.96425 | 0.6973122 | 177.633 | 4.999641 | 153556.2 | 9.65189 | 207.4092
| 235.029375 | 92.48775 | 0.7392303 | 172.8484 | 4.999649 | 155271.3 | 10.20993 | 217.4219
| 235.029375 | 89.963625 | 0.759555 | 166.0472 | 4.999665 | 161200.6 | 11.01773 | 238.3597
| 235.029375 | 87.48712 | 0.8027992 | 164.7853 | 4.999698 | 159546.2 | 11.23859 | 238.2439
| 235.029375 | 84.963 | 0.85823 | 186.1763 | 4.999551 | 157892.9 | 8.646995 | 200.7999
| 235.029375 | 82.4865 | 0.9089957 | 189.4123 | 4.999599 | 158780.1 | 8.318903 | 197.5434
| 235.029375 | 79.962375 | 0.9021411 | 159.4819 | 4.999593 | 157814.8 | 12.116 | 246.1992
| 235.029375 | 77.485875 | 0.9493602 | 182.1432 | 4.999638 | 160155.2 | 9.030475 | 209.6094
| 235.029375 | 74.96175 | 0.9983325 | 184.3201 | 4.999773 | 162267.7 | 8.770766 | 209.2326
| 235.029375 | 72.48525 | 1.02171 | 160.0068 | 4.999685 | 145949.3 | 12.35477 | 226.4061
| 235.029375 | 69.961125 | 1.065093 | 175.4761 | 4.999758 | 149718 | 9.990527 | 205.4126
| 235.029375 | 67.48462 | 1.09773 | 176.4968 | 4.99959 | 162932.6 | 9.619977 | 222.3175
| 235.029375 | 64.9605 | 1.14874 | 169.7451 | 4.999573 | 155951.9 | 10.60764 | 223.6908
| 235.029375 | 62.484 | 1.183708 | 185.4768 | 4.999577 | 174230.7 | 8.495862 | 223.646
| 235.029375 | 59.959875 | 1.194981 | 188.5175 | 4.99964 | 189336 | 8.049819 | 239.5178
| 235.029375 | 57.483375 | 1.251262 | 171.6095 | 4.999791 | 153112.7 | 10.41708 | 216.3826
| 235.029375 | 54.95925 | 1.28768 | 182.9006 | 4.999676 | 156566 | 9.006981 | 203.6806
| 235.029375 | 52.48275 | 1.338594 | 178.2982 | 4.999678 | 160950.8 | 9.443774 | 216.6151
| 235.029375 | 49.95862 | 1.350129 | 169.1505 | 4.999642 | 158260.4 | 10.64123 | 228.1573
| 235.029375 | 47.482125 | 1.38802 | 169.1915 | 4.99968 | 155470 | 10.69428 | 223.9519
| 235.029375 | 44.958 | 1.417472 | 171.1594 | 4.999627 | 163040.7 | 10.27963 | 231.6534
| 235.029375 | 42.4815 | 1.461464 | 167.6627 | 4.999633 | 160312.6 | 10.80569 | 233.9516
| 235.029375 | 39.957375 | 1.511766 | 161.4748 | 4.999684 | 148525.5 | 12.03209 | 227.5834
| 235.029375 | 37.48087 | 1.526619 | 170.2512 | 4.999742 | 154259.8 | 10.57508 | 220.3384
| 235.029375 | 34.95675 | 1.56659 | 171.6915 | 4.999599 | 157830.2 | 10.30921 | 223.068
| 235.029375 | 32.48025 | 1.635016 | 173.93 | 4.999765 | 152830.2 | 10.12109 | 212.1878
| 235.029375 | 29.95612 | 1.663878 | 177.1778 | 4.999651 | 154105.3 | 9.695676 | 208.8638
| 235.029375 | 27.479625 | 1.708065 | 177.3327 | 4.999665 | 156329.2 | 9.636235 | 211.704
| 235.029375 | 24.9555 | 1.750994 | 200.4319 | 4.999587 | 191787.2 | 7.057452 | 224.5318
| 235.029375 | 22.479 | 1.783362 | 196.8244 | 4.999638 | 187434.1 | 7.36717 | 224.1263
| 235.029375 | 19.95488 | 1.809675 | 186.116 | 4.99975 | 185222.9 | 8.312113 | 237.7773
| 235.029375 | 17.47837 | 1.843054 | 170.5017 | 4.999666 | 150525.3 | 10.62296 | 214.5013
| 235.029375 | 14.95425 | 1.88821 | 178.2018 | 4.999671 | 158884.4 | 9.489694 | 213.8925
| 235.029375 | 12.47775 | 1.92466 | 174.3903 | 4.999769 | 156993.3 | 9.98122 | 217.3405
| 235.029375 | 9.953625 | 1.958513 | 176.3473 | 4.999695 | 159989.1 | 9.688113 | 218.3947
| 235.029375 | 7.477125 | 1.989972 | 169.0039 | 4.99971 | 153093.1 | 10.77252 | 220.7816
| 235.029375 | 4.953 | 2.019584 | 172.6887 | 4.999556 | 166133.4 | 10.02912 | 233.4896
| 235.029375 | 2.4765 | 2.07093 | 179.9169 | 4.999511 | 171348 | 9.105299 | 228.5823
| 235.029375 | 0 | 2.104949 | 169.0676 | 4.999754 | 167202.5 | 10.48082 | 241.7721
| 237.505875 | 247.4595 | -1.59315 | 188.8001 | 4.999713 | 182423.1 | 8.09226 | 229.5975
| 237.505875 | 244.983 | -1.554199 | 191.9194 | 4.999724 | 175894.4 | 7.882645 | 216.2064
| 237.505875 | 242.458875 | -1.514463 | 179.7744 | 4.999729 | 167760 | 9.17238 | 223.7675
| 237.505875 | 239.982375 | -1.476362 | 172.4177 | 4.99972 | 157454.3 | 10.22249 | 221.2857
| 237.505875 | 237.45825 | -1.437119 | 184.8696 | 4.999604 | 175381.8 | 8.541613 | 226.1771
| 237.505875 | 234.98175 | -1.402848 | 170.5216 | 4.999716 | 154942.7 | 10.52386 | 220.8702
| 237.505875 | 232.457625 | -1.36232 | 165.8492 | 4.999605 | 151310.1 | 11.27049 | 223.7145
| 237.505875 | 229.981125 | -1.326508 | 193.8951 | 4.999697 | 176682.9 | 7.705065 | 214.4114
| 237.505875 | 227.457 | -1.289796 | 180.1595 | 4.999679 | 166400.2 | 9.150107 | 221.2461
| 237.505875 | 224.9805 | -1.260204 | 176.06 | 4.99978 | 183340.9 | 9.37484 | 252.8886
| 237.505875 | 222.456375 | -1.213998 | 191.4598 | 4.999707 | 182805.7 | 7.852492 | 226.0091
| 237.505875 | 219.979875 | -1.176567 | 169.3548 | 4.999696 | 159185.9 | 10.59458 | 229.1679
| 237.505875 | 217.45575 | -1.131974 | 174.2294 | 4.999578 | 157362.8 | 9.993797 | 218.1291
| 237.505875 | 214.97925 | -1.095802 | 171.9019 | 4.999583 | 154188.8 | 10.35521 | 217.4415
| 237.505875 | 212.455125 | -1.066826 | 175.0518 | 4.999603 | 164104 | 9.772756 | 226.4136
| 237.505875 | 209.978625 | -1.02325 | 187.7601 | 4.999597 | 187306.6 | 8.137963 | 237.9567
| 237.505875 | 207.4545 | -0.9886204 | 177.5521 | 4.999686 | 167476.1 | 9.425291 | 227.0287
| 237.505875 | 204.978 | -0.9513266 | 192.8417 | 4.999631 | 184162 | 7.721102 | 225.7245
| 237.505875 | 202.453875 | -0.9192302 | 189.8611 | 4.999659 | 182824.9 | 7.992704 | 228.486
| 237.505875 | 199.977375 | -0.8803448 | 188.592 | 4.999617 | 180357.7 | 8.132454 | 227.123
| 237.505875 | 197.45325 | -0.8380377 | 189.4948 | 4.999691 | 184626.6 | 8.007588 | 231.4957
| 237.505875 | 194.97675 | -0.7940494 | 194.9624 | 4.999661 | 183239.8 | 7.553368 | 221.3843
| 237.505875 | 192.452625 | -0.7569369 | 188.723 | 4.999573 | 185427.4 | 8.0688 | 233.8113
| 237.505875 | 189.9761 | -0.7095443 | 187.6669 | 4.999554 | 184521.5 | 8.17418 | 234.2671
| 237.505875 | 187.499625 | -0.6822649 | 181.0891 | 4.999766 | 176992.9 | 8.906414 | 234.6166
| 237.505875 | 184.9755 | -0.6490997 | 164.1073 | 4.999647 | 157316.2 | 11.39073 | 236.1075
| 237.505875 | 182.499 | -0.5992203 | 184.4113 | 4.999677 | 178950.2 | 8.544915 | 231.8482
| 237.505875 | 179.974875 | -0.5644011 | 168.7398 | 4.999857 | 151074.7 | 10.85613 | 218.2806
| 237.505875 | 177.4984 | -0.542136 | 166.4787 | 4.999603 | 154660.2 | 11.09789 | 227.6031
| 237.505875 | 174.97425 | -0.5008014 | 191.32 | 4.999673 | 193752.9 | 7.764799 | 241.0039
| 237.505875 | 172.49775 | -0.4330369 | 189.0219 | 4.999709 | 177098.5 | 8.128323 | 222.0789
| 237.505875 | 169.973625 | -0.4109367 | 178.0903 | 4.999597 | 161499.3 | 9.45835 | 217.7111
| 237.505875 | 167.497125 | -0.3642376 | 190.6762 | 4.999834 | 180160 | 7.947668 | 223.6702
| 237.505875 | 164.973 | -0.3273249 | 194.3872 | 4.999697 | 181133.4 | 7.620377 | 219.4772
| 237.505875 | 162.4965 | -0.2918659 | 188.0106 | 4.999661 | 181110.2 | 8.177995 | 229.0532
| 237.505875 | 159.972375 | -0.2493566 | 195.0492 | 4.999721 | 185034.7 | 7.530203 | 223.5972
| 237.505875 | 157.495875 | -0.2346744 | 194.3488 | 4.999721 | 185021.1 | 7.587658 | 224.6108
| 237.505875 | 154.97175 | -0.1941558 | 171.186 | 4.999689 | 167316.2 | 10.20022 | 237.9755
| 237.505875 | 152.49525 | -0.1648818 | 188.8679 | 4.999632 | 179594.5 | 8.115366 | 225.666
| 237.505875 | 149.971125 | -0.1144891 | 200.2786 | 4.999631 | 183356.9 | 7.135824 | 214.0785
| 237.505875 | 147.494625 | -0.0908707 | 195.4488 | 4.999588 | 190196.7 | 7.453268 | 229.7698
| 237.505875 | 144.9705 | -0.05710707 | 167.6233 | 4.999609 | 160201.3 | 10.81345 | 233.8563
| 237.505875 | 142.494 | -0.007134977 | 180.0163 | 4.999679 | 165851.8 | 9.173952 | 220.711
| 237.505875 | 139.969875 | 0.03649483 | 180.0283 | 4.999653 | 169707.2 | 9.116503 | 226.0872
| 237.505875 | 137.493375 | 0.05653326 | 186.9505 | 4.999691 | 172429.7 | 8.375429 | 218.9458
| 237.505875 | 134.96925 | 0.1024073 | 198.4947 | 4.999626 | 186244 | 7.247181 | 220.2016
| 237.505875 | 132.49275 | 0.1382598 | 194.4641 | 4.999663 | 183244.5 | 7.59424 | 222.1159
| 237.505875 | 129.968625 | 0.1765475 | 196.6035 | 4.999528 | 184932.7 | 7.405827 | 221.2092
| 237.505875 | 127.492125 | 0.2091295 | 195.4868 | 4.999589 | 188080.9 | 7.468018 | 226.9342
| 237.505875 | 124.968 | 0.248427 | 192.8144 | 4.999547 | 182085.5 | 7.742924 | 223.0227
| 237.505875 | 122.4915 | 0.2860573 | 190.0762 | 4.999781 | 184838.5 | 7.954024 | 230.87
| 237.505875 | 119.967375 | 0.3237057 | 194.7419 | 4.999696 | 190354.1 | 7.509121 | 231.0482
| 237.505875 | 117.490875 | 0.351998 | 185.6723 | 4.999634 | 177481.7 | 8.438679 | 227.7887
| 237.505875 | 114.96675 | 0.3820812 | 180.3088 | 4.999688 | 163237.8 | 9.181603 | 216.6233
| 237.505875 | 112.49025 | 0.4158563 | 169.4766 | 4.999639 | 155002 | 10.66486 | 222.7633
| 237.505875 | 109.966125 | 0.4554666 | 166.771 | 4.999671 | 149826.7 | 11.1701 | 219.8639
| 237.505875 | 107.489625 | 0.4874156 | 165.9186 | 4.999573 | 155659.6 | 11.1572 | 230.1427
| 237.505875 | 104.9655 | 0.5273749 | 173.3027 | 4.999748 | 161560.2 | 10.03275 | 225.7242
| 237.505875 | 102.489 | 0.5762708 | 185.0222 | 4.999781 | 155541 | 8.801337 | 199.3266
| 237.505875 | 99.96487 | 0.6027221 | 165.9489 | 4.999685 | 156283.5 | 11.13889 | 231.0337
| 237.505875 | 97.488375 | 0.644724 | 165.7515 | 4.999678 | 161071.2 | 11.0634 | 238.7297
| 237.505875 | 94.96425 | 0.6809605 | 174.0814 | 4.999725 | 167093.1 | 9.841199 | 232.4322
| 237.505875 | 92.48775 | 0.7211457 | 167.472 | 4.999623 | 154760.4 | 10.95182 | 225.9543
| 237.505875 | 89.963625 | 0.7556647 | 179.8185 | 4.999615 | 168971.9 | 9.149749 | 225.3963
| 237.505875 | 87.48712 | 0.8005264 | 165.9441 | 4.999709 | 166963.4 | 10.91732 | 247.4959
| 237.505875 | 84.963 | 0.834505 | 166.723 | 4.999744 | 165769.7 | 10.82988 | 244.0984
| 237.505875 | 82.4865 | 0.8744474 | 173.5131 | 4.999692 | 167420.9 | 9.90539 | 233.918
| 237.505875 | 79.962375 | 0.9448678 | 187.8251 | 4.99954 | 161910.7 | 8.426793 | 203.7509
| 237.505875 | 77.485875 | 0.9403812 | 176.5936 | 4.999573 | 163594.5 | 9.597599 | 223.098
| 237.505875 | 74.96175 | 0.9804969 | 177.5223 | 4.999683 | 167506.7 | 9.42823 | 227.1222
| 237.505875 | 72.48525 | 1.018111 | 170.2935 | 4.999688 | 157228.2 | 10.5071 | 224.6096
| 237.505875 | 69.961125 | 1.057692 | 170.6193 | 4.999631 | 150814.2 | 10.60027 | 214.7215
| 237.505875 | 67.48462 | 1.098031 | 179.5556 | 4.999628 | 167850.1 | 9.194873 | 224.2491
| 237.505875 | 64.9605 | 1.129694 | 177.6399 | 4.999697 | 163723.5 | 9.474116 | 221.5626
| 237.505875 | 62.484 | 1.196758 | 180.4344 | 4.999716 | 153752.8 | 9.32518 | 203.4919
| 237.505875 | 59.959875 | 1.200379 | 189.4706 | 4.999722 | 178756.4 | 8.069736 | 223.6188
| 237.505875 | 57.483375 | 1.269582 | 192.3079 | 4.999652 | 171871.8 | 7.892152 | 210.425
| 237.505875 | 54.95925 | 1.296637 | 184.6313 | 4.999599 | 164130.8 | 8.711907 | 211.2685
| 237.505875 | 52.48275 | 1.343694 | 186.7941 | 4.999544 | 158619 | 8.574558 | 200.8915
| 237.505875 | 49.95862 | 1.352505 | 181.9906 | 4.999585 | 162302.9 | 9.013546 | 212.7519
| 237.505875 | 47.482125 | 1.383449 | 176.6686 | 4.99963 | 164010.9 | 9.582107 | 223.5664
| 237.505875 | 44.958 | 1.421503 | 166.1655 | 4.9997 | 153908.9 | 11.16156 | 227.0448
| 237.505875 | 42.4815 | 1.456203 | 172.9158 | 4.999804 | 161877 | 10.07592 | 226.8521
| 237.505875 | 39.957375 | 1.496066 | 175.5106 | 4.999655 | 155303.1 | 9.874582 | 213.1426
| 237.505875 | 37.48087 | 1.523909 | 173.4454 | 4.999735 | 161781.2 | 10.01086 | 225.7999
| 237.505875 | 34.95675 | 1.561713 | 163.508 | 4.999595 | 151899.3 | 11.61434 | 228.9179
| 237.505875 | 32.48025 | 1.607306 | 168.4118 | 4.99962 | 157395.9 | 10.76144 | 228.1967
| 237.505875 | 29.95612 | 1.640629 | 167.6194 | 4.999722 | 155089.3 | 10.92367 | 226.1812
| 237.505875 | 27.479625 | 1.709835 | 176.3997 | 4.999742 | 158937.2 | 9.700477 | 216.8278
| 237.505875 | 24.9555 | 1.740124 | 185.1928 | 4.999682 | 179490.9 | 8.462319 | 231.3281
| 237.505875 | 22.479 | 1.782746 | 195.6086 | 4.999568 | 188521.8 | 7.454467 | 227.3308
| 237.505875 | 19.95488 | 1.80275 | 171.8858 | 4.999624 | 158031.5 | 10.27995 | 223.0277
| 237.505875 | 17.47837 | 1.843218 | 173.8126 | 4.999617 | 156077 | 10.07088 | 216.9822
| 237.505875 | 14.95425 | 1.863474 | 165.9742 | 4.999773 | 159298.8 | 11.06897 | 235.583
| 237.505875 | 12.47775 | 1.919196 | 177.2001 | 4.999735 | 160891.1 | 9.57205 | 218.2871
| 237.505875 | 9.953625 | 1.946287 | 175.7479 | 4.999659 | 161402.9 | 9.735141 | 221.3795
| 237.505875 | 7.477125 | 1.98332 | 182.2623 | 4.999723 | 166373.5 | 8.925125 | 217.8973
| 237.505875 | 4.953 | 2.025277 | 172.303 | 4.999689 | 158833.9 | 10.21051 | 223.4798
| 237.505875 | 2.4765 | 2.079812 | 175.415 | 4.999616 | 155613.3 | 9.880311 | 213.7306
| 237.505875 | 0 | 2.1004 | 168.8631 | 4.999712 | 161137.7 | 10.62281 | 232.9787
| 240.03 | 247.4595 | -1.592593 | 191.7765 | 4.999544 | 181984.6 | 7.832776 | 224.4382
| 240.03 | 244.983 | -1.555213 | 192.145 | 4.999647 | 182519 | 7.796067 | 224.5944
| 240.03 | 242.458875 | -1.511158 | 180.9465 | 4.999596 | 160645.5 | 9.152125 | 212.0785
| 240.03 | 239.982375 | -1.479768 | 176.3113 | 4.999845 | 167601.2 | 9.56714 | 229.3063
| 240.03 | 237.45825 | -1.444454 | 186.095 | 4.999634 | 175732.5 | 8.418175 | 224.73
| 240.03 | 234.98175 | -1.403605 | 195.9302 | 4.999766 | 180628.6 | 7.498918 | 216.6247
| 240.03 | 232.457625 | -1.368904 | 192.7404 | 4.999645 | 184148.8 | 7.729824 | 225.8592
| 240.03 | 229.981125 | -1.330633 | 195.2845 | 4.999798 | 185287.6 | 7.50899 | 223.5829
| 240.03 | 227.457 | -1.292879 | 189.2491 | 4.999621 | 180559.5 | 8.070624 | 226.3789
| 240.03 | 224.9805 | -1.256637 | 188.2299 | 4.999587 | 180763.2 | 8.161321 | 228.237
| 240.03 | 222.456375 | -1.21062 | 191.7129 | 4.999576 | 184206.1 | 7.816896 | 227.4907
| 240.03 | 219.979875 | -1.173299 | 184.8953 | 4.999636 | 171076.3 | 8.592357 | 220.2499
| 240.03 | 217.45575 | -1.136084 | 172.2065 | 4.999639 | 151503.1 | 10.37205 | 213.0924
| 240.03 | 214.97925 | -1.096856 | 185.9421 | 4.999748 | 169827 | 8.505293 | 216.9659
| 240.03 | 212.455125 | -1.06595 | 175.2419 | 4.999731 | 173970.8 | 9.59617 | 240.465
| 240.03 | 209.978625 | -1.021007 | 189.5089 | 4.999721 | 179388.2 | 8.059608 | 224.4072
| 240.03 | 207.4545 | -0.9912928 | 184.2077 | 4.999764 | 178578.8 | 8.569509 | 231.6645
| 240.03 | 204.978 | -0.9578455 | 189.2931 | 4.999662 | 185684.6 | 8.015213 | 233.2534
| 240.03 | 202.453875 | -0.919235 | 189.3897 | 4.999705 | 181250.1 | 8.050963 | 227.0931
| 240.03 | 199.977375 | -0.8742892 | 189.0005 | 4.999623 | 183811.7 | 8.059899 | 231.1678
| 240.03 | 197.45325 | -0.8375633 | 187.7917 | 4.999701 | 188935.6 | 8.119512 | 240.1624
| 240.03 | 194.97675 | -0.7993089 | 188.7267 | 4.999661 | 181913.3 | 8.104052 | 229.0206
| 240.03 | 192.452625 | -0.7685661 | 184.9234 | 4.99973 | 189764.6 | 8.379387 | 246.1908
| 240.03 | 189.9761 | -0.7244117 | 182.4295 | 4.999675 | 182216.8 | 8.705403 | 239.7584
| 240.03 | 187.499625 | -0.6867127 | 180.3772 | 4.999668 | 181530.2 | 8.925349 | 242.3377
| 240.03 | 184.9755 | -0.6531823 | 170.8466 | 4.999684 | 161397.4 | 10.35141 | 229.7799
| 240.03 | 182.499 | -0.6109054 | 172.8552 | 4.999633 | 164932.9 | 10.02905 | 231.4269
| 240.03 | 179.974875 | -0.5675204 | 175.347 | 4.999603 | 154978.3 | 9.90076 | 212.9467
| 240.03 | 177.4984 | -0.535168 | 181.0072 | 4.999628 | 166267.4 | 9.060017 | 219.7145
| 240.03 | 174.97425 | -0.5011986 | 185.2441 | 4.99962 | 187194.1 | 8.374439 | 242.0019
| 240.03 | 172.49775 | -0.4322548 | 195.4293 | 4.999609 | 179836.3 | 7.546763 | 216.3113
| 240.03 | 169.973625 | -0.423473 | 182.0758 | 4.999708 | 176302.7 | 8.812246 | 231.9883
| 240.03 | 167.497125 | -0.3696119 | 175.9754 | 4.999631 | 145960.9 | 10.00836 | 199.4935
| 240.03 | 164.973 | -0.3515032 | 171.8775 | 4.999617 | 173424.9 | 10.01202 | 245.8802
| 240.03 | 162.4965 | -0.2993655 | 184.3572 | 4.999757 | 181497.4 | 8.521488 | 235.4919
| 240.03 | 159.972375 | -0.2464101 | 197.6813 | 4.999768 | 179696 | 7.367766 | 213.0021
| 240.03 | 157.495875 | -0.2197023 | 191.1324 | 4.999764 | 181860.7 | 7.890368 | 225.2463
| 240.03 | 154.97175 | -0.1756443 | 200.5516 | 4.999623 | 187733.9 | 7.079883 | 219.2161
| 240.03 | 152.49525 | -0.144961 | 197.273 | 4.999601 | 172743.7 | 7.466744 | 204.7952
| 240.03 | 149.971125 | -0.1278183 | 194.8116 | 4.999661 | 177633.5 | 7.618934 | 214.3465
| 240.03 | 147.494625 | -0.09134283 | 185.7296 | 4.999707 | 171183.5 | 8.50888 | 219.1176
| 240.03 | 144.9705 | -0.03400436 | 186.9439 | 4.999751 | 169693.1 | 8.409809 | 215.2889
| 240.03 | 142.494 | 0.0008441505 | 173.9073 | 4.999668 | 154407.5 | 10.0919 | 214.4552
| 240.03 | 139.969875 | 0.04762438 | 174.3073 | 4.999612 | 145852.4 | 10.22282 | 201.8503
| 240.03 | 137.493375 | 0.07839769 | 176.3494 | 4.999603 | 142560.8 | 10.03821 | 194.3306
| 240.03 | 134.96925 | 0.09458667 | 182.564 | 4.999585 | 169329.7 | 8.852116 | 221.4892
| 240.03 | 132.49275 | 0.1241294 | 182.8006 | 4.999721 | 177855.4 | 8.719046 | 232.9683
| 240.03 | 129.968625 | 0.1693862 | 187.8493 | 4.999671 | 184948.7 | 8.153325 | 234.5607
| 240.03 | 127.492125 | 0.2088381 | 191.3555 | 4.999565 | 185281.9 | 7.837512 | 229.4776
| 240.03 | 124.968 | 0.2479695 | 190.177 | 4.999668 | 178359.3 | 8.010347 | 222.0217
| 240.03 | 122.4915 | 0.2878377 | 194.0759 | 4.999629 | 182773.5 | 7.630657 | 222.068
| 240.03 | 119.967375 | 0.3141689 | 185.7174 | 4.999593 | 185366.4 | 8.348094 | 238.6395
| 240.03 | 117.490875 | 0.3483534 | 189.0781 | 4.999725 | 182170.8 | 8.069681 | 228.8205
| 240.03 | 114.96675 | 0.3842548 | 182.8871 | 4.999577 | 174001.9 | 8.757505 | 227.4417
| 240.03 | 112.49025 | 0.4130974 | 166.8954 | 4.999711 | 157578.3 | 10.97266 | 231.2396
| 240.03 | 109.966125 | 0.4554251 | 165.6256 | 4.999754 | 151576.4 | 11.29795 | 224.5196
| 240.03 | 107.489625 | 0.4853104 | 169.9813 | 4.999725 | 163370.1 | 10.42894 | 234.2779
| 240.03 | 104.9655 | 0.5324091 | 173.3596 | 4.999713 | 157130.5 | 10.10811 | 219.238
| 240.03 | 102.489 | 0.5662856 | 191.4866 | 4.999595 | 181671.7 | 7.861065 | 224.459
| 240.03 | 99.96487 | 0.6031095 | 172.0382 | 4.999586 | 160360 | 10.21542 | 226.1583
| 240.03 | 97.488375 | 0.6502474 | 170.0848 | 4.99971 | 158314.3 | 10.51323 | 226.5758
| 240.03 | 94.96425 | 0.6893118 | 174.9335 | 4.999676 | 161832.4 | 9.826146 | 223.349
| 240.03 | 92.48775 | 0.7482685 | 188.3423 | 4.999658 | 156994.3 | 8.447154 | 196.6848
| 240.03 | 89.963625 | 0.7540595 | 170.8407 | 4.999562 | 154467.4 | 10.49049 | 219.6324
| 240.03 | 87.48712 | 0.7886816 | 172.8761 | 4.999564 | 170124.1 | 9.939785 | 239.0654
| 240.03 | 84.963 | 0.8437179 | 160.7802 | 4.999652 | 162124.8 | 11.80019 | 250.4161
| 240.03 | 82.4865 | 0.8858214 | 172.814 | 4.999614 | 156311.6 | 10.19357 | 218.9715
| 240.03 | 79.962375 | 0.9181302 | 183.2479 | 4.999735 | 162362.1 | 8.880207 | 210.9436
| 240.03 | 77.485875 | 0.9301283 | 185.5319 | 4.999553 | 167311.7 | 8.577948 | 214.1984
| 240.03 | 74.96175 | 0.9789936 | 170.6905 | 4.999672 | 159213.7 | 10.41417 | 226.8336
| 240.03 | 72.48525 | 1.013268 | 174.0703 | 4.999505 | 162123.3 | 9.92646 | 225.2251
| 240.03 | 69.961125 | 1.052353 | 170.8617 | 4.999587 | 156247.1 | 10.45071 | 222.1871
| 240.03 | 67.48462 | 1.092276 | 174.6959 | 4.999666 | 164935.2 | 9.802035 | 228.2228
| 240.03 | 64.9605 | 1.141993 | 175.7761 | 4.999796 | 164906.2 | 9.673183 | 226.3411
| 240.03 | 62.484 | 1.168601 | 166.7692 | 4.999642 | 159019 | 10.95961 | 233.657
| 240.03 | 59.959875 | 1.224833 | 188.2455 | 4.999641 | 169512.9 | 8.288004 | 213.136
| 240.03 | 57.483375 | 1.242865 | 174.9306 | 4.999705 | 158554.5 | 9.885133 | 218.6741
| 240.03 | 54.95925 | 1.302663 | 193.6574 | 4.999675 | 156010.3 | 7.968643 | 188.6038
| 240.03 | 52.48275 | 1.342948 | 189.1173 | 4.999734 | 162173.2 | 8.300383 | 202.3075
| 240.03 | 49.95862 | 1.342132 | 168.9146 | 4.999687 | 163623.4 | 10.56752 | 236.6284
| 240.03 | 47.482125 | 1.3825 | 165.9151 | 4.999772 | 164065.4 | 10.97849 | 243.0411
| 240.03 | 44.958 | 1.418145 | 169.5963 | 4.999608 | 154150.9 | 10.66669 | 221.306
| 240.03 | 42.4815 | 1.454621 | 171.6309 | 4.999734 | 160828.3 | 10.25973 | 227.556
| 240.03 | 39.957375 | 1.486074 | 170.8361 | 4.999663 | 156116.7 | 10.45701 | 222.0416
| 240.03 | 37.48087 | 1.524182 | 172.0647 | 4.999677 | 155375.1 | 10.30971 | 218.8786
| 240.03 | 34.95675 | 1.556448 | 167.6488 | 4.999749 | 151298.9 | 11.00652 | 220.5016
| 240.03 | 32.48025 | 1.608598 | 177.3557 | 4.999669 | 151252.7 | 9.729318 | 204.6677
| 240.03 | 29.95612 | 1.644714 | 167.7758 | 4.999614 | 150145.6 | 11.01528 | 218.5795
| 240.03 | 27.479625 | 1.66867 | 164.1407 | 4.999714 | 154160.1 | 11.46041 | 231.1874
| 240.03 | 24.9555 | 1.719825 | 174.3109 | 4.999723 | 156491 | 10.00058 | 216.7559
| 240.03 | 22.479 | 1.749266 | 177.0707 | 4.999635 | 161499.2 | 9.576667 | 219.3511
| 240.03 | 19.95488 | 1.773774 | 183.4002 | 4.999754 | 180870.7 | 8.623311 | 236.2083
| 240.03 | 17.47837 | 1.829074 | 189.3455 | 4.999598 | 171485.9 | 8.161944 | 214.1422
| 240.03 | 14.95425 | 1.866916 | 184.8597 | 4.999638 | 168024 | 8.635629 | 216.1668
| 240.03 | 12.47775 | 1.913637 | 181.8195 | 4.999709 | 156955.7 | 9.117059 | 205.7741
| 240.03 | 9.953625 | 1.95229 | 169.127 | 4.999587 | 159574.6 | 10.61755 | 230.1568
| 240.03 | 7.477125 | 1.977483 | 162.9243 | 4.999624 | 163876.2 | 11.42555 | 248.7526
| 240.03 | 4.953 | 2.035911 | 173.2442 | 4.99969 | 150723.1 | 10.2531 | 210.3107
| 240.03 | 2.4765 | 2.07726 | 184.4331 | 4.999638 | 153196.9 | 8.900546 | 197.0725
| 240.03 | 0 | 2.100322 | 179.3999 | 4.999767 | 168363.7 | 9.204838 | 225.2267
| 242.5065 | 247.4595 | -1.58563 | 181.9673 | 4.99961 | 167732.5 | 8.936709 | 220.2261
| 242.5065 | 244.983 | -1.558964 | 191.8618 | 4.999627 | 183554.6 | 7.810393 | 226.3964
| 242.5065 | 242.458875 | -1.521016 | 187.0345 | 4.999729 | 182613.9 | 8.252929 | 232.6643
| 242.5065 | 239.982375 | -1.477135 | 196.3085 | 4.999689 | 176734.2 | 7.505182 | 211.1228
| 242.5065 | 237.45825 | -1.437078 | 178.9646 | 4.9997 | 163548 | 9.326174 | 219.1782
| 242.5065 | 234.98175 | -1.40568 | 165.9915 | 4.999714 | 156248.8 | 11.13351 | 230.9022
| 242.5065 | 232.457625 | -1.369883 | 188.3513 | 4.99973 | 183623.8 | 8.120897 | 231.9413
| 242.5065 | 229.981125 | -1.332377 | 185.6712 | 4.999599 | 175475.3 | 8.462112 | 225.0417
| 242.5065 | 227.457 | -1.296595 | 182.9179 | 4.999672 | 181016.1 | 8.669847 | 237.2245
| 242.5065 | 224.9805 | -1.257522 | 165.0323 | 4.999605 | 163657.7 | 11.11451 | 244.1474
| 242.5065 | 222.456375 | -1.218298 | 190.2824 | 4.999689 | 180371.8 | 7.980096 | 224.5473
| 242.5065 | 219.979875 | -1.180985 | 181.6178 | 4.999756 | 180656.7 | 8.80672 | 238.9292
| 242.5065 | 217.45575 | -1.14262 | 183.449 | 4.999575 | 169020.5 | 8.764986 | 219.6811
| 242.5065 | 214.97925 | -1.102292 | 191.8506 | 4.999612 | 180187.9 | 7.844273 | 221.9493
| 242.5065 | 212.455125 | -1.054576 | 190.9945 | 4.999647 | 187215.5 | 7.850827 | 232.6417
| 242.5065 | 209.978625 | -1.018458 | 174.5901 | 4.999693 | 149468.9 | 10.10714 | 206.4332
| 242.5065 | 207.4545 | -0.9895185 | 167.1277 | 4.999688 | 154664.3 | 11.00372 | 226.4315
| 242.5065 | 204.978 | -0.9489039 | 171.1316 | 4.999652 | 152935.5 | 10.48432 | 216.9245
| 242.5065 | 202.453875 | -0.9072568 | 170.05 | 4.999693 | 146232.7 | 10.7869 | 209.0856
| 242.5065 | 199.977375 | -0.8747342 | 173.1187 | 4.99983 | 158870.9 | 10.10581 | 222.1465
| 242.5065 | 197.45325 | -0.850941 | 172.7912 | 4.999708 | 167164.6 | 9.999251 | 234.8304
| 242.5065 | 194.97675 | -0.8071778 | 177.7451 | 4.999676 | 180350.2 | 9.223908 | 245.3213
| 242.5065 | 192.452625 | -0.7677687 | 186.891 | 4.99975 | 189152.5 | 8.200279 | 241.9682
| 242.5065 | 189.9761 | -0.7283557 | 188.081 | 4.999748 | 184824.4 | 8.133501 | 234.017
| 242.5065 | 187.499625 | -0.6924544 | 188.6858 | 4.99961 | 176894.1 | 8.161164 | 222.3135
| 242.5065 | 184.9755 | -0.6288785 | 184.0818 | 4.999709 | 171230 | 8.671942 | 221.7215
| 242.5065 | 182.499 | -0.6000381 | 176.6017 | 4.999726 | 169965.9 | 9.496915 | 232.2167
| 242.5065 | 179.974875 | -0.5729452 | 187.7031 | 4.999669 | 180759.6 | 8.21016 | 229.0599
| 242.5065 | 177.4984 | -0.532204 | 187.6392 | 4.999775 | 170390.2 | 8.334804 | 215.1898
| 242.5065 | 174.97425 | -0.5006736 | 182.4259 | 4.999671 | 177677.3 | 8.759283 | 233.3404
| 242.5065 | 172.49775 | -0.4477615 | 187.7267 | 4.999697 | 181726.1 | 8.197813 | 230.3415
| 242.5065 | 169.973625 | -0.4019546 | 193.8857 | 4.999662 | 177003.4 | 7.702557 | 214.8388
| 242.5065 | 167.497125 | -0.40274 | 169.7239 | 4.999777 | 163037.2 | 10.46972 | 234.2509
| 242.5065 | 164.973 | -0.3336523 | 175.8475 | 4.999575 | 150661 | 9.924464 | 206.1461
| 242.5065 | 162.4965 | -0.3230639 | 185.5102 | 4.999691 | 188517.7 | 8.335851 | 243.4153
| 242.5065 | 159.972375 | -0.2717273 | 173.7175 | 4.999662 | 167269.8 | 9.882668 | 233.333
| 242.5065 | 157.495875 | -0.2268872 | 177.2261 | 4.999796 | 167597.7 | 9.461057 | 227.7504
| 242.5065 | 154.97175 | -0.1973865 | 175.3572 | 4.999665 | 154593 | 9.907101 | 212.3902
| 242.5065 | 152.49525 | -0.1695744 | 173.678 | 4.999586 | 161936.9 | 9.978642 | 225.6259
| 242.5065 | 149.971125 | -0.1266307 | 172.4143 | 4.999696 | 154152.2 | 10.28909 | 216.5378
| 242.5065 | 147.494625 | -0.09128829 | 177.9435 | 4.999575 | 152352.3 | 9.637819 | 205.2872
| 242.5065 | 144.9705 | -0.05376309 | 181.6817 | 4.99975 | 163775.7 | 9.02473 | 215.2349
| 242.5065 | 142.494 | -0.01899048 | 174.5021 | 4.999681 | 160370 | 9.904833 | 221.9752
| 242.5065 | 139.969875 | 0.02343278 | 182.1654 | 4.999706 | 163065.8 | 8.983683 | 213.5259
| 242.5065 | 137.493375 | 0.05633545 | 173.6092 | 4.999784 | 151591.7 | 10.18781 | 210.9538
| 242.5065 | 134.96925 | 0.09709557 | 172.3075 | 4.999644 | 153724.8 | 10.31175 | 216.1016
| 242.5065 | 132.49275 | 0.1323514 | 176.0634 | 4.999656 | 158563.5 | 9.747202 | 216.8429
| 242.5065 | 129.968625 | 0.1596484 | 182.1319 | 4.999666 | 175474.7 | 8.816726 | 230.7321
| 242.5065 | 127.492125 | 0.2071367 | 188.3027 | 4.999722 | 186663.2 | 8.095036 | 236.1845
| 242.5065 | 124.968 | 0.2380793 | 185.9496 | 4.999673 | 183849.6 | 8.342044 | 236.1398
| 242.5065 | 122.4915 | 0.2737543 | 188.9309 | 4.999532 | 186033.8 | 8.04404 | 234.3073
| 242.5065 | 119.967375 | 0.3107978 | 191.0007 | 4.999726 | 179078.9 | 7.929925 | 221.7464
| 242.5065 | 117.490875 | 0.3378714 | 185.9162 | 4.999602 | 176814.8 | 8.42276 | 226.4884
| 242.5065 | 114.96675 | 0.3757421 | 185.8125 | 4.999559 | 170132.9 | 8.513693 | 217.5722
| 242.5065 | 112.49025 | 0.416173 | 181.088 | 4.999592 | 162566.2 | 9.106681 | 214.4901
| 242.5065 | 109.966125 | 0.449668 | 172.1376 | 4.999696 | 154087.5 | 10.32663 | 216.9041
| 242.5065 | 107.489625 | 0.5004879 | 176.0683 | 4.999634 | 150743.5 | 9.895734 | 205.9222
| 242.5065 | 104.9655 | 0.5245086 | 173.0132 | 4.999629 | 159820.1 | 10.10088 | 223.6962
| 242.5065 | 102.489 | 0.5662489 | 178.6252 | 4.999663 | 160886.1 | 9.407443 | 216.0078
| 242.5065 | 99.96487 | 0.6003238 | 162.1995 | 4.999643 | 157945 | 11.67168 | 240.8405
| 242.5065 | 97.488375 | 0.6524355 | 176.2525 | 4.999736 | 151989.2 | 9.848432 | 207.3628
| 242.5065 | 94.96425 | 0.6908023 | 170.4447 | 4.99967 | 157928.8 | 10.47252 | 225.3747
| 242.5065 | 92.48775 | 0.7299047 | 178.6187 | 4.999644 | 161378.5 | 9.400034 | 216.703
| 242.5065 | 89.963625 | 0.7553807 | 166.8682 | 4.999734 | 153747.3 | 11.06243 | 225.5279
| 242.5065 | 87.48712 | 0.8002195 | 181.0327 | 4.999571 | 154263.7 | 9.248958 | 203.3044
| 242.5065 | 84.963 | 0.8568226 | 178.7999 | 4.99963 | 155981.4 | 9.471278 | 208.9627
| 242.5065 | 82.4865 | 0.8856178 | 176.3181 | 4.999608 | 152892.4 | 9.822348 | 208.5117
| 242.5065 | 79.962375 | 0.9058724 | 176.4627 | 4.99967 | 155491.1 | 9.755423 | 211.9
| 242.5065 | 77.485875 | 0.9326395 | 167.9654 | 4.999685 | 155992 | 10.85449 | 226.9058
| 242.5065 | 74.96175 | 0.9797205 | 178.2174 | 4.999517 | 154398 | 9.567156 | 207.6754
| 242.5065 | 72.48525 | 1.013548 | 171.4662 | 4.999548 | 158796 | 10.31966 | 224.8649
| 242.5065 | 69.961125 | 1.065841 | 182.8734 | 4.999514 | 155449.1 | 9.027898 | 202.2313
| 242.5065 | 67.48462 | 1.101505 | 181.7287 | 4.99969 | 172521.3 | 8.89676 | 227.2566
| 242.5065 | 64.9605 | 1.136004 | 172.8802 | 4.999808 | 157863.9 | 10.15533 | 221.0965
| 242.5065 | 62.484 | 1.167651 | 180.9067 | 4.999612 | 177968.5 | 8.913022 | 236.3127
| 242.5065 | 59.959875 | 1.221899 | 197.2098 | 4.999713 | 176498.5 | 7.435029 | 209.5994
| 242.5065 | 57.483375 | 1.249655 | 180.5586 | 4.999659 | 156986.9 | 9.254988 | 207.6822
| 242.5065 | 54.95925 | 1.2767 | 176.7685 | 4.99962 | 155899.5 | 9.711026 | 211.9886
| 242.5065 | 52.48275 | 1.315363 | 167.0343 | 4.999592 | 162780.3 | 10.84414 | 238.8925
| 242.5065 | 49.95862 | 1.34485 | 168.5879 | 4.999767 | 162030.5 | 10.64312 | 234.8307
| 242.5065 | 47.482125 | 1.395894 | 170.0415 | 4.99987 | 154332.5 | 10.60243 | 220.8055
| 242.5065 | 44.958 | 1.416319 | 170.9546 | 4.99968 | 159729.4 | 10.36915 | 227.1281
| 242.5065 | 42.4815 | 1.454974 | 173.6276 | 4.99967 | 156771.6 | 10.08095 | 218.2789
| 242.5065 | 39.957375 | 1.483997 | 158.031 | 4.999723 | 150397.5 | 12.56679 | 237.3101
| 242.5065 | 37.48087 | 1.523411 | 172.3314 | 4.999643 | 152577.1 | 10.33267 | 214.4204
| 242.5065 | 34.95675 | 1.55916 | 171.3018 | 4.999754 | 161139.1 | 10.29679 | 228.592
| 242.5065 | 32.48025 | 1.60914 | 177.2374 | 4.999621 | 152323.2 | 9.722496 | 206.3156
| 242.5065 | 29.95612 | 1.654791 | 175.9252 | 4.999617 | 149621.6 | 9.936354 | 204.592
| 242.5065 | 27.479625 | 1.682201 | 178.4063 | 4.999602 | 151778.6 | 9.594342 | 203.8118
| 242.5065 | 24.9555 | 1.691842 | 179.5079 | 4.999738 | 169469.5 | 9.176907 | 226.6077
| 242.5065 | 22.479 | 1.742202 | 166.3609 | 4.999633 | 154507.3 | 11.11874 | 227.5882
| 242.5065 | 19.95488 | 1.775402 | 171.0567 | 4.999811 | 158324.8 | 10.38352 | 224.8887
| 242.5065 | 17.47837 | 1.835485 | 185.5592 | 4.999627 | 155132.5 | 8.752404 | 198.0502
| 242.5065 | 14.95425 | 1.852575 | 172.3178 | 4.999687 | 157985.8 | 10.22496 | 222.2241
| 242.5065 | 12.47775 | 1.898782 | 175.8525 | 4.999681 | 165329.2 | 9.656925 | 226.8183
| 242.5065 | 9.953625 | 1.951855 | 181.8851 | 4.999597 | 150116.7 | 9.228963 | 196.5605
| 242.5065 | 7.477125 | 1.985778 | 169.2021 | 4.999695 | 157910.8 | 10.64149 | 227.546
| 242.5065 | 4.953 | 2.02249 | 175.7795 | 4.999651 | 160735.7 | 9.742906 | 220.3789
| 242.5065 | 2.4765 | 2.071411 | 170.3577 | 4.99969 | 152529.4 | 10.59798 | 217.6401
| 242.5065 | 0 | 2.100942 | 174.6441 | 4.999694 | 160133.6 | 9.891653 | 221.3998
| 245.0306 | 247.4595 | -1.593698 | 190.0285 | 4.999641 | 181067 | 7.995494 | 225.8646
| 245.0306 | 244.983 | -1.560876 | 192.7304 | 4.999661 | 179649.7 | 7.774069 | 219.9456
| 245.0306 | 242.458875 | -1.519521 | 190.5725 | 4.999555 | 181356.6 | 7.944154 | 225.422
| 245.0306 | 239.982375 | -1.482089 | 192.6085 | 4.999635 | 183399 | 7.748052 | 225.0645
| 245.0306 | 237.45825 | -1.437619 | 191.4492 | 4.999687 | 171313.3 | 7.974098 | 210.9073
| 245.0306 | 234.98175 | -1.405461 | 168.0763 | 4.999813 | 152786.8 | 10.91072 | 221.9504
| 245.0306 | 232.457625 | -1.36986 | 194.001 | 4.99974 | 183941.8 | 7.626265 | 223.709
| 245.0306 | 229.981125 | -1.334279 | 188.7212 | 4.999661 | 185894.1 | 8.064557 | 234.4535
| 245.0306 | 227.457 | -1.297714 | 190.0238 | 4.999732 | 185256.4 | 7.954516 | 231.5172
| 245.0306 | 224.9805 | -1.257442 | 184.2225 | 4.999568 | 174434.7 | 8.617184 | 225.9004
| 245.0306 | 222.456375 | -1.224412 | 182.9051 | 4.999637 | 173503.4 | 8.762121 | 226.7203
| 245.0306 | 219.979875 | -1.173971 | 192.1913 | 4.999747 | 182546.9 | 7.792015 | 224.5625
| 245.0306 | 217.45575 | -1.152167 | 191.6066 | 4.99959 | 188401.7 | 7.787127 | 233.2816
| 245.0306 | 214.97925 | -1.105684 | 196.69 | 4.999574 | 187267.9 | 7.379049 | 224.1059
| 245.0306 | 212.455125 | -1.064209 | 174.828 | 4.999712 | 155042.8 | 9.963995 | 213.8683
| 245.0306 | 209.978625 | -1.023087 | 171.7807 | 4.999701 | 151402.2 | 10.43086 | 213.6457
| 245.0306 | 207.4545 | -0.9755227 | 187.9538 | 4.999639 | 158352.9 | 8.464916 | 198.958
| 245.0306 | 204.978 | -0.9488103 | 176.0763 | 4.999644 | 155557 | 9.800794 | 212.6008
| 245.0306 | 202.453875 | -0.9149801 | 173.1811 | 4.999749 | 160445.9 | 10.06836 | 224.317
| 245.0306 | 199.977375 | -0.8827864 | 164.0944 | 4.999706 | 149594.4 | 11.58247 | 224.3231
| 245.0306 | 197.45325 | -0.8516082 | 174.5436 | 4.999703 | 166473.4 | 9.795125 | 230.7191
| 245.0306 | 194.97675 | -0.7915295 | 176.9245 | 4.999694 | 151883 | 9.76886 | 206.1867
| 245.0306 | 192.452625 | -0.771239 | 170.6325 | 4.999666 | 160214.3 | 10.40233 | 228.4117
| 245.0306 | 189.9761 | -0.7282988 | 172.0957 | 4.999602 | 156947.6 | 10.2739 | 221.0973
| 245.0306 | 187.499625 | -0.6921941 | 182.8594 | 4.999719 | 173620.8 | 8.765484 | 226.9574
| 245.0306 | 184.9755 | -0.6522473 | 185.8729 | 4.999644 | 182868.5 | 8.359698 | 234.9025
| 245.0306 | 182.499 | -0.6221462 | 174.9717 | 4.999681 | 165049.5 | 9.766817 | 227.9151
| 245.0306 | 179.974875 | -0.5918164 | 163.7205 | 4.99978 | 154123.5 | 11.5263 | 231.9286
| 245.0306 | 177.4984 | -0.5256755 | 187.1055 | 4.99976 | 170657.7 | 8.382342 | 216.3379
| 245.0306 | 174.97425 | -0.4921258 | 165.2776 | 4.999742 | 152611.7 | 11.32504 | 226.7142
| 245.0306 | 172.49775 | -0.4708631 | 181.5374 | 4.999662 | 186399 | 8.749146 | 247.3193
| 245.0306 | 169.973625 | -0.3980675 | 196.2567 | 4.999657 | 178250.2 | 7.494713 | 213.1237
| 245.0306 | 167.497125 | -0.3806029 | 175.2142 | 4.999697 | 148960.7 | 10.03911 | 204.7656
| 245.0306 | 164.973 | -0.3598043 | 164.3228 | 4.999591 | 156808.5 | 11.36954 | 234.9086
| 245.0306 | 162.4965 | -0.3238356 | 158.1332 | 4.999665 | 147483.7 | 12.6358 | 232.4748
| 245.0306 | 159.972375 | -0.2895991 | 184.3688 | 4.999669 | 174579.6 | 8.601048 | 225.8684
| 245.0306 | 157.495875 | -0.233744 | 199.1893 | 4.999705 | 174273.5 | 7.300493 | 204.196
| 245.0306 | 154.97175 | -0.2035312 | 191.2597 | 4.999617 | 179908.2 | 7.898517 | 222.4587
| 245.0306 | 152.49525 | -0.1710494 | 173.3465 | 4.999725 | 155099.8 | 10.14961 | 216.3554
| 245.0306 | 149.971125 | -0.1316653 | 168.9031 | 4.999631 | 153934.4 | 10.76768 | 222.1935
| 245.0306 | 147.494625 | -0.09326633 | 175.8083 | 4.999624 | 158706.8 | 9.775292 | 217.4575
| 245.0306 | 144.9705 | -0.05778759 | 174.0781 | 4.999564 | 156985.7 | 10.01985 | 217.8406
| 245.0306 | 142.494 | -0.02772498 | 172.1936 | 4.999793 | 157408.3 | 10.25259 | 221.5997
| 245.0306 | 139.969875 | 0.009711406 | 178.2726 | 4.999709 | 165545.9 | 9.373077 | 223.1003
| 245.0306 | 137.493375 | 0.0538168 | 180.4402 | 4.999662 | 160342.4 | 9.212742 | 212.4372
| 245.0306 | 134.96925 | 0.08842513 | 171.2059 | 4.999744 | 161619.6 | 10.30026 | 229.4701
| 245.0306 | 132.49275 | 0.1243582 | 165.8305 | 4.99965 | 147789.7 | 11.36237 | 218.4985
| 245.0306 | 129.968625 | 0.1713489 | 176.3511 | 4.999651 | 157440.1 | 9.732914 | 214.802
| 245.0306 | 127.492125 | 0.2037795 | 187.6485 | 4.999646 | 184083.8 | 8.180513 | 233.6958
| 245.0306 | 124.968 | 0.2326015 | 185.5536 | 4.999742 | 176709.5 | 8.459343 | 226.9178
| 245.0306 | 122.4915 | 0.2624672 | 173.0841 | 4.999545 | 158430 | 10.1178 | 221.5668
| 245.0306 | 119.967375 | 0.2975105 | 173.7534 | 4.999684 | 154062.9 | 10.11838 | 214.2161
| 245.0306 | 117.490875 | 0.3280244 | 175.1012 | 4.99975 | 156885.9 | 9.895189 | 216.0305
| 245.0306 | 114.96675 | 0.3699222 | 174.4384 | 4.999698 | 164353.8 | 9.843214 | 227.8236
| 245.0306 | 112.49025 | 0.4047466 | 171.1602 | 4.999723 | 153154.1 | 10.47598 | 217.1926
| 245.0306 | 109.966125 | 0.4479625 | 173.0669 | 4.999642 | 153902.6 | 10.20943 | 215.1063
| 245.0306 | 107.489625 | 0.4820313 | 167.0088 | 4.999678 | 152057.2 | 11.08129 | 222.7542
| 245.0306 | 104.9655 | 0.5308844 | 171.7758 | 4.999673 | 153115.9 | 10.39462 | 216.1097
| 245.0306 | 102.489 | 0.5598333 | 166.266 | 4.99975 | 154843.4 | 11.12529 | 228.2695
| 245.0306 | 99.96487 | 0.6078596 | 167.79 | 4.999629 | 157087.3 | 10.85544 | 228.8603
| 245.0306 | 97.488375 | 0.6518388 | 177.1361 | 4.999758 | 160146.9 | 9.592295 | 217.3448
| 245.0306 | 94.96425 | 0.6798282 | 158.9304 | 4.999727 | 157663.4 | 12.21294 | 247.1166
| 245.0306 | 92.48775 | 0.722103 | 168.9401 | 4.999756 | 147352.1 | 10.91646 | 212.5257
| 245.0306 | 89.963625 | 0.757883 | 172.7442 | 4.99963 | 146884 | 10.40387 | 205.7008
| 245.0306 | 87.48712 | 0.802288 | 186.7832 | 4.999594 | 158189.4 | 8.582111 | 200.3474
| 245.0306 | 84.963 | 0.8239392 | 167.7447 | 4.99969 | 154197.7 | 10.92564 | 224.6282
| 245.0306 | 82.4865 | 0.8564344 | 162.6328 | 4.999764 | 145965.8 | 11.91499 | 221.5098
| 245.0306 | 79.962375 | 0.8926222 | 167.9006 | 4.999712 | 157311.3 | 10.83524 | 228.9957
| 245.0306 | 77.485875 | 0.9240731 | 167.9269 | 4.999787 | 150598.5 | 10.98315 | 218.9852
| 245.0306 | 74.96175 | 0.9710363 | 189.7 | 4.999507 | 146040.9 | 8.488973 | 181.127
| 245.0306 | 72.48525 | 1.016186 | 176.7579 | 4.999627 | 161195.3 | 9.618533 | 219.4303
| 245.0306 | 69.961125 | 1.054168 | 192.3237 | 4.999632 | 179177.5 | 7.813604 | 219.9209
| 245.0306 | 67.48462 | 1.092242 | 190.2978 | 4.999677 | 183358.1 | 7.948712 | 228.5279
| 245.0306 | 64.9605 | 1.135743 | 187.6879 | 4.999621 | 175263.2 | 8.272165 | 221.6388
| 245.0306 | 62.484 | 1.170019 | 181.7102 | 4.99964 | 161942.9 | 9.049202 | 212.6875
| 245.0306 | 59.959875 | 1.224382 | 191.8121 | 4.999773 | 159465.7 | 8.087595 | 195.2565
| 245.0306 | 57.483375 | 1.245518 | 173.428 | 4.999681 | 158930.5 | 10.06514 | 221.7095
| 245.0306 | 54.95925 | 1.27812 | 172.4582 | 4.9996 | 155015 | 10.26548 | 217.7019
| 245.0306 | 52.48275 | 1.30514 | 173.2386 | 4.999729 | 158885.7 | 10.09007 | 221.9646
| 245.0306 | 49.95862 | 1.344114 | 166.4977 | 4.999675 | 155499.5 | 11.07621 | 228.8334
| 245.0306 | 47.482125 | 1.378061 | 170.4392 | 4.999585 | 159306.3 | 10.44557 | 227.4126
| 245.0306 | 44.958 | 1.415186 | 168.1566 | 4.999711 | 161985.6 | 10.70332 | 235.5646
| 245.0306 | 42.4815 | 1.445853 | 159.0497 | 4.999658 | 147433.1 | 12.47575 | 230.5768
| 245.0306 | 39.957375 | 1.483413 | 168.1805 | 4.999687 | 152008.9 | 10.9134 | 220.6191
| 245.0306 | 37.48087 | 1.52864 | 176.5814 | 4.999594 | 150350.1 | 9.840757 | 204.5983
| 245.0306 | 34.95675 | 1.549343 | 167.9089 | 4.999539 | 157265.7 | 10.83456 | 228.9108
| 245.0306 | 32.48025 | 1.589311 | 168.9866 | 4.99958 | 155353 | 10.72491 | 224.1389
| 245.0306 | 29.95612 | 1.62219 | 162.5865 | 4.999763 | 154296.2 | 11.69964 | 234.3749
| 245.0306 | 27.479625 | 1.660343 | 166.4292 | 4.999746 | 153671.2 | 11.12843 | 226.2081
| 245.0306 | 24.9555 | 1.710551 | 179.1863 | 4.999575 | 157101.9 | 9.407263 | 209.9105
| 245.0306 | 22.479 | 1.749216 | 176.3172 | 4.999618 | 155079.6 | 9.78055 | 211.5544
| 245.0306 | 19.95488 | 1.777736 | 164.0186 | 4.999726 | 153088.1 | 11.50549 | 229.7773
| 245.0306 | 17.47837 | 1.829786 | 169.9246 | 4.999715 | 151530.1 | 10.67973 | 216.9232
| 245.0306 | 14.95425 | 1.852768 | 169.6479 | 4.999714 | 158937.6 | 10.55976 | 228.274
| 245.0306 | 12.47775 | 1.905204 | 178.2696 | 4.999671 | 165277.2 | 9.377501 | 222.726
| 245.0306 | 9.953625 | 1.935644 | 180.3749 | 4.999712 | 161920.7 | 9.194932 | 214.705
| 245.0306 | 7.477125 | 1.992749 | 188.2309 | 4.999593 | 155899.5 | 8.474107 | 195.4285
| 245.0306 | 4.953 | 2.01747 | 172.4666 | 4.999676 | 157903 | 10.20733 | 221.8513
| 245.0306 | 2.4765 | 2.06161 | 179.4488 | 4.999761 | 173684.4 | 9.124741 | 232.6853
| 245.0306 | 0 | 2.099134 | 184.707 | 4.999695 | 197284.4 | 8.328204 | 257.3658
| 247.5071 | 247.4595 | -1.59843 | 191.8765 | 4.999678 | 181891.1 | 7.825317 | 224.165
| 247.5071 | 244.983 | -1.567217 | 190.715 | 4.999634 | 181947.8 | 7.925835 | 225.9958
| 247.5071 | 242.458875 | -1.523675 | 191.1387 | 4.999665 | 183881 | 7.869882 | 227.9348
| 247.5071 | 239.982375 | -1.491067 | 184.8458 | 4.999648 | 178451.2 | 8.507938 | 230.4498
| 247.5071 | 237.45825 | -1.450337 | 189.7419 | 4.999621 | 183994.3 | 7.991638 | 230.2504
| 247.5071 | 234.98175 | -1.409738 | 193.2197 | 4.99963 | 183213.3 | 7.698116 | 223.9076
| 247.5071 | 232.457625 | -1.368484 | 195.6109 | 4.99968 | 182908.8 | 7.503651 | 220.0189
| 247.5071 | 229.981125 | -1.339931 | 188.6871 | 4.999894 | 182973.5 | 8.097262 | 230.5242
| 247.5071 | 227.457 | -1.300668 | 190.2266 | 4.999635 | 184573.5 | 7.943035 | 230.2761
| 247.5071 | 224.9805 | -1.26177 | 192.9133 | 4.999788 | 183579.8 | 7.720807 | 224.8483
| 247.5071 | 222.456375 | -1.227921 | 190.9533 | 4.999731 | 186238.6 | 7.863686 | 231.3889
| 247.5071 | 219.979875 | -1.17526 | 196.2186 | 4.999643 | 182428.3 | 7.45896 | 218.5307
| 247.5071 | 217.45575 | -1.154278 | 187.9662 | 4.999674 | 188429.6 | 8.108412 | 239.1722
| 247.5071 | 214.97925 | -1.112325 | 196.6674 | 4.999685 | 186935.8 | 7.383844 | 223.7088
| 247.5071 | 212.455125 | -1.061976 | 177.598 | 4.999594 | 155433.1 | 9.621073 | 210.0505
| 247.5071 | 209.978625 | -1.021207 | 177.3794 | 4.999581 | 159030.3 | 9.582599 | 215.3915
| 247.5071 | 207.4545 | -0.9947454 | 170.6568 | 4.999655 | 155690.4 | 10.48983 | 221.7279
| 247.5071 | 204.978 | -0.9576942 | 168.256 | 4.999742 | 156087 | 10.81162 | 226.5267
| 247.5071 | 202.453875 | -0.9214918 | 185.9926 | 4.999705 | 176714 | 8.416774 | 226.2308
| 247.5071 | 199.977375 | -0.880235 | 171.4502 | 4.999532 | 147941.1 | 10.55265 | 209.2495
| 247.5071 | 197.45325 | -0.8462008 | 170.994 | 4.999642 | 160441.8 | 10.35011 | 228.1074
| 247.5071 | 194.97675 | -0.8103259 | 161.8849 | 4.99963 | 160175.9 | 11.66911 | 245.0037
| 247.5071 | 192.452625 | -0.7705018 | 167.3902 | 4.99969 | 148372.9 | 11.11511 | 216.6423
| 247.5071 | 189.9761 | -0.7318083 | 168.0173 | 4.999689 | 152956.8 | 10.91488 | 222.3045
| 247.5071 | 187.499625 | -0.7026521 | 174.1651 | 4.999662 | 167415.4 | 9.82558 | 232.7559
| 247.5071 | 184.9755 | -0.6450667 | 189.8353 | 4.999626 | 167176.3 | 8.168802 | 207.7992
| 247.5071 | 182.499 | -0.6290819 | 185.3237 | 4.999724 | 180857 | 8.434454 | 233.009
| 247.5071 | 179.974875 | -0.5919271 | 185.4477 | 4.999812 | 172408.5 | 8.521472 | 221.2111
| 247.5071 | 177.4984 | -0.5346602 | 190.9259 | 4.999743 | 177508.9 | 7.952893 | 219.7794
| 247.5071 | 174.97425 | -0.5001609 | 172.2131 | 4.999632 | 156838.6 | 10.26087 | 220.7411
| 247.5071 | 172.49775 | -0.4679674 | 196.611 | 4.999685 | 184576 | 7.408624 | 220.739
| 247.5071 | 169.973625 | -0.4018562 | 189.8492 | 4.99982 | 176852.2 | 8.056153 | 220.508
| 247.5071 | 167.497125 | -0.4043109 | 161.3535 | 4.999684 | 150732.3 | 11.99114 | 231.2302
| 247.5071 | 164.973 | -0.3420186 | 177.1038 | 4.999535 | 148477.2 | 9.815304 | 201.2506
| 247.5071 | 162.4965 | -0.3222826 | 169.9131 | 4.999655 | 153857.7 | 10.62965 | 220.3309
| 247.5071 | 159.972375 | -0.2692537 | 191.0364 | 4.999719 | 170470.2 | 8.020609 | 210.3942
| 247.5071 | 157.495875 | -0.2349064 | 194.7432 | 4.9997 | 179318.1 | 7.608261 | 216.615
| 247.5071 | 154.97175 | -0.2127022 | 172.6656 | 4.999651 | 158761.7 | 10.16519 | 222.7558
| 247.5071 | 152.49525 | -0.1723705 | 172.6752 | 4.99983 | 156593.4 | 10.20645 | 219.6107
| 247.5071 | 149.971125 | -0.1305354 | 172.7739 | 4.999653 | 148734.9 | 10.35799 | 208.2558
| 247.5071 | 147.494625 | -0.09378811 | 178.2611 | 4.999605 | 159923.9 | 9.465026 | 215.2431
| 247.5071 | 144.9705 | -0.05919747 | 168.476 | 4.99962 | 151534.5 | 10.88216 | 219.4074
| 247.5071 | 142.494 | -0.02616531 | 168.739 | 4.999618 | 159777.7 | 10.6668 | 231.165
| 247.5071 | 139.969875 | 0.01241318 | 170.4822 | 4.999632 | 155786.7 | 10.51125 | 222.169
| 247.5071 | 137.493375 | 0.04986707 | 175.3215 | 4.999654 | 160228.4 | 9.807124 | 220.4118
| 247.5071 | 134.96925 | 0.0963898 | 195.1742 | 4.999699 | 180739.9 | 7.559269 | 217.8389
| 247.5071 | 132.49275 | 0.1262183 | 169.3183 | 4.999601 | 154555.5 | 10.69625 | 222.3825
| 247.5071 | 129.968625 | 0.1647639 | 181.7762 | 4.999656 | 176104.1 | 8.845626 | 232.2062
| 247.5071 | 127.492125 | 0.1873085 | 169.1416 | 4.999671 | 158872 | 10.63002 | 229.0836
| 247.5071 | 124.968 | 0.2286525 | 177.742 | 4.999698 | 169704 | 9.370285 | 229.8905
| 247.5071 | 122.4915 | 0.2623777 | 172.1981 | 4.999617 | 157452.7 | 10.25068 | 221.6549
| 247.5071 | 119.967375 | 0.2920465 | 175.8381 | 4.999811 | 167875.3 | 9.618288 | 230.5126
| 247.5071 | 117.490875 | 0.3232742 | 173.7371 | 4.999643 | 161080.5 | 9.986765 | 224.2868
| 247.5071 | 114.96675 | 0.3602608 | 165.7185 | 4.999679 | 151041 | 11.29694 | 223.5476
| 247.5071 | 112.49025 | 0.4047825 | 174.8787 | 4.99972 | 154295.2 | 9.972288 | 212.7343
| 247.5071 | 109.966125 | 0.4527305 | 173.7322 | 4.999585 | 150607.7 | 10.19224 | 209.3708
| 247.5071 | 107.489625 | 0.4842472 | 166.7971 | 4.999738 | 155573.5 | 11.0312 | 228.3971
| 247.5071 | 104.9655 | 0.5193621 | 167.0501 | 4.999679 | 154228.9 | 11.0248 | 225.9199
| 247.5071 | 102.489 | 0.5797835 | 179.2206 | 4.999725 | 147194.6 | 9.589376 | 196.4403
| 247.5071 | 99.96487 | 0.5976912 | 165.7855 | 4.999614 | 159388.6 | 11.0941 | 236.078
| 247.5071 | 97.488375 | 0.6446979 | 175.258 | 4.999552 | 159610 | 9.825602 | 219.6358
| 247.5071 | 94.96425 | 0.6770971 | 167.9192 | 4.999566 | 152159.7 | 10.94692 | 221.2976
| 247.5071 | 92.48775 | 0.7046427 | 170.3644 | 4.999694 | 156765.4 | 10.50705 | 223.8067
| 247.5071 | 89.963625 | 0.7394965 | 165.5688 | 4.999633 | 158871.7 | 11.13717 | 235.6986
| 247.5071 | 87.48712 | 0.7849526 | 172.9268 | 4.999658 | 156985.6 | 10.16598 | 219.7521
| 247.5071 | 84.963 | 0.8165447 | 171.1338 | 4.999622 | 160881.9 | 10.32329 | 228.5087
| 247.5071 | 82.4865 | 0.8546077 | 161.2896 | 4.999616 | 154043.5 | 11.91388 | 236.5222
| 247.5071 | 79.962375 | 0.9224989 | 174.6069 | 4.999584 | 155741.1 | 9.977676 | 215.2101
| 247.5071 | 77.485875 | 0.9320827 | 168.8494 | 4.999652 | 159254 | 10.66233 | 230.181
| 247.5071 | 74.96175 | 0.9635803 | 181.554 | 4.999625 | 173036.8 | 8.908135 | 228.2626
| 247.5071 | 72.48525 | 1.007122 | 163.5811 | 4.999634 | 153392.3 | 11.56551 | 231.0688
| 247.5071 | 69.961125 | 1.047217 | 177.499 | 4.999653 | 166809.4 | 9.441533 | 226.1677
| 247.5071 | 67.48462 | 1.090723 | 188.2302 | 4.999735 | 182750.5 | 8.140893 | 230.9417
| 247.5071 | 64.9605 | 1.132818 | 184.4411 | 4.999719 | 178038.3 | 8.552648 | 230.5334
| 247.5071 | 62.484 | 1.1717 | 167.5806 | 4.999693 | 160019.8 | 10.82342 | 233.6617
| 247.5071 | 59.959875 | 1.20869 | 176.2883 | 4.999698 | 157767.5 | 9.734636 | 215.3621
| 247.5071 | 57.483375 | 1.238576 | 168.66 | 4.999759 | 154821.5 | 10.78252 | 223.9305
| 247.5071 | 54.95925 | 1.282511 | 173.522 | 4.999673 | 153325.6 | 10.16281 | 213.5454
| 247.5071 | 52.48275 | 1.308434 | 176.1155 | 4.999668 | 156851.1 | 9.772062 | 214.3516
| 247.5071 | 49.95862 | 1.339581 | 180.6293 | 4.999547 | 163342.4 | 9.144572 | 216.2667
| 247.5071 | 47.482125 | 1.377365 | 173.9924 | 4.999709 | 153776.8 | 10.09384 | 213.4247
| 247.5071 | 44.958 | 1.414355 | 178.1741 | 4.999682 | 152830 | 9.60185 | 205.5944
| 247.5071 | 42.4815 | 1.451256 | 168.4239 | 4.99971 | 150604.2 | 10.91158 | 218.1339
| 247.5071 | 39.957375 | 1.474608 | 168.7152 | 4.999615 | 154550.1 | 10.78034 | 223.4309
| 247.5071 | 37.48087 | 1.530028 | 172.5579 | 4.99965 | 155125.8 | 10.25042 | 217.6955
| 247.5071 | 34.95675 | 1.547006 | 175.0409 | 4.99985 | 162433.5 | 9.803117 | 224.032
| 247.5071 | 32.48025 | 1.585203 | 173.8149 | 4.999595 | 156339.8 | 10.06543 | 217.3527
| 247.5071 | 29.95612 | 1.651093 | 182.07 | 4.999846 | 155930.6 | 9.107237 | 204.0338
| 247.5071 | 27.479625 | 1.660946 | 166.1797 | 4.999628 | 152203.9 | 11.19962 | 224.4579
| 247.5071 | 24.9555 | 1.699986 | 168.2063 | 4.999567 | 152719.6 | 10.89304 | 221.621
| 247.5071 | 22.479 | 1.736497 | 170.214 | 4.999751 | 152883.6 | 10.61 | 218.3985
| 247.5071 | 19.95488 | 1.788533 | 169.9436 | 4.999712 | 156537.1 | 10.56874 | 224.2056
| 247.5071 | 17.47837 | 1.843821 | 245.9409 | 4.998997 | 183849.3 | 4.641585 | 166.6291
| 247.5071 | 14.95425 | 1.876327 | 172.4704 | 4.999651 | 156671.1 | 10.23088 | 220.0652
| 247.5071 | 12.47775 | 1.901591 | 179.6884 | 4.999574 | 161432.6 | 9.278445 | 215.0974
| 247.5071 | 9.953625 | 1.925491 | 164.0425 | 4.999677 | 157948.7 | 11.38616 | 237.2122
| 247.5071 | 7.477125 | 1.988207 | 178.4728 | 4.999669 | 160495.3 | 9.431331 | 215.7047
| 247.5071 | 4.953 | 2.01958 | 195.3271 | 4.999588 | 184451.4 | 7.512587 | 222.4302
| 247.5071 | 2.4765 | 2.071686 | 188.9183 | 4.99958 | 184523.5 | 8.060126 | 232.2663
| 247.5071 | 0 | 2.099446 | 164.2945 | 4.999469 | 154445 | 11.42923 | 231.3309