## Results
Test | Feature Height | Horizontal Line Y Position | Poisson's Ratio of Sample | Slope X | SlopeY | Target Load | Target Decrement | Vertical Line X Position | X Length | X Points | Y Length | Y Points
| nm | Âµm | None | None | None | mN | None | Âµm | Âµm | Integer | Âµm | Integer
1 | 0 | 0 | 0.29 | 0 | 0 | 5 | 1 | 0 | 100 | 10 | 100 | 10
Average | 0 | 0 | 0.29 | 0 | 0 | 5 | 1 | 0 | 100 | 10 | 100 | 10
Standard Deviation | 0 | 0 | 0 | 0 | 0 | 0 | 0 | 0 | 0 | 0 | 0 | 0
Coefficient of Variation | 0 | 0 | 0 | 0 | 0 | 0 | 0 | 0 | 0 | 0 | 0 | 0

## Sample Information
No Variables

## Pre-Test Inputs
Test | Target Load | Poisson's Ratio of Sample | X Length | X Points | Y Length | Y Points | Feature Height | Target Decrement
| mN | None | Âµm | Integer | Âµm | Integer | nm | None
1 | 5 | 0.29 | 100 | 10 | 100 | 10 | 0 | 1

## Post-Test Inputs
Test | Horizontal Line Y Position | Poisson's Ratio of Sample | Slope X | SlopeY | Vertical Line X Position
| Âµm | None | None | None | Âµm
1 | 0 | 0.29 | 0 | 0 | 0

## Cycles-GroupedByCycle
Cycle Statistics
Sample Statistics
Avg
StdDev
CoV

## Cycles-GroupedByTest
Test Statistics
Sample Statistics
Avg
StdDev
CoV

## Test 1
Markers | X Position | Y Position | Z Position | Depth | Load | Stiffness | HARDNESS | MODULUS
| Âµm | Âµm | Âµm | nm | mN | N/m | GPa | GPa
| 0 | 89.963625 | 1.495944 | 181.0729 | 4.999554 | 184609.5 | 6.235411 | 199.0959
| 0 | 79.962375 | 1.321098 | 167.9483 | 4.999516 | 184585.5 | 7.114845 | 215.4283
| 0 | 69.961125 | 1.153742 | 171.3186 | 4.99968 | 179702.9 | 6.910852 | 204.9923
| 0 | 59.959875 | 0.9765517 | 159.9381 | 4.999745 | 186007 | 7.736421 | 228.7509
| 0 | 49.95862 | 0.841359 | 173.5886 | 4.999553 | 189197.1 | 6.681571 | 213.686
| 0 | 39.957375 | 0.6574924 | 157.6875 | 4.999698 | 185335.2 | 7.936208 | 231.3128
| 0 | 29.95612 | 0.5000019 | 157.0301 | 4.999617 | 184085.9 | 8.006251 | 230.6471
| 0 | 19.95488 | 0.3337318 | 162.4525 | 4.999677 | 183852.6 | 7.547775 | 222.1812
| 0 | 9.953625 | 0.1853874 | 165.743 | 4.99967 | 177438.8 | 7.34478 | 209.4011
| 0 | 0 | 0.02038258 | 167.5456 | 4.999609 | 180161.6 | 7.182316 | 210.4215
| 10.00125 | 89.963625 | 1.646282 | 169.1986 | 4.999706 | 185943.6 | 7.012648 | 215.4485
| 10.00125 | 79.962375 | 1.485867 | 164.893 | 4.999629 | 185247.7 | 7.34153 | 220.4959
| 10.00125 | 69.961125 | 1.336584 | 164.0611 | 4.99969 | 182726.8 | 7.428871 | 218.4274
| 10.00125 | 59.959875 | 1.168609 | 162.4738 | 4.999637 | 182996.9 | 7.55372 | 221.0358
| 10.00125 | 49.95862 | 1.021937 | 160.2418 | 4.999631 | 178778.2 | 7.779528 | 218.7498
| 10.00125 | 39.957375 | 0.845311 | 165.7161 | 4.99947 | 187094.2 | 7.262344 | 221.7036
| 10.00125 | 29.95612 | 0.6838464 | 166.6219 | 4.999623 | 190162.3 | 7.169502 | 224.3585
| 10.00125 | 19.95488 | 0.5277787 | 164.9729 | 4.999553 | 188323 | 7.309575 | 224.3482
| 10.00125 | 9.953625 | 0.3725419 | 169.0112 | 4.999532 | 186590.3 | 7.020878 | 216.5099
| 10.00125 | 0 | 0.2097669 | 168.7252 | 4.999717 | 186155.4 | 7.045433 | 216.3516
| 20.0025 | 89.963625 | 1.853718 | 175.0356 | 4.999605 | 185141.1 | 6.614038 | 206.9318
| 20.0025 | 79.962375 | 1.684661 | 165.4388 | 4.999644 | 181237.1 | 7.333955 | 214.6112
| 20.0025 | 69.961125 | 1.534869 | 174.2052 | 4.999662 | 188143.4 | 6.647863 | 211.6081
| 20.0025 | 59.959875 | 1.368042 | 164.838 | 4.999776 | 179344.1 | 7.398239 | 213.0285
| 20.0025 | 49.95862 | 1.212292 | 169.7284 | 4.999669 | 184326.2 | 6.98708 | 212.7268
| 20.0025 | 39.957375 | 1.047091 | 167.9343 | 4.999575 | 180393.7 | 7.151112 | 210.1978
| 20.0025 | 29.95612 | 0.8907769 | 166.4029 | 4.999563 | 184892.6 | 7.228348 | 217.9304
| 20.0025 | 19.95488 | 0.7475423 | 172.5326 | 4.999676 | 181711.6 | 6.809613 | 205.9106
| 20.0025 | 9.953625 | 0.5552957 | 164.8282 | 4.999672 | 196730.9 | 7.255524 | 235.5466
| 20.0025 | 0 | 0.3979858 | 166.7447 | 4.999559 | 179259.8 | 7.250829 | 210.3544
| 30.00375 | 89.963625 | 2.059251 | 162.4029 | 4.999691 | 173518.8 | 7.65153 | 208.9285
| 30.00375 | 79.962375 | 1.869008 | 162.4852 | 4.999732 | 186104.5 | 7.525241 | 225.077
| 30.00375 | 69.961125 | 1.714383 | 160.7524 | 4.999717 | 182846.8 | 7.697227 | 223.3463
| 30.00375 | 59.959875 | 1.557426 | 163.454 | 4.999592 | 183681 | 7.468509 | 220.5183
| 30.00375 | 49.95862 | 1.406345 | 168.5038 | 4.99966 | 188484.1 | 7.04333 | 219.5864
| 30.00375 | 39.957375 | 1.241106 | 167.7836 | 4.999643 | 187723.1 | 7.102117 | 219.6161
| 30.00375 | 29.95612 | 1.0782 | 172.3474 | 4.999711 | 185652.3 | 6.792193 | 210.9495
| 30.00375 | 19.95488 | 0.9146106 | 164.299 | 4.999701 | 181951.6 | 7.416989 | 217.0987
| 30.00375 | 9.953625 | 0.763512 | 167.3948 | 4.999674 | 178822.3 | 7.205547 | 208.9488
| 30.00375 | 0 | 0.5835884 | 167.2319 | 4.99966 | 186259.3 | 7.154835 | 218.5219
| 40.005 | 89.963625 | 2.234508 | 165.9237 | 4.99971 | 190470.1 | 7.219902 | 225.7556
| 40.005 | 79.962375 | 2.093462 | 166.6672 | 4.999519 | 174404 | 7.301392 | 204.3983
| 40.005 | 69.961125 | 1.903366 | 158.8021 | 4.999541 | 196248.7 | 7.743124 | 244.415
| 40.005 | 59.959875 | 1.745417 | 163.5486 | 4.999792 | 188080.7 | 7.423378 | 226.1027
| 40.005 | 49.95862 | 1.595028 | 161.2511 | 4.999631 | 185552.5 | 7.630755 | 226.1739
| 40.005 | 39.957375 | 1.455335 | 162.1599 | 4.999646 | 174528 | 7.661246 | 210.5488
| 40.005 | 29.95612 | 1.266332 | 168.4948 | 4.999608 | 185487.7 | 7.067414 | 215.8239
| 40.005 | 19.95488 | 1.111587 | 168.0217 | 4.999703 | 184591.5 | 7.109675 | 215.3375
| 40.005 | 9.953625 | 0.9381583 | 170.3123 | 4.999545 | 189292.5 | 6.907027 | 218.137
| 40.005 | 0 | 0.7921591 | 167.7305 | 4.999635 | 181083.8 | 7.160531 | 211.3293
| 50.00625 | 89.963625
| 50.00625 | 79.962375 | 2.269773 | 169.1658 | 4.999546 | 184344.6 | 7.027454 | 213.494
| 50.00625 | 69.961125 | 2.092011 | 160.4267 | 4.999617 | 186817.7 | 7.687831 | 229.0887
| 50.00625 | 59.959875 | 1.955047 | 164.2716 | 4.999665 | 176180 | 7.47276 | 209.783
| 50.00625 | 49.95862 | 1.783752 | 159.7669 | 4.999651 | 183461.1 | 7.77442 | 225.6218
| 50.00625 | 39.957375 | 1.631377 | 165.9128 | 4.999648 | 176921 | 7.336349 | 208.5255
| 50.00625 | 29.95612 | 1.460917 | 166.9039 | 4.999563 | 185964.2 | 7.181649 | 218.5996
| 50.00625 | 19.95488 | 1.319094 | 161.5447 | 4.999678 | 179886.7 | 7.659243 | 218.3235
| 50.00625 | 9.953625 | 1.127867 | 170.2802 | 4.999681 | 188488.1 | 6.91552 | 217.1758
| 50.00625 | 0 | 0.9528408 | 170.7999 | 4.999699 | 179890.9 | 6.946232 | 205.876
| 60.0075 | 89.963625 | 2.62366 | 159.4791 | 4.999634 | 190438.9 | 7.735361 | 235.4077
| 60.0075 | 79.962375 | 2.451132 | 160.7522 | 4.999695 | 186823.9 | 7.660808 | 228.6051
| 60.0075 | 69.961125 | 2.29939 | 163.5856 | 4.999544 | 187428.2 | 7.4255 | 225.1958
| 60.0075 | 59.959875 | 2.152218 | 172.8334 | 4.999577 | 181342.3 | 6.791561 | 205.0869
| 60.0075 | 49.95862 | 1.981923 | 165.6021 | 4.99964 | 192121 | 7.231345 | 228.3598
| 60.0075 | 39.957375 | 1.81892 | 168.2481 | 4.99954 | 188315.6 | 7.063129 | 219.7249
| 60.0075 | 29.95612 | 1.657583 | 159.994 | 4.999683 | 178824.7 | 7.80028 | 219.1699
| 60.0075 | 19.95488 | 1.50666 | 173.8169 | 4.999627 | 180458.9 | 6.731183 | 202.8086
| 60.0075 | 9.953625 | 1.333114 | 169.4015 | 4.999674 | 180583.3 | 7.041364 | 208.5172
| 60.0075 | 0 | 1.181547 | 175.5799 | 4.999586 | 181363.2 | 6.605904 | 201.7492
| 70.00875 | 89.963625 | 2.819109 | 168.0781 | 4.999662 | 189161.2 | 7.069282 | 221.0324
| 70.00875 | 79.962375 | 2.66445 | 168.793 | 4.99965 | 182526.1 | 7.069674 | 211.7224
| 70.00875 | 69.961125 | 2.508622 | 165.1513 | 4.999596 | 177805.7 | 7.387506 | 210.6547
| 70.00875 | 59.959875 | 2.354673 | 167.0506 | 4.999535 | 178988.9 | 7.22991 | 209.6098
| 70.00875 | 49.95862 | 2.18007 | 165.3558 | 4.999594 | 185547.3 | 7.303078 | 220.2275
| 70.00875 | 39.957375 | 2.021227 | 170.5177 | 4.999606 | 176488.8 | 6.995202 | 202.0824
| 70.00875 | 29.95612 | 1.843271 | 165.6143 | 4.999709 | 200578.2 | 7.168423 | 239.4272
| 70.00875 | 19.95488 | 1.698378 | 167.0842 | 4.999772 | 179967.6 | 7.219127 | 210.7913
| 70.00875 | 9.953625 | 1.51712 | 159.7403 | 4.999695 | 183682 | 7.774674 | 225.9553
| 70.00875 | 0 | 1.377218 | 169.7584 | 4.999619 | 186650.4 | 6.966618 | 215.5809
| 80.01 | 89.963625 | 3.022968 | 158.9609 | 4.999794 | 178930.5 | 7.888438 | 220.8197
| 80.01 | 79.962375 | 2.854547 | 165.384 | 4.999653 | 180710 | 7.342921 | 214.017
| 80.01 | 69.961125 | 2.686288 | 165.7594 | 4.999501 | 186217 | 7.266308 | 220.5177
| 80.01 | 59.959875 | 2.537811 | 165.684 | 4.99959 | 187502.7 | 7.261666 | 222.2745
| 80.01 | 49.95862 | 2.374379 | 168.4466 | 4.9996 | 176504.1 | 7.147106 | 204.7119
| 80.01 | 39.957375 | 2.21389 | 168.7474 | 4.999595 | 180705.4 | 7.088155 | 209.5186
| 80.01 | 29.95612 | 2.048778 | 165.2651 | 4.999728 | 186415.8 | 7.303055 | 221.472
| 80.01 | 19.95488 | 1.898325 | 165.2282 | 4.999777 | 186330.1 | 7.306699 | 221.4141
| 80.01 | 9.953625 | 1.717018 | 170.547 | 4.999618 | 195150.4 | 6.848806 | 225.1806
| 80.01 | 0 | 1.559745 | 162.8253 | 4.999669 | 187896.5 | 7.482303 | 226.925
| 90.01125 | 89.963625 | 3.214533 | 166.4209 | 4.999509 | 187908.6 | 7.202231 | 221.7529
| 90.01125 | 79.962375 | 3.030066 | 166.3419 | 4.999589 | 180529.3 | 7.270438 | 212.4892
| 90.01125 | 69.961125 | 2.885319 | 163.7859 | 4.999646 | 188001.1 | 7.405044 | 225.6511
| 90.01125 | 59.959875 | 2.730241 | 164.9441 | 4.999636 | 181530.4 | 7.369895 | 215.6643
| 90.01125 | 49.95862 | 2.56979 | 163.7053 | 4.999736 | 181443.9 | 7.4688 | 217.2777
| 90.01125 | 39.957375 | 2.419896 | 172.9274 | 4.999596 | 182609.7 | 6.775231 | 206.5046
| 90.01125 | 29.95612 | 2.247154 | 168.7277 | 4.999599 | 180444 | 7.091834 | 209.2201
| 90.01125 | 19.95488 | 2.083002 | 176.2535 | 4.999591 | 189901.2 | 6.501211 | 211.1391
| 90.01125 | 9.953625 | 1.92618 | 168.1939 | 4.999528 | 187112.3 | 7.07649 | 218.2785
| 90.01125 | 0 | 1.753619 | 164.6311 | 4.999563 | 185239.1 | 7.361905 | 220.8553