## Results
Test | Feature Height | Horizontal Line Y Position | Poisson's Ratio of Sample | Slope X | SlopeY | Target Load | Target Decrement | Vertical Line X Position | X Length | X Points | Y Length | Y Points
| nm | Âµm | None | None | None | mN | None | Âµm | Âµm | Integer | Âµm | Integer
1 | 0 | 0 | 0.29 | 0 | 0 | 5 | 1 | 0 | 200 | 25 | 200 | 25
Average | 0 | 0 | 0.29 | 0 | 0 | 5 | 1 | 0 | 200 | 25 | 200 | 25
Standard Deviation | 0 | 0 | 0 | 0 | 0 | 0 | 0 | 0 | 0 | 0 | 0 | 0
Coefficient of Variation | 0 | 0 | 0 | 0 | 0 | 0 | 0 | 0 | 0 | 0 | 0 | 0

## Sample Information
No Variables

## Pre-Test Inputs
Test | Target Load | Poisson's Ratio of Sample | X Length | X Points | Y Length | Y Points | Feature Height | Target Decrement
| mN | None | Âµm | Integer | Âµm | Integer | nm | None
1 | 5 | 0.29 | 200 | 25 | 200 | 25 | 0 | 1

## Post-Test Inputs
Test | Horizontal Line Y Position | Poisson's Ratio of Sample | Slope X | SlopeY | Vertical Line X Position
| Âµm | None | None | None | Âµm
1 | 0 | 0.29 | 0 | 0 | 0

## Cycles-GroupedByCycle
Cycle Statistics
Sample Statistics
Avg
StdDev
CoV

## Cycles-GroupedByTest
Test Statistics
Sample Statistics
Avg
StdDev
CoV

## Test 1
Markers | X Position | Y Position | Z Position | Depth | Load | Stiffness | HARDNESS | MODULUS
| Âµm | Âµm | Âµm | nm | mN | N/m | GPa | GPa
| 0 | 191.976375 | 1.055155 | 197.2574 | 4.999588 | 190865.8 | 7.305055 | 227.949
| 0 | 183.975375 | 0.9648346 | 191.9524 | 4.99967 | 188214.3 | 7.759436 | 232.4893
| 0 | 175.974375 | 0.902015 | 201.1196 | 4.999567 | 187719.1 | 7.037971 | 218.4116
| 0 | 167.9734 | 0.7923301 | 192.1778 | 4.999672 | 196028.5 | 7.673337 | 242.7156
| 0 | 159.9724 | 0.7177585 | 201.1064 | 4.999663 | 184668.8 | 7.063421 | 214.6017
| 0 | 151.9714 | 0.6333615 | 195.5351 | 4.999461 | 181572.6 | 7.521634 | 218.3988
| 0 | 143.9704 | 0.5899528 | 195.6565 | 4.999589 | 176165.6 | 7.563679 | 211.2927
| 0 | 135.9694 | 0.4871095 | 201.2572 | 4.999439 | 186004.6 | 7.041172 | 216.0686
| 0 | 127.9684 | 0.3889406 | 198.1318 | 4.999593 | 193096.5 | 7.220194 | 229.5585
| 0 | 119.9674 | 0.3206301 | 201.7796 | 4.999631 | 186260.2 | 7.001221 | 215.6807
| 0 | 111.966375 | 0.2300974 | 191.2276 | 4.999563 | 198018.5 | 7.737005 | 247.017
| 0 | 103.965375 | 0.1442635 | 189.479 | 4.999613 | 184881.6 | 8.00634 | 231.8661
| 0 | 95.964375 | 0.05766559 | 195.7265 | 4.999643 | 189840.8 | 7.434111 | 228.8852
| 0 | 87.963375 | -0.009167608 | 197.2192 | 4.999651 | 182647.6 | 7.377393 | 217.3994
| 0 | 79.962375 | -0.1099917 | 193.8688 | 4.99959 | 192839.6 | 7.559366 | 235.7031
| 0 | 71.96137 | -0.1915649 | 186.3006 | 4.999581 | 176836.6 | 8.385527 | 225.9138
| 0 | 63.96037 | -0.2407303 | 189.4276 | 4.999588 | 176558.1 | 8.097032 | 220.7456
| 0 | 55.95937 | -0.3469729 | 195.9313 | 4.999606 | 187579.7 | 7.436703 | 225.6218
| 0 | 47.95837 | -0.4138806 | 197.2173 | 4.999569 | 182674.2 | 7.377165 | 217.4357
| 0 | 39.95737 | -0.5093101 | 192.68 | 4.999595 | 189160.9 | 7.689324 | 232.6274
| 0 | 31.95637 | -0.5882081 | 199.3626 | 4.999561 | 197748.6 | 7.092951 | 233.7778
| 0 | 23.95537 | -0.677677 | 193.6366 | 4.999558 | 197163.4 | 7.543435 | 241.8946
| 0 | 15.95438 | -0.7576123 | 193.8307 | 4.999609 | 196768.4 | 7.530814 | 241.0488
| 0 | 7.953375 | -0.825048 | 195.2565 | 4.999554 | 188602.8 | 7.48205 | 227.9619
| 0 | 0 | -0.9297715 | 188.9781 | 4.999662 | 185855.6 | 8.04179 | 233.989
| 8.001 | 191.976375 | 1.123515 | 196.3167 | 4.999605 | 197707.3 | 7.32541 | 238.3789
| 8.001 | 183.975375 | 1.033432 | 199.3347 | 4.99967 | 194376.5 | 7.119752 | 229.4451
| 8.001 | 175.974375 | 0.9493463 | 193.0423 | 4.999613 | 186760 | 7.680334 | 228.8666
| 8.001 | 167.9734 | 0.8576855 | 193.6042 | 4.999713 | 191574.6 | 7.591871 | 234.4232
| 8.001 | 159.9724 | 0.7795393 | 191.2285 | 4.999629 | 189565.4 | 7.80916 | 235.4511
| 8.001 | 151.9714 | 0.70096 | 187.7384 | 4.99955 | 194118.6 | 8.075917 | 247.4894
| 8.001 | 143.9704 | 0.6303869 | 196.9786 | 4.999607 | 188585.3 | 7.3454 | 225.3943
| 8.001 | 135.9694 | 0.5391097 | 199.511 | 4.999601 | 197180.8 | 7.08605 | 232.8179
| 8.001 | 127.9684 | 0.4525197 | 195.2761 | 4.999607 | 186592.4 | 7.497864 | 225.2979
| 8.001 | 119.9674 | 0.3821431 | 190.8946 | 4.999611 | 175607.7 | 7.975666 | 217.3168
| 8.001 | 111.966375 | 0.2986746 | 190.3646 | 4.999724 | 179098 | 7.986003 | 222.724
| 8.001 | 103.965375 | 0.2081991 | 198.9972 | 4.999573 | 200284.1 | 7.102303 | 237.6453
| 8.001 | 95.964375 | 0.1224525 | 189.3019 | 4.999703 | 184234.3 | 8.02874 | 231.2671
| 8.001 | 87.963375 | 0.05515427 | 197.3265 | 4.999526 | 190262.9 | 7.304417 | 227.0628
| 8.001 | 79.962375 | -0.03479234 | 202.3127 | 4.999497 | 190331.6 | 6.931261 | 220.052
| 8.001 | 71.96137 | -0.1059778 | 200.3107 | 4.999522 | 187445.2 | 7.099897 | 219.1849
| 8.001 | 63.96037 | -0.1993555 | 192.5097 | 4.999604 | 190192.5 | 7.694612 | 234.2774
| 8.001 | 55.95937 | -0.2881218 | 188.7562 | 4.999474 | 181152.3 | 8.108871 | 227.942
| 8.001 | 47.95837 | -0.3486089 | 197.7539 | 4.999662 | 187674.1 | 7.292579 | 223.0925
| 8.001 | 39.95737 | -0.4487129 | 191.3156 | 4.999563 | 197989.9 | 7.729778 | 246.8304
| 8.001 | 31.95637 | -0.5221182 | 195.0225 | 4.99963 | 198863.7 | 7.418768 | 241.9683
| 8.001 | 23.95537 | -0.6091794 | 191.7903 | 4.999627 | 185780.8 | 7.795511 | 229.4766
| 8.001 | 15.95438 | -0.7021117 | 190.2674 | 4.999683 | 188140.6 | 7.905677 | 235.0455
| 8.001 | 7.953375 | -0.7877151 | 187.8778 | 4.999549 | 184167.9 | 8.15836 | 233.4417
| 8.001 | 0 | -0.8575223 | 202.9516 | 4.999593 | 193639 | 6.86191 | 223.3252
| 16.002 | 191.976375 | 1.16997 | 196.1338 | 4.99963 | 193011.6 | 7.37602 | 232.4426
| 16.002 | 183.975375 | 1.081326 | 197.2073 | 4.999627 | 191011.2 | 7.307862 | 228.2126
| 16.002 | 175.974375 | 1.008175 | 192.9894 | 4.999691 | 190295 | 7.653715 | 233.6666
| 16.002 | 167.9734 | 0.9300046 | 196.6019 | 4.999609 | 191550.4 | 7.35081 | 229.8171
| 16.002 | 159.9724 | 0.8621975 | 197.9966 | 4.999632 | 191085.2 | 7.246277 | 227.1474
| 16.002 | 151.9714 | 0.7593987 | 189.4279 | 4.999712 | 179307.5 | 8.067752 | 224.4225
| 16.002 | 143.9704 | 0.6805462 | 193.479 | 4.999683 | 187397.9 | 7.638288 | 229.0502
| 16.002 | 135.9694 | 0.6010899 | 190.1643 | 4.999518 | 189276.1 | 7.903917 | 236.7569
| 16.002 | 127.9684 | 0.5196275 | 187.8188 | 4.999606 | 178516.6 | 8.223494 | 225.8307
| 16.002 | 119.9674 | 0.4275708 | 187.3941 | 4.999574 | 190434.6 | 8.141321 | 242.9127
| 16.002 | 111.966375 | 0.3534356 | 193.1388 | 4.999707 | 186832.9 | 7.671767 | 228.8173
| 16.002 | 103.965375 | 0.2771994 | 205.2916 | 4.999561 | 197372.8 | 6.674402 | 224.7523
| 16.002 | 95.964375 | 0.1891361 | 197.7957 | 4.999701 | 199445.5 | 7.198888 | 238.3884
| 16.002 | 87.963375 | 0.107412 | 199.6328 | 4.999682 | 187046.1 | 7.154143 | 219.6248
| 16.002 | 79.962375 | 0.03232288 | 197.3227 | 4.999471 | 191114.4 | 7.297793 | 228.1756
| 16.002 | 71.96137 | -0.04876664 | 197.4266 | 4.99965 | 199142.7 | 7.229135 | 238.5588
| 16.002 | 63.96037 | -0.1101871 | 200.302 | 4.9997 | 182565.9 | 7.140843 | 213.0558
| 16.002 | 55.95937 | -0.2314991 | 196.6763 | 4.999541 | 191110.3 | 7.348386 | 229.1296
| 16.002 | 47.95837 | -0.3022696 | 192.5009 | 4.999686 | 194667.9 | 7.657531 | 240.3394
| 16.002 | 39.95737 | -0.3888094 | 194.3691 | 4.999645 | 192892.2 | 7.518244 | 234.9943
| 16.002 | 31.95637 | -0.4465594 | 207.1833 | 4.999544 | 192544.8 | 6.579402 | 216.2334
| 16.002 | 23.95537 | -0.5512532 | 193.1243 | 4.999596 | 197067.9 | 7.586246 | 242.5928
| 16.002 | 15.95438 | -0.6179991 | 198.4366 | 4.9996 | 194736.4 | 7.18457 | 231.2396
| 16.002 | 7.953375 | -0.7053894 | 188.6035 | 4.999685 | 179875.6 | 8.136641 | 226.4539
| 16.002 | 0 | -0.7991113 | 193.8685 | 4.999492 | 185139.4 | 7.62586 | 225.478
| 24.003 | 191.976375 | 1.232413 | 187.8894 | 4.999549 | 193492.3 | 8.067922 | 246.3527
| 24.003 | 183.975375 | 1.147169 | 198.1963 | 4.999512 | 193684.2 | 7.210638 | 230.2268
| 24.003 | 175.974375 | 1.070772 | 195.7383 | 4.999669 | 198310.8 | 7.366343 | 240.091
| 24.003 | 167.9734 | 0.9948935 | 197.7941 | 4.99954 | 188050 | 7.286154 | 223.5183
| 24.003 | 159.9724 | 0.8996405 | 193.0089 | 4.99966 | 191004.3 | 7.645932 | 234.5872
| 24.003 | 151.9714 | 0.8337049 | 190.448 | 4.999554 | 187405.8 | 7.896464 | 233.7599
| 24.003 | 143.9704 | 0.7540619 | 195.4509 | 4.999594 | 193112.6 | 7.429312 | 233.6177
| 24.003 | 135.9694 | 0.6730187 | 191.8433 | 4.99948 | 180927.7 | 7.837285 | 222.9374
| 24.003 | 127.9684 | 0.5738392 | 189.0749 | 4.999711 | 170782 | 8.195444 | 213.6075
| 24.003 | 119.9674 | 0.4984072 | 187.3473 | 4.999583 | 191873.4 | 8.132107 | 245.0055
| 24.003 | 111.966375 | 0.4226855 | 197.6474 | 4.999656 | 195767.8 | 7.237096 | 233.7729
| 24.003 | 103.965375 | 0.3550027 | 190.8907 | 4.999495 | 187341.1 | 7.858374 | 232.9733
| 24.003 | 95.964375 | 0.2663967 | 196.2721 | 4.999637 | 179233 | 7.484123 | 214.3569
| 24.003 | 87.963375 | 0.1761225 | 198.3934 | 4.999599 | 186825.5 | 7.250103 | 221.0888
| 24.003 | 79.962375 | 0.07602475 | 194.9682 | 4.999555 | 195319.5 | 7.450285 | 237.301
| 24.003 | 71.96137 | -0.008638489 | 194.0049 | 4.999539 | 194878.4 | 7.531551 | 238.2241
| 24.003 | 63.96037 | -0.07421604 | 191.2059 | 4.999672 | 197431.7 | 7.743823 | 246.2438
| 24.003 | 55.95937 | -0.1662428 | 187.7431 | 4.999696 | 195434.1 | 8.06403 | 249.3335
| 24.003 | 47.95837 | -0.2388598 | 196.372 | 4.999618 | 191032.5 | 7.373085 | 229.4825
| 24.003 | 39.95737 | -0.3088218 | 198.3404 | 4.999621 | 188566.5 | 7.23998 | 223.398
| 24.003 | 31.95637 | -0.407205 | 204.8374 | 4.999611 | 192548.9 | 6.738026 | 219.3699
| 24.003 | 23.95537 | -0.4807612 | 201.8587 | 4.999645 | 194651.8 | 6.932713 | 226.1479
| 24.003 | 15.95438 | -0.5615837 | 200.6347 | 4.99963 | 195799.7 | 7.013201 | 229.378
| 24.003 | 7.953375 | -0.6241545 | 201.2456 | 4.999632 | 184738 | 7.052533 | 214.5001
| 24.003 | 0 | -0.7248413 | 194.4678 | 4.999572 | 196896.9 | 7.478159 | 240.2052
| 32.004 | 191.976375 | 1.318007 | 193.6181 | 4.999626 | 184970.4 | 7.648461 | 225.6296
| 32.004 | 183.975375 | 1.211871 | 191.5252 | 4.999659 | 183220.1 | 7.842715 | 226.4618
| 32.004 | 175.974375 | 1.133249 | 198.2698 | 4.999637 | 188696.7 | 7.244379 | 223.6672
| 32.004 | 167.9734 | 1.06048 | 190.71 | 4.999636 | 187224.5 | 7.875444 | 233.101
| 32.004 | 159.9724 | 0.9595234 | 195.5751 | 4.99955 | 191695.7 | 7.430771 | 231.5544
| 32.004 | 151.9714 | 0.9021395 | 192.5681 | 4.999797 | 184292 | 7.743384 | 226.3095
| 32.004 | 143.9704 | 0.8169541 | 192.8044 | 4.999545 | 185522.5 | 7.711485 | 227.5836
| 32.004 | 135.9694 | 0.7176087 | 193.8472 | 4.99963 | 191358.5 | 7.573544 | 233.7564
| 32.004 | 127.9684 | 0.6560157 | 197.5592 | 4.999578 | 191323.7 | 7.277993 | 228.0993
| 32.004 | 119.9674 | 0.5696721 | 190.8116 | 4.999606 | 184111.2 | 7.896076 | 228.7462
| 32.004 | 111.966375 | 0.4819043 | 194.9723 | 4.999603 | 186364.7 | 7.524476 | 225.4488
| 32.004 | 103.965375 | 0.3997784 | 188.3236 | 4.999576 | 186426.6 | 8.09517 | 235.8244
| 32.004 | 95.964375 | 0.3199813 | 196.1528 | 4.999645 | 187001.7 | 7.424037 | 224.544
| 32.004 | 87.963375 | 0.2348377 | 191.8118 | 4.999688 | 192571.3 | 7.733124 | 238.5992
| 32.004 | 79.962375 | 0.1491226 | 192.3246 | 4.999412 | 183270.2 | 7.773042 | 225.3188
| 32.004 | 71.96137 | 0.05737579 | 188.3626 | 4.99958 | 190289.6 | 8.054715 | 241.0931
| 32.004 | 63.96037 | -0.0135308 | 193.3924 | 4.999693 | 190590.1 | 7.617679 | 233.4352
| 32.004 | 55.95937 | -0.1051891 | 191.0323 | 4.999531 | 198606.6 | 7.748763 | 248.1578
| 32.004 | 47.95837 | -0.1953353 | 197.4875 | 4.999656 | 196634.3 | 7.242887 | 235.1544
| 32.004 | 39.95737 | -0.2618541 | 186.8372 | 4.99975 | 193049.4 | 8.168309 | 247.5337
| 32.004 | 31.95637 | -0.3255863 | 196.9561 | 4.99972 | 190237.1 | 7.333848 | 227.5759
| 32.004 | 23.95537 | -0.4086107 | 204.4785 | 4.999625 | 184697.3 | 6.820462 | 210.1729
| 32.004 | 15.95438 | -0.4895166 | 191.8006 | 4.999583 | 182340.7 | 7.827301 | 224.875
| 32.004 | 7.953375 | -0.5802141 | 193.2637 | 4.999675 | 191902.5 | 7.617162 | 235.3941
| 32.004 | 0 | -0.641841 | 195.3664 | 4.999634 | 184391.6 | 7.510017 | 222.2955
| 40.005 | 191.976375 | 1.363484 | 188.8764 | 4.999663 | 183749.5 | 8.071807 | 231.2794
| 40.005 | 183.975375 | 1.28445 | 189.6829 | 4.999577 | 182930 | 8.007386 | 228.9039
| 40.005 | 175.974375 | 1.203576 | 198.4786 | 4.999531 | 184881.1 | 7.259672 | 218.4848
| 40.005 | 167.9734 | 1.108468 | 198.5461 | 4.999639 | 194790.9 | 7.175933 | 231.1478
| 40.005 | 159.9724 | 1.028694 | 193.0351 | 4.999611 | 194351.4 | 7.615584 | 239.0539
| 40.005 | 151.9714 | 0.9469679 | 194.4469 | 4.999594 | 188757.8 | 7.546483 | 229.3835
| 40.005 | 143.9704 | 0.8708943 | 201.6946 | 4.999514 | 201540.4 | 6.897127 | 235.2122
| 40.005 | 135.9694 | 0.8092942 | 194.8422 | 4.999618 | 187022.5 | 7.529334 | 226.5048
| 40.005 | 127.9684 | 0.7189803 | 194.1649 | 4.999629 | 181354.6 | 7.636602 | 220.0862
| 40.005 | 119.9674 | 0.6347641 | 193.7307 | 4.999652 | 184350.4 | 7.64481 | 224.6456
| 40.005 | 111.966375 | 0.5594662 | 192.1061 | 4.999564 | 176045.7 | 7.864487 | 216.1341
| 40.005 | 103.965375 | 0.4662612 | 195.0445 | 4.999652 | 191118.3 | 7.478231 | 231.5987
| 40.005 | 95.964375 | 0.3911541 | 191.7302 | 4.999653 | 196155.6 | 7.70988 | 243.622
| 40.005 | 87.963375 | 0.3126229 | 201.1619 | 4.999597 | 182569.5 | 7.076479 | 211.9067
| 40.005 | 79.962375 | 0.2109188 | 193.8389 | 4.99953 | 189810 | 7.587186 | 231.7048
| 40.005 | 71.96137 | 0.1255182 | 191.9447 | 4.999594 | 184970.2 | 7.789792 | 228.1565
| 40.005 | 63.96037 | 0.03799266 | 191.6812 | 4.999532 | 189272.1 | 7.772811 | 234.3382
| 40.005 | 55.95937 | -0.01785899 | 196.6839 | 4.999549 | 185737.9 | 7.39252 | 222.1336
| 40.005 | 47.95837 | -0.1113568 | 193.948 | 4.999524 | 188206.2 | 7.592057 | 229.409
| 40.005 | 39.95737 | -0.1751787 | 200.5713 | 4.999381 | 189476.3 | 7.064414 | 221.3935
| 40.005 | 31.95637 | -0.2710492 | 192.3186 | 4.999622 | 184686.7 | 7.76057 | 227.2099
| 40.005 | 23.95537 | -0.3457545 | 193.2635 | 4.999578 | 177115 | 7.753933 | 215.8673
| 40.005 | 15.95438 | -0.4279884 | 198.6621 | 4.999593 | 183405.6 | 7.258215 | 216.3537
| 40.005 | 7.953375 | -0.5269109 | 193.1444 | 4.999595 | 193799.4 | 7.611058 | 238.1343
| 40.005 | 0 | -0.6038727 | 193.4099 | 4.99968 | 188332.6 | 7.635777 | 230.3975
| 48.006 | 191.976375 | 1.421736 | 194.1421 | 4.999515 | 188919.4 | 7.569895 | 230.059
| 48.006 | 183.975375 | 1.33158 | 191.3219 | 4.999675 | 196903.2 | 7.738313 | 245.3227
| 48.006 | 175.974375 | 1.254785 | 193.6521 | 4.999557 | 190383.4 | 7.597731 | 232.7565
| 48.006 | 167.9734 | 1.154036 | 196.718 | 4.999506 | 191397.7 | 7.342748 | 229.4432
| 48.006 | 159.9724 | 1.079817 | 194.7274 | 4.999601 | 192135.2 | 7.495345 | 233.4319
| 48.006 | 151.9714 | 1.006653 | 190.2712 | 4.999675 | 183590.4 | 7.948775 | 228.8817
| 48.006 | 143.9704 | 0.9246909 | 190.7971 | 4.999634 | 187224.3 | 7.867865 | 232.9637
| 48.006 | 135.9694 | 0.8557075 | 194.6606 | 4.999586 | 185886.2 | 7.554084 | 225.283
| 48.006 | 127.9684 | 0.7894354 | 202.2409 | 4.999558 | 184245.7 | 6.983548 | 212.5532
| 48.006 | 119.9674 | 0.6910767 | 199.6555 | 4.999614 | 189339.1 | 7.134066 | 222.5116
| 48.006 | 111.966375 | 0.6055379 | 191.8997 | 4.999621 | 186998.9 | 7.77488 | 230.9394
| 48.006 | 103.965375 | 0.530229 | 197.3248 | 4.999599 | 190451.3 | 7.303163 | 227.3105
| 48.006 | 95.964375 | 0.4428208 | 202.2427 | 4.999684 | 186803.1 | 6.963438 | 215.7324
| 48.006 | 87.963375 | 0.3562824 | 197.8806 | 4.999617 | 190989 | 7.255924 | 227.1924
| 48.006 | 79.962375 | 0.2797222 | 196.3847 | 4.999565 | 190949.6 | 7.37266 | 229.3545
| 48.006 | 71.96137 | 0.1948785 | 197.0649 | 4.999571 | 191454.9 | 7.315303 | 229.0019
| 48.006 | 63.96037 | 0.139721 | 194.5647 | 4.999696 | 182105.3 | 7.596564 | 220.4849
| 48.006 | 55.95937 | 0.05421731 | 191.8371 | 4.999488 | 191010.1 | 7.744102 | 236.4404
| 48.006 | 47.95837 | -0.02379324 | 196.8012 | 4.999619 | 179465.8 | 7.439435 | 213.92
| 48.006 | 39.95737 | -0.1238167 | 194.094 | 4.999661 | 195699.5 | 7.517966 | 239.188
| 48.006 | 31.95637 | -0.2180134 | 198.7667 | 4.999627 | 196346.9 | 7.147757 | 232.8449
| 48.006 | 23.95537 | -0.3054407 | 189.3304 | 4.999673 | 188359.2 | 7.986328 | 236.8482
| 48.006 | 15.95438 | -0.3747086 | 198.183 | 4.999563 | 189293 | 7.246106 | 224.5596
| 48.006 | 7.953375 | -0.450479 | 197.5884 | 4.999665 | 191474.1 | 7.274702 | 228.2524
| 48.006 | 0 | -0.5448411 | 198.3753 | 4.999567 | 196410.3 | 7.176728 | 233.515
| 56.007 | 191.976375 | 1.482573 | 201.2099 | 4.999585 | 189693.8 | 7.016139 | 220.7775
| 56.007 | 183.975375 | 1.405376 | 195.4475 | 4.999675 | 187223.2 | 7.478691 | 225.8703
| 56.007 | 175.974375 | 1.318282 | 192.5356 | 4.999634 | 191607.9 | 7.680264 | 236.1427
| 56.007 | 167.9734 | 1.231435 | 194.6274 | 4.999675 | 192088.6 | 7.50395 | 233.5243
| 56.007 | 159.9724 | 1.14432 | 193.0102 | 4.999583 | 192237 | 7.635201 | 236.2412
| 56.007 | 151.9714 | 1.072228 | 198.8181 | 4.999633 | 195551 | 7.149753 | 231.7318
| 56.007 | 143.9704 | 1.000242 | 199.0707 | 4.999652 | 194244.6 | 7.140486 | 229.6625
| 56.007 | 135.9694 | 0.9229873 | 194.9434 | 4.999536 | 186993 | 7.52121 | 226.3149
| 56.007 | 127.9684 | 0.830562 | 195.007 | 4.999646 | 179913.1 | 7.580706 | 217.0086
| 56.007 | 119.9674 | 0.7522572 | 193.8684 | 4.999585 | 189681 | 7.585971 | 231.4884
| 56.007 | 111.966375 | 0.666035 | 197.8861 | 4.999599 | 193873.2 | 7.233052 | 230.9352
| 56.007 | 103.965375 | 0.6142637 | 204.5301 | 4.99972 | 180519.9 | 6.850024 | 205.0197
| 56.007 | 95.964375 | 0.4997089 | 197.5908 | 4.999647 | 191795.8 | 7.271948 | 228.6672
| 56.007 | 87.963375 | 0.4195212 | 189.7982 | 4.999742 | 188177.8 | 7.946711 | 235.8471
| 56.007 | 79.962375 | 0.343946 | 189.6933 | 4.999679 | 192045.9 | 7.920483 | 241.3229
| 56.007 | 71.96137 | 0.2799811 | 205.3814 | 4.999611 | 188690.7 | 6.728006 | 213.8859
| 56.007 | 63.96037 | 0.1687487 | 194.0726 | 4.999667 | 192552.8 | 7.545214 | 235.002
| 56.007 | 55.95937 | 0.0950344 | 194.2668 | 4.999705 | 188394.5 | 7.564558 | 229.1764
| 56.007 | 47.95837
| 56.007 | 39.95737 | -0.04988592 | 191.0478 | 4.999633 | 180938.9 | 7.906707 | 224.1457
| 56.007 | 31.95637 | -0.129754 | 195.6858 | 4.999717 | 184988.6 | 7.479054 | 222.6079
| 56.007 | 23.95537 | -0.2403282 | 192.476 | 4.999651 | 190697.3 | 7.693149 | 235.0098
| 56.007 | 15.95438 | -0.308913 | 196.4611 | 4.999571 | 193166.2 | 7.348943 | 232.1497
| 56.007 | 7.953375 | -0.388387 | 199.7958 | 4.999601 | 189328.7 | 7.123613 | 222.2995
| 56.007 | 0 | -0.4908749 | 198.0741 | 4.999598 | 192783 | 7.227028 | 229.2363
| 64.008 | 191.976375 | 1.544865 | 196.9525 | 4.999731 | 202607.9 | 7.240926 | 243.9162
| 64.008 | 183.975375 | 1.455206 | 189.6871 | 4.999589 | 193221.3 | 7.910424 | 242.9546
| 64.008 | 175.974375 | 1.369629 | 193.3579 | 4.999693 | 191999.2 | 7.608586 | 235.3764
| 64.008 | 167.9734 | 1.293986 | 191.012 | 4.999699 | 197466.7 | 7.760077 | 246.616
| 64.008 | 159.9724 | 1.212629 | 192.1705 | 4.999838 | 193739.1 | 7.693225 | 239.6104
| 64.008 | 151.9714
| 64.008 | 143.9704 | 1.052169 | 196.6593 | 4.999621 | 197881.2 | 7.297471 | 238.0769
| 64.008 | 135.9694 | 0.9762073 | 197.1157 | 4.999575 | 195078.4 | 7.283121 | 233.6728
| 64.008 | 127.9684 | 0.8986605 | 195.2258 | 4.99952 | 191088.9 | 7.463653 | 231.2832
| 64.008 | 119.9674 | 0.8115133 | 200.7125 | 4.999719 | 199506.1 | 6.981761 | 234.0445
| 64.008 | 111.966375 | 0.7414493 | 202.1272 | 4.999632 | 192245.4 | 6.930725 | 222.7201
| 64.008 | 103.965375 | 0.6476627 | 194.5131 | 4.999662 | 182634.2 | 7.595838 | 221.2483
| 64.008 | 95.964375 | 0.5605595 | 196.6512 | 4.999635 | 184102.4 | 7.409487 | 220.0707
| 64.008 | 87.963375 | 0.4919475 | 197.7925 | 4.999377 | 194704.3 | 7.233506 | 232.1593
| 64.008 | 79.962375 | 0.3997686 | 185.8188 | 4.999584 | 186634.6 | 8.325405 | 240.2447
| 64.008 | 71.96137 | 0.3162195 | 197.523 | 4.999633 | 194308.9 | 7.257661 | 232.0484
| 64.008 | 63.96037 | 0.2564887 | 203.7319 | 4.99962 | 196876.2 | 6.784903 | 226.3101
| 64.008 | 55.95937 | 0.1658385 | 197.8488 | 4.999591 | 191493 | 7.254353 | 227.893
| 64.008 | 47.95837 | 0.08854562 | 198.379 | 4.999591 | 192748.9 | 7.204011 | 228.7422
| 64.008 | 39.95737 | -0.01609092 | 191.3367 | 4.999715 | 193790.7 | 7.763135 | 241.0286
| 64.008 | 31.95637 | -0.06247958 | 192.6813 | 4.999734 | 184941.6 | 7.727605 | 226.9999
| 64.008 | 23.95537 | -0.1633312 | 198.979 | 4.999667 | 191507.7 | 7.168205 | 226.2621
| 64.008 | 15.95438 | -0.2532888 | 193.5306 | 4.999577 | 181969.6 | 7.683643 | 221.8144
| 64.008 | 7.953375 | -0.323462 | 198.1497 | 4.99954 | 178845.3 | 7.338368 | 211.2878
| 64.008 | 0 | -0.4198431 | 194.1601 | 4.999635 | 196568.6 | 7.505687 | 240.253
| 72.009 | 191.976375 | 1.596613 | 192.1736 | 4.999639 | 189850.3 | 7.726034 | 234.3442
| 72.009 | 183.975375 | 1.538133 | 199.4083 | 4.999472 | 188691.9 | 7.157515 | 222.0351
| 72.009 | 175.974375 | 1.440511 | 191.5528 | 4.999571 | 183424.6 | 7.838186 | 226.692
| 72.009 | 167.9734 | 1.343835 | 191.3729 | 4.999575 | 195893.6 | 7.74213 | 243.8496
| 72.009 | 159.9724 | 1.277912 | 194.4226 | 4.999632 | 193606.3 | 7.508062 | 235.8645
| 72.009 | 151.9714 | 1.188704 | 187.7416 | 4.999695 | 189494.8 | 8.118726 | 241.0222
| 72.009 | 143.9704 | 1.119325 | 190.8425 | 4.999541 | 191650.2 | 7.823698 | 238.9046
| 72.009 | 135.9694 | 1.033089 | 189.0649 | 4.999583 | 187921.7 | 8.013966 | 236.6772
| 72.009 | 127.9684 | 0.9635721 | 200.8981 | 4.999616 | 179959.5 | 7.118316 | 209.0128
| 72.009 | 119.9674 | 0.8805711 | 204.7409 | 4.999704 | 187506.9 | 6.781054 | 213.2751
| 72.009 | 111.966375 | 0.7874492 | 190.1329 | 4.999674 | 186282.9 | 7.93493 | 232.7359
| 72.009 | 103.965375 | 0.729549 | 195.3201 | 4.999563 | 184536 | 7.512349 | 222.5504
| 72.009 | 95.964375 | 0.6204522 | 189.2403 | 4.999731 | 187952.8 | 7.998304 | 236.4373
| 72.009 | 87.963375 | 0.5537311 | 189.1015 | 4.999621 | 197568.6 | 7.924407 | 249.9941
| 72.009 | 79.962375 | 0.4623309 | 190.899 | 4.999685 | 194550.5 | 7.794034 | 242.7856
| 72.009 | 71.96137 | 0.3845373 | 193.8841 | 4.999644 | 198599.4 | 7.512266 | 243.4417
| 72.009 | 63.96037 | 0.3090483 | 200.0674 | 4.999493 | 194316.3 | 7.065417 | 228.2958
| 72.009 | 55.95937 | 0.2262827 | 193.2097 | 4.999697 | 194166.6 | 7.602823 | 238.5267
| 72.009 | 47.95837 | 0.1327226 | 197.6223 | 4.99964 | 190177.9 | 7.282358 | 226.5192
| 72.009 | 39.95737 | 0.08111579 | 192.1504 | 4.999569 | 188442.3 | 7.740366 | 232.4867
| 72.009 | 31.95637 | -0.008300667 | 192.4384 | 4.999643 | 186628 | 7.732492 | 229.6137
| 72.009 | 23.95537 | -0.1111346 | 190.8705 | 4.999567 | 194904.7 | 7.793251 | 243.3185
| 72.009 | 15.95438 | -0.1847186 | 195.498 | 4.999696 | 190269.7 | 7.448916 | 229.7924
| 72.009 | 7.953375 | -0.2752769 | 201.762 | 4.99961 | 190953.7 | 6.966527 | 221.5995
| 72.009 | 0 | -0.3582562 | 195.9661 | 4.999655 | 185362.9 | 7.453136 | 222.6866
| 80.01 | 191.976375 | 1.653637 | 198.5443 | 4.999633 | 196349.9 | 7.164508 | 233.1823
| 80.01 | 183.975375 | 1.593906 | 198.4093 | 4.999641 | 189819.1 | 7.224697 | 224.9111
| 80.01 | 175.974375 | 1.510403 | 192.0506 | 4.999629 | 181693 | 7.812161 | 223.6416
| 80.01 | 167.9734 | 1.408337 | 195.3884 | 4.999677 | 191703.6 | 7.445852 | 231.8492
| 80.01 | 159.9724 | 1.330002 | 188.3829 | 4.999634 | 193135.6 | 8.0269 | 245.0178
| 80.01 | 151.9714 | 1.245088 | 192.2235 | 4.999579 | 194063.4 | 7.685578 | 239.9642
| 80.01 | 143.9704 | 1.175958 | 194.4057 | 4.999577 | 188793.6 | 7.549509 | 229.4931
| 80.01 | 135.9694 | 1.091759 | 190.4416 | 4.999507 | 192619.5 | 7.849779 | 240.883
| 80.01 | 127.9684 | 1.025918 | 202.1646 | 4.999521 | 193137.9 | 6.921392 | 223.7948
| 80.01 | 119.9674 | 0.9251802 | 193.5553 | 4.999573 | 187527.1 | 7.630598 | 229.105
| 80.01 | 111.966375 | 0.8371033 | 187.9986 | 4.999676 | 191025.8 | 8.08092 | 242.7232
| 80.01 | 103.965375 | 0.764011 | 185.7799 | 4.999594 | 194030 | 8.256994 | 250.7652
| 80.01 | 95.964375 | 0.7030528 | 198.4212 | 4.999506 | 191285.4 | 7.211987 | 226.7853
| 80.01 | 87.963375 | 0.6376515 | 217.821 | 4.999596 | 189917.3 | 5.942038 | 200.1046
| 80.01 | 79.962375 | 0.5283201 | 196.7785 | 4.999541 | 196692.2 | 7.296969 | 236.3166
| 80.01 | 71.96137 | 0.4586317 | 199.8517 | 4.999692 | 189086.1 | 7.121488 | 221.9119
| 80.01 | 63.96037 | 0.3654912 | 192.5394 | 4.999676 | 188929.7 | 7.703344 | 232.5364
| 80.01 | 55.95937 | 0.2885598 | 205.592 | 4.999584 | 196647.4 | 6.658839 | 223.4328
| 80.01 | 47.95837 | 0.2050502 | 192.9321 | 4.999543 | 191350.4 | 7.649149 | 235.1715
| 80.01 | 39.95737 | 0.1238917 | 188.4285 | 4.99972 | 192435.9 | 8.029306 | 243.9661
| 80.01 | 31.95637 | 0.05821019 | 196.4331 | 4.999668 | 192149.9 | 7.359375 | 230.8568
| 80.01 | 23.95537 | -0.01238465 | 199.4536 | 4.999564 | 192095 | 7.127821 | 226.3302
| 80.01 | 15.95438 | -0.1261529 | 200.9204 | 4.999617 | 194025.9 | 7.0051 | 226.6918
| 80.01 | 7.953375 | -0.1900965 | 199.5667 | 4.999605 | 192428.6 | 7.116891 | 226.5955
| 80.01 | 0 | -0.2917015 | 195.281 | 4.999645 | 194583.3 | 7.431253 | 235.833
| 88.011 | 191.976375 | 1.738911 | 192.6868 | 4.99957 | 186490.6 | 7.712598 | 229.0498
| 88.011 | 183.975375 | 1.639752 | 189.0724 | 4.99968 | 201436.6 | 7.895122 | 255.4922
| 88.011 | 175.974375 | 1.558796 | 189.0971 | 4.999603 | 181697.3 | 8.072576 | 228.1497
| 88.011 | 167.9734 | 1.478432 | 193.1123 | 4.999605 | 189339 | 7.651603 | 232.1962
| 88.011 | 159.9724 | 1.401329 | 192.1347 | 4.999638 | 186207.4 | 7.762139 | 229.5178
| 88.011 | 151.9714 | 1.315793 | 191.5757 | 4.999711 | 191665.1 | 7.761046 | 237.7466
| 88.011 | 143.9704 | 1.231012 | 196.7434 | 4.999672 | 193619.5 | 7.323479 | 232.3195
| 88.011 | 135.9694 | 1.163338 | 205.3154 | 4.999539 | 192330.5 | 6.706655 | 218.4543
| 88.011 | 127.9684 | 1.072764 | 200.4388 | 4.999639 | 192148.1 | 7.05432 | 224.9829
| 88.011 | 119.9674 | 0.9896931 | 198.6485 | 4.999635 | 199857.5 | 7.13146 | 237.619
| 88.011 | 111.966375 | 0.9181636 | 205.4987 | 4.999686 | 191366.9 | 6.701076 | 217.0204
| 88.011 | 103.965375 | 0.8327069 | 196.1414 | 4.999595 | 193674.1 | 7.370115 | 233.3047
| 88.011 | 95.964375
| 88.011 | 87.963375 | 0.6744962 | 191.6374 | 4.999476 | 181294.8 | 7.851471 | 223.7315
| 88.011 | 79.962375 | 0.6109465 | 199.7794 | 4.999604 | 186771.5 | 7.14519 | 219.0712
| 88.011 | 71.96137 | 0.5356906 | 195.8797 | 4.99961 | 184229.7 | 7.469979 | 221.3419
| 88.011 | 63.96037 | 0.4476051 | 196.5183 | 4.999537 | 186009.9 | 7.403284 | 222.7245
| 88.011 | 55.95937 | 0.3472715 | 190.127 | 4.999711 | 193261.8 | 7.871873 | 242.2839
| 88.011 | 47.95837 | 0.265603 | 191.3184 | 4.999613 | 186647.1 | 7.828024 | 231.3691
| 88.011 | 39.95737 | 0.1885744 | 192.5942 | 4.999626 | 189783.1 | 7.691129 | 233.5955
| 88.011 | 31.95637 | 0.1143982 | 190.592 | 4.999681 | 180547.9 | 7.950856 | 224.3134
| 88.011 | 23.95537 | 0.02778299 | 189.0638 | 4.999628 | 182845.2 | 8.063926 | 229.7561
| 88.011 | 15.95438 | -0.07080696 | 196.3282 | 4.999609 | 190911.8 | 7.377502 | 229.3897
| 88.011 | 7.953375 | -0.1438003 | 189.185 | 4.999683 | 189466.2 | 7.988941 | 238.6042
| 88.011 | 0 | -0.2122952 | 194.9634 | 4.999652 | 184171.8 | 7.544806 | 222.5964
| 96.012 | 191.976375 | 1.793711 | 188.911 | 4.999693 | 188385.1 | 8.023562 | 237.5639
| 96.012 | 183.975375 | 1.708107 | 192.7943 | 4.999572 | 192222.4 | 7.65328 | 236.562
| 96.012 | 175.974375 | 1.640319 | 189.8838 | 4.999494 | 184821.8 | 7.970668 | 231.1471
| 96.012 | 167.9734 | 1.545488 | 194.9162 | 4.999566 | 193541.2 | 7.468629 | 235.0104
| 96.012 | 159.9724 | 1.464314 | 188.2767 | 4.999468 | 182815 | 8.135437 | 230.9543
| 96.012 | 151.9714 | 1.386538 | 196.2081 | 4.999541 | 194532.7 | 7.358049 | 234.3367
| 96.012 | 143.9704 | 1.30387 | 189.7167 | 4.999616 | 183758.9 | 7.996199 | 229.9714
| 96.012 | 135.9694 | 1.226063 | 196.5317 | 4.999583 | 195385.8 | 7.326182 | 234.9689
| 96.012 | 127.9684 | 1.123683 | 188.257 | 4.999681 | 183946.5 | 8.126131 | 232.532
| 96.012 | 119.9674 | 1.051569 | 193.3102 | 4.999507 | 194882.2 | 7.588344 | 239.3318
| 96.012 | 111.966375 | 0.9708766 | 200.5432 | 4.999666 | 196560.2 | 7.014536 | 230.4904
| 96.012 | 103.965375 | 0.9090112 | 195.5665 | 4.999619 | 188205.9 | 7.460611 | 226.9798
| 96.012 | 95.964375 | 0.8180685 | 198.4698 | 4.999658 | 190992.7 | 7.210841 | 226.3372
| 96.012 | 87.963375 | 0.7468561 | 196.107 | 4.999587 | 187946.1 | 7.419556 | 225.841
| 96.012 | 79.962375 | 0.6661693 | 196.0375 | 4.999447 | 187449.8 | 7.429048 | 225.2953
| 96.012 | 71.96137 | 0.5776197 | 194.5959 | 4.999645 | 192922.1 | 7.499621 | 234.6824
| 96.012 | 63.96037 | 0.486836 | 194.6431 | 4.999611 | 198014.7 | 7.455502 | 241.431
| 96.012 | 55.95937 | 0.4145864 | 187.105 | 4.9996 | 190176.4 | 8.170372 | 243.0389
| 96.012 | 47.95837 | 0.3324895 | 193.0309 | 4.999608 | 193270.9 | 7.624868 | 237.6016
| 96.012 | 39.95737 | 0.2578596 | 192.7138 | 4.999481 | 187496.7 | 7.701065 | 230.3493
| 96.012 | 31.95637 | 0.1782781 | 196.3256 | 4.999697 | 193782.7 | 7.354954 | 233.1681
| 96.012 | 23.95537 | 0.08805718 | 196.1067 | 4.999689 | 192777.3 | 7.380125 | 232.1753
| 96.012 | 15.95438 | 0.01805281 | 193.7068 | 4.999497 | 184310.5 | 7.646878 | 224.6276
| 96.012 | 7.953375 | -0.0889765 | 192.8567 | 4.999664 | 193169.6 | 7.640289 | 237.7416
| 96.012 | 0 | -0.133557 | 197.547 | 4.999586 | 189109.3 | 7.296734 | 225.2447
| 104.013 | 191.976375 | 1.863437 | 200.1918 | 4.999673 | 195973.8 | 7.044508 | 230.2497
| 104.013 | 183.975375 | 1.76018 | 193.144 | 4.999608 | 194511.3 | 7.605261 | 239.0962
| 104.013 | 175.974375 | 1.68578 | 192.7879 | 4.999605 | 189606.6 | 7.67638 | 233.057
| 104.013 | 167.9734 | 1.614046 | 193.7404 | 4.999627 | 191380.8 | 7.582133 | 233.9519
| 104.013 | 159.9724 | 1.527691 | 191.2749 | 4.999628 | 184055 | 7.856306 | 227.9587
| 104.013 | 151.9714 | 1.448075 | 192.6392 | 4.999615 | 185934.7 | 7.721787 | 228.3829
| 104.013 | 143.9704 | 1.370695 | 194.8637 | 4.999725 | 191629.8 | 7.488714 | 232.5525
| 104.013 | 135.9694 | 1.306764 | 199.7598 | 4.999655 | 190032.8 | 7.120908 | 223.2493
| 104.013 | 127.9684 | 1.207941 | 195.2257 | 4.999539 | 186639.9 | 7.501399 | 225.434
| 104.013 | 119.9674 | 1.13238 | 196.1506 | 4.99953 | 178898.2 | 7.496893 | 214.0973
| 104.013 | 111.966375 | 1.045768 | 190.7058 | 4.999615 | 181756 | 7.928524 | 225.7534
| 104.013 | 103.965375 | 0.973159 | 192.8848 | 4.999594 | 186441.9 | 7.696405 | 228.6835
| 104.013 | 95.964375 | 0.8851344 | 194.317 | 4.999694 | 183901.8 | 7.600399 | 223.1909
| 104.013 | 87.963375 | 0.8086764 | 198.6385 | 4.999578 | 190359.5 | 7.202826 | 225.2756
| 104.013 | 79.962375 | 0.739402 | 199.4929 | 4.999647 | 198148.6 | 7.080578 | 234.1037
| 104.013 | 71.96137 | 0.6557577 | 203.6507 | 4.999652 | 188423.8 | 6.850485 | 215.8534
| 104.013 | 63.96037 | 0.5605138 | 195.7454 | 4.999518 | 189472.5 | 7.435443 | 228.373
| 104.013 | 55.95937 | 0.4945965 | 200.7168 | 4.999669 | 189343 | 7.055188 | 221.0223
| 104.013 | 47.95837 | 0.4075967 | 193.0708 | 4.999598 | 191517.5 | 7.636284 | 235.1789
| 104.013 | 39.95737 | 0.3216607 | 190.5571 | 4.999737 | 186277.8 | 7.89787 | 232.0619
| 104.013 | 31.95637 | 0.2357731 | 191.4861 | 4.99957 | 186877.4 | 7.811362 | 231.4177
| 104.013 | 23.95537 | 0.1528005 | 191.9567 | 4.999643 | 188524.7 | 7.756231 | 232.8998
| 104.013 | 15.95438 | 0.07300952 | 197.8554 | 4.999573 | 180710.7 | 7.34453 | 214.0483
| 104.013 | 7.953375 | 0.004894773 | 187.771 | 4.999624 | 185477.4 | 8.155114 | 235.4145
| 104.013 | 0 | -0.10824 | 190.652 | 4.999682 | 192195.8 | 7.835622 | 239.9603
| 112.014 | 191.976375 | 1.90842 | 196.2417 | 4.999607 | 200451.7 | 7.31102 | 242.1591
| 112.014 | 183.975375 | 1.829942 | 190.1761 | 4.999703 | 191109.1 | 7.886632 | 239.2458
| 112.014 | 175.974375 | 1.764164 | 210.9152 | 4.999525 | 200946.9 | 6.287753 | 221.5355
| 112.014 | 167.9734 | 1.674151 | 192.6106 | 4.999546 | 189896.5 | 7.688608 | 233.7215
| 112.014 | 159.9724 | 1.589512 | 192.8254 | 4.999574 | 187129.7 | 7.69515 | 229.6894
| 112.014 | 151.9714
| 112.014 | 143.9704 | 1.430004 | 196.733 | 4.999698 | 192308.4 | 7.334649 | 230.6144
| 112.014 | 135.9694 | 1.346302 | 198.1836 | 4.999533 | 186240.4 | 7.271003 | 220.6366
| 112.014 | 127.9684 | 1.277117 | 198.3604 | 4.999506 | 188905 | 7.235518 | 223.8041
| 112.014 | 119.9674 | 1.203109 | 201.0984 | 4.999594 | 185430.3 | 7.057739 | 215.5658
| 112.014 | 111.966375 | 1.103726 | 188.5958 | 4.999515 | 189152.1 | 8.044259 | 239.1343
| 112.014 | 103.965375 | 1.041217 | 188.8598 | 4.999662 | 181792.7 | 8.093204 | 228.6489
| 112.014 | 95.964375 | 0.9632938 | 191.1611 | 4.999631 | 190772.7 | 7.80419 | 237.1971
| 112.014 | 87.963375 | 0.8674942 | 194.2365 | 4.999685 | 192767.3 | 7.530118 | 235.0338
| 112.014 | 79.962375 | 0.7853091 | 195.1582 | 4.999686 | 194872.9 | 7.438843 | 236.4096
| 112.014 | 71.96137 | 0.7120944 | 193.4237 | 4.99971 | 189602.4 | 7.623615 | 232.068
| 112.014 | 63.96037 | 0.6246698 | 196.7115 | 4.999533 | 190475.8 | 7.350739 | 228.248
| 112.014 | 55.95937 | 0.5511708 | 200.0328 | 4.999624 | 191759.5 | 7.087266 | 225.0667
| 112.014 | 47.95837 | 0.4627753 | 190.5884 | 4.999614 | 183835.6 | 7.918327 | 228.7206
| 112.014 | 39.95737 | 0.3680027 | 188.737 | 4.999546 | 193587.4 | 7.991051 | 245.0502
| 112.014 | 31.95637 | 0.3149919 | 195.3761 | 4.999574 | 185961.2 | 7.495231 | 224.3259
| 112.014 | 23.95537 | 0.2237143 | 192.562 | 4.999739 | 183185.5 | 7.754229 | 224.8524
| 112.014 | 15.95438 | 0.141131 | 196.6631 | 4.999715 | 183186.8 | 7.416784 | 218.8759
| 112.014 | 7.953375 | 0.03981692 | 192.5422 | 4.999555 | 193251.6 | 7.665633 | 238.3524
| 112.014 | 0 | -0.02722273 | 182.8274 | 4.999626 | 167133.6 | 8.855083 | 218.0628
| 120.015 | 191.976375 | 1.985069 | 198.9038 | 4.999561 | 186148.4 | 7.216535 | 219.5034
| 120.015 | 183.975375 | 1.89574 | 195.2402 | 4.999548 | 191007.1 | 7.463219 | 231.1535
| 120.015 | 175.974375 | 1.810178 | 198.2342 | 4.999592 | 191020.4 | 7.228502 | 226.7159
| 120.015 | 167.9734 | 1.739989 | 193.9718 | 4.999675 | 185199.6 | 7.617088 | 225.4045
| 120.015 | 159.9724 | 1.673239 | 198.3175 | 4.999554 | 186635.1 | 7.257438 | 220.9524
| 120.015 | 151.9714 | 1.574797 | 201.0451 | 4.999613 | 182987.1 | 7.081688 | 212.5832
| 120.015 | 143.9704 | 1.498964 | 191.7495 | 4.99963 | 182517.3 | 7.830086 | 225.1869
| 120.015 | 135.9694 | 1.410373 | 190.2873 | 4.999623 | 193177.9 | 7.858506 | 241.904
| 120.015 | 127.9684 | 1.32279 | 189.0403 | 4.9997 | 192766 | 7.971726 | 243.4009
| 120.015 | 119.9674 | 1.240091 | 199.6391 | 4.999548 | 195056 | 7.091834 | 229.8754
| 120.015 | 111.966375 | 1.163475 | 197.0342 | 4.999569 | 188743.3 | 7.339675 | 225.518
| 120.015 | 103.965375 | 1.081961 | 193.5708 | 4.99967 | 187403.6 | 7.630591 | 228.9185
| 120.015 | 95.964375 | 1.017694 | 192.2213 | 4.999634 | 187819.6 | 7.740074 | 231.5417
| 120.015 | 87.963375 | 0.943734 | 194.3733 | 4.999597 | 192374.9 | 7.522063 | 234.2974
| 120.015 | 79.962375 | 0.8595357 | 197.4687 | 4.999617 | 181171.5 | 7.370851 | 215.1678
| 120.015 | 71.96137 | 0.7626377 | 194.928 | 4.999492 | 186674.8 | 7.525155 | 225.9201
| 120.015 | 63.96037 | 0.6837877 | 194.5855 | 4.999661 | 190994.5 | 7.516382 | 232.1352
| 120.015 | 55.95937 | 0.6167116 | 200.014 | 4.999578 | 188749.7 | 7.111809 | 221.2546
| 120.015 | 47.95837 | 0.5196633 | 188.0291 | 4.99958 | 197881.5 | 8.016777 | 252.2915
| 120.015 | 39.95737 | 0.4449065 | 202.9292 | 4.999625 | 193525.4 | 6.864349 | 223.2136
| 120.015 | 31.95637 | 0.3581817 | 192.2445 | 4.999575 | 182379.1 | 7.788748 | 224.2595
| 120.015 | 23.95537 | 0.2678596 | 194.852 | 4.999704 | 202967.3 | 7.402165 | 247.7964
| 120.015 | 15.95438 | 0.2086744 | 198.9463 | 4.9996 | 188820.6 | 7.191666 | 222.8571
| 120.015 | 7.953375 | 0.1098363 | 191.6691 | 4.999578 | 191729.2 | 7.752288 | 237.6834
| 120.015 | 0 | 0.01981764 | 199.4734 | 4.99968 | 197610.8 | 7.085905 | 233.4335
| 128.016 | 191.976375 | 2.057892 | 193.2055 | 4.999626 | 189559.8 | 7.64195 | 232.3472
| 128.016 | 183.975375 | 1.956036 | 191.7212 | 4.999466 | 188170.7 | 7.779177 | 232.7904
| 128.016 | 175.974375 | 1.882609 | 197.4756 | 4.999537 | 191706.9 | 7.281363 | 228.7213
| 128.016 | 167.9734 | 1.796403 | 192.1687 | 4.999632 | 191465.9 | 7.712347 | 236.5316
| 128.016 | 159.9724 | 1.704787 | 189.7687 | 4.999601 | 199775.5 | 7.847843 | 251.9396
| 128.016 | 151.9714 | 1.631198 | 199.3373 | 4.999565 | 195422.9 | 7.111658 | 230.795
| 128.016 | 143.9704 | 1.555234 | 202.4302 | 4.999583 | 189040.1 | 6.932632 | 218.272
| 128.016 | 135.9694 | 1.465538 | 193.868 | 4.999572 | 188772.5 | 7.593811 | 230.2818
| 128.016 | 127.9684 | 1.406794 | 197.7968 | 4.999533 | 181785.8 | 7.339435 | 215.4942
| 128.016 | 119.9674 | 1.317416 | 197.736 | 4.999627 | 185274.5 | 7.31402 | 220.0341
| 128.016 | 111.966375 | 1.224829 | 193.6738 | 4.999607 | 191651.6 | 7.585295 | 234.4173
| 128.016 | 103.965375 | 1.142256 | 196.3845 | 4.999623 | 193128.2 | 7.355348 | 232.2159
| 128.016 | 95.964375 | 1.080461 | 200.7773 | 4.999621 | 195627.9 | 7.003996 | 228.9498
| 128.016 | 87.963375 | 0.9891135 | 197.4711 | 4.999515 | 193423.8 | 7.268254 | 230.9676
| 128.016 | 79.962375 | 0.9269017 | 200.2697 | 4.999544 | 187617 | 7.101624 | 219.4595
| 128.016 | 71.96137 | 0.8459516 | 199.1989 | 4.999467 | 192971.3 | 7.140106 | 227.8279
| 128.016 | 63.96037 | 0.7752665 | 202.5859 | 4.999517 | 191788.7 | 6.901026 | 221.5054
| 128.016 | 55.95937 | 0.6615333 | 192.8386 | 4.999587 | 196105.3 | 7.617528 | 241.7467
| 128.016 | 47.95837 | 0.5781928 | 194.3403 | 4.999548 | 183169.2 | 7.60494 | 222.1978
| 128.016 | 39.95737 | 0.5042155 | 191.26 | 4.999636 | 182600.3 | 7.871715 | 226.038
| 128.016 | 31.95637 | 0.4171059 | 192.4985 | 4.99962 | 189397.4 | 7.702556 | 233.2269
| 128.016 | 23.95537 | 0.3485732 | 198.2938 | 4.999459 | 189291.7 | 7.237429 | 224.3974
| 128.016 | 15.95438 | 0.2706307 | 196.9143 | 4.999552 | 192708.6 | 7.317078 | 230.866
| 128.016 | 7.953375 | 0.182088 | 198.675 | 4.999696 | 188047.4 | 7.218709 | 222.2538
| 128.016 | 0 | 0.09400707 | 194.2884 | 4.999552 | 191581.2 | 7.535458 | 233.371
| 136.017 | 191.976375 | 2.098573 | 186.8135 | 4.999623 | 193567.2 | 8.165456 | 248.305
| 136.017 | 183.975375 | 2.037851 | 192.9045 | 4.999717 | 182471.4 | 7.731916 | 223.3986
| 136.017 | 175.974375 | 1.940054 | 187.7357 | 4.999721 | 187726.7 | 8.13634 | 238.5789
| 136.017 | 167.9734 | 1.855857 | 194.3996 | 4.999673 | 196254.7 | 7.488866 | 239.4503
| 136.017 | 159.9724 | 1.769814 | 186.4807 | 4.999559 | 190390 | 8.226021 | 244.3966
| 136.017 | 151.9714 | 1.72168 | 200.3104 | 4.999577 | 192634.9 | 7.060053 | 225.7886
| 136.017 | 143.9704 | 1.619027 | 197.3787 | 4.999633 | 184456.3 | 7.348976 | 219.4912
| 136.017 | 135.9694 | 1.531186 | 189.2202 | 4.999557 | 185626.5 | 8.022095 | 233.2895
| 136.017 | 127.9684 | 1.456712 | 199.631 | 4.999432 | 198147.2 | 7.069995 | 233.8938
| 136.017 | 119.9674 | 1.378434 | 196.6335 | 4.999618 | 192454.7 | 7.341141 | 230.9552
| 136.017 | 111.966375 | 1.299607 | 198.8562 | 4.999571 | 197455.4 | 7.132888 | 234.1564
| 136.017 | 103.965375 | 1.209279 | 191.8637 | 4.999672 | 190479.8 | 7.746831 | 235.6822
| 136.017 | 95.964375 | 1.132398 | 201.0171 | 4.999622 | 188192.4 | 7.041912 | 219.1499
| 136.017 | 87.963375 | 1.062707 | 195.4715 | 4.99961 | 183514.2 | 7.509335 | 221.0035
| 136.017 | 79.962375 | 0.9905656 | 199.2399 | 4.999698 | 188290.2 | 7.173827 | 221.7621
| 136.017 | 71.96137 | 0.8944701 | 192.3436 | 4.99968 | 188083.3 | 7.72742 | 231.7057
| 136.017 | 63.96037 | 0.8073853 | 194.1592 | 4.99958 | 196897.2 | 7.503085 | 240.6971
| 136.017 | 55.95937 | 0.7283092 | 194.3721 | 4.999667 | 185002.5 | 7.585811 | 224.5516
| 136.017 | 47.95837 | 0.6265177 | 207.1575 | 4.999451 | 182154.7 | 6.65536 | 203.7079
| 136.017 | 39.95737 | 0.5885615 | 194.9368 | 4.999561 | 187247.9 | 7.519572 | 226.6595
| 136.017 | 31.95637 | 0.4804496 | 198.6785 | 4.999573 | 192222.3 | 7.185279 | 227.6211
| 136.017 | 23.95537 | 0.3995911 | 196.9164 | 4.99964 | 188920.5 | 7.347573 | 225.9209
| 136.017 | 15.95438 | 0.3269742 | 192.8371 | 4.999567 | 182806.2 | 7.734149 | 223.9394
| 136.017 | 7.953375 | 0.2490286 | 201.9571 | 4.999647 | 187761.2 | 6.976638 | 217.3171
| 136.017 | 0 | 0.1584468 | 195.1077 | 4.999614 | 190102.5 | 7.481517 | 230.1605
| 144.018 | 191.976375 | 2.170649 | 198.3555 | 4.999502 | 196636.1 | 7.17645 | 233.8396
| 144.018 | 183.975375 | 2.099558 | 200.0995 | 4.99957 | 180334.8 | 7.175035 | 210.5373
| 144.018 | 175.974375 | 1.99689 | 192.5052 | 4.999647 | 191042.4 | 7.687704 | 235.4285
| 144.018 | 167.9734 | 1.916062 | 187.6919 | 4.999592 | 190027.6 | 8.117998 | 241.8459
| 144.018 | 159.9724 | 1.835879 | 185.8365 | 4.999707 | 185082.3 | 8.339955 | 238.0449
| 144.018 | 151.9714 | 1.75904 | 196.3778 | 4.999658 | 189713.3 | 7.38347 | 227.7479
| 144.018 | 143.9704 | 1.685296 | 197.9747 | 4.999559 | 189724.9 | 7.258646 | 225.4187
| 144.018 | 135.9694 | 1.601004 | 195.7955 | 4.999521 | 188161.7 | 7.44246 | 226.5818
| 144.018 | 127.9684 | 1.524109 | 202.3904 | 4.999633 | 193382.5 | 6.903675 | 223.7874
| 144.018 | 119.9674 | 1.434534 | 188.5168 | 4.999596 | 178945.8 | 8.154334 | 225.3317
| 144.018 | 111.966375 | 1.353629 | 186.2512 | 4.999554 | 184832.2 | 8.302985 | 237.0084
| 144.018 | 103.965375 | 1.270816 | 190.4291 | 4.999618 | 185209 | 7.91904 | 230.8177
| 144.018 | 95.964375 | 1.197209 | 193.7369 | 4.999618 | 187649.9 | 7.614546 | 228.9926
| 144.018 | 87.963375 | 1.118526 | 197.7633 | 4.999542 | 179006.1 | 7.367231 | 212.0156
| 144.018 | 79.962375 | 1.028316 | 190.9375 | 4.999563 | 187384.9 | 7.854037 | 232.9595
| 144.018 | 71.96137 | 0.9453977 | 192.9893 | 4.999751 | 193952.4 | 7.622929 | 238.5886
| 144.018 | 63.96037 | 0.8805076 | 204.4645 | 4.999576 | 184382 | 6.823797 | 209.8052
| 144.018 | 55.95937 | 0.7682171 | 193.4187 | 4.999654 | 189565.1 | 7.624247 | 232.0255
| 144.018 | 47.95837 | 0.6943906 | 193.2213 | 4.999549 | 180784.3 | 7.721022 | 220.7144
| 144.018 | 39.95737 | 0.6517688 | 196.4396 | 4.999536 | 185803.3 | 7.411306 | 222.5709
| 144.018 | 31.95637 | 0.5630594 | 191.9799 | 4.999512 | 185512.3 | 7.781559 | 228.8259
| 144.018 | 23.95537 | 0.4564923 | 189.9167 | 4.999553 | 188035.9 | 7.937215 | 235.4624
| 144.018 | 15.95438 | 0.3808666 | 191.8507 | 4.99963 | 186343.8 | 7.785117 | 230.1373
| 144.018 | 7.953375 | 0.300464 | 190.2361 | 4.99957 | 196687.3 | 7.832848 | 246.8369
| 144.018 | 0 | 0.2162469 | 194.7341 | 4.999573 | 183697.8 | 7.56772 | 222.3127
| 152.019 | 191.976375 | 2.226767 | 195.4752 | 4.999594 | 199178.5 | 7.380463 | 241.6698
| 152.019 | 183.975375 | 2.142922 | 196.6225 | 4.999594 | 187661.6 | 7.381093 | 224.7151
| 152.019 | 175.974375 | 2.069878 | 194.5054 | 4.999569 | 188189.4 | 7.546563 | 228.5445
| 152.019 | 167.9734 | 1.986309 | 188.207 | 4.999681 | 196527.9 | 8.012738 | 250.0731
| 152.019 | 159.9724 | 1.908804 | 189.025 | 4.999684 | 185788.9 | 8.03827 | 233.8232
| 152.019 | 151.9714 | 1.823577 | 192.6366 | 4.999585 | 192306.2 | 7.665771 | 236.9248
| 152.019 | 143.9704 | 1.745151 | 198.6034 | 4.999496 | 186204.9 | 7.238932 | 219.9977
| 152.019 | 135.9694 | 1.666477 | 190.3998 | 4.999631 | 191289.3 | 7.865395 | 239.1287
| 152.019 | 127.9684 | 1.599169 | 199.1546 | 4.999622 | 184091.6 | 7.214678 | 216.5422
| 152.019 | 119.9674 | 1.516232 | 201.7636 | 4.999496 | 194469.9 | 6.940598 | 226.0513
| 152.019 | 111.966375 | 1.434024 | 198.3112 | 4.99966 | 191971.7 | 7.215304 | 227.835
| 152.019 | 103.965375 | 1.336899 | 195.4425 | 4.99961 | 192716.5 | 7.433197 | 233.1061
| 152.019 | 95.964375 | 1.268908 | 201.9946 | 4.999624 | 188315 | 6.969625 | 217.9594
| 152.019 | 87.963375 | 1.168962 | 192.6593 | 4.999671 | 202751.5 | 7.580755 | 251.1497
| 152.019 | 79.962375 | 1.110747 | 203.2398 | 4.999656 | 190891.1 | 6.861342 | 219.4804
| 152.019 | 71.96137 | 1.015303 | 193.4111 | 4.999622 | 196091.9 | 7.5705 | 240.8067
| 152.019 | 63.96037 | 0.9471763 | 193.4734 | 4.999551 | 185429.2 | 7.656214 | 226.4513
| 152.019 | 55.95937 | 0.8430602 | 191.3132 | 4.999595 | 190996.5 | 7.789104 | 237.2577
| 152.019 | 47.95837 | 0.764729 | 195.6897 | 4.999546 | 197732.8 | 7.374309 | 239.3941
| 152.019 | 39.95737 | 0.6989859 | 196.2645 | 4.999674 | 185609.6 | 7.427171 | 222.5741
| 152.019 | 31.95637 | 0.6162899 | 195.7678 | 4.999652 | 184559.7 | 7.476131 | 221.9318
| 152.019 | 23.95537 | 0.5343344 | 181.166 | 4.999475 | 164878.6 | 9.063018 | 217.5463
| 152.019 | 15.95438 | 0.4622901 | 194.9204 | 4.999698 | 187368.5 | 7.52011 | 226.843
| 152.019 | 7.953375 | 0.3595046 | 192.4818 | 4.999665 | 188818.2 | 7.709165 | 232.4763
| 152.019 | 0 | 0.2989254 | 204.7163 | 4.999548 | 188303.2 | 6.776637 | 214.2858
| 160.02 | 191.976375 | 2.312476 | 206.2576 | 4.999561 | 186144.5 | 6.68662 | 209.6445
| 160.02 | 183.975375 | 2.219297 | 199.4004 | 4.999692 | 193864.1 | 7.118688 | 228.6871
| 160.02 | 175.974375 | 2.14915 | 202.8646 | 4.999616 | 189067.7 | 6.901385 | 217.7149
| 160.02 | 167.9734 | 2.046696 | 190.0368 | 4.999643 | 197722.1 | 7.841586 | 248.6123
| 160.02 | 159.9724 | 1.96845 | 187.3987 | 4.999525 | 185740.3 | 8.18656 | 236.3827
| 160.02 | 151.9714 | 1.882885 | 197.6691 | 4.999599 | 191329.1 | 7.269505 | 227.9445
| 160.02 | 143.9704 | 1.815181 | 194.1888 | 4.999594 | 191939 | 7.540678 | 234.0018
| 160.02 | 135.9694 | 1.717428 | 195.0442 | 4.999583 | 192899.4 | 7.463558 | 233.9596
| 160.02 | 127.9684 | 1.649964 | 196.4854 | 4.999647 | 192094.3 | 7.35567 | 230.705
| 160.02 | 119.9674 | 1.561626 | 190.1152 | 4.999582 | 187349.8 | 7.926222 | 234.2118
| 160.02 | 111.966375 | 1.484685 | 199.8637 | 4.999604 | 189464.8 | 7.117475 | 222.3769
| 160.02 | 103.965375 | 1.404946 | 199.3523 | 4.999635 | 193027.1 | 7.12847 | 227.6773
| 160.02 | 95.964375 | 1.31372 | 188.5162 | 4.999576 | 190192.1 | 8.041791 | 240.7037
| 160.02 | 87.963375 | 1.233493 | 187.0551 | 4.999592 | 180833.3 | 8.269651 | 230.1865
| 160.02 | 79.962375 | 1.16907 | 192.3938 | 4.999628 | 189495.4 | 7.710527 | 233.5219
| 160.02 | 71.96137 | 1.068201 | 194.3197 | 4.999556 | 197093.8 | 7.488537 | 240.7059
| 160.02 | 63.96037 | 0.9930271 | 193.2968 | 4.999581 | 190271.3 | 7.628133 | 233.1566
| 160.02 | 55.95937 | 0.8886533 | 191.9453 | 4.999574 | 177523.6 | 7.863071 | 218.3021
| 160.02 | 47.95837 | 0.8316006 | 184.2264 | 4.999537 | 178251.1 | 8.570992 | 231.1765
| 160.02 | 39.95737 | 0.7535076 | 196.0374 | 4.999643 | 187961.3 | 7.425068 | 225.9636
| 160.02 | 31.95637 | 0.6663232 | 199.0325 | 4.999547 | 191633.7 | 7.162986 | 226.3461
| 160.02 | 23.95537 | 0.5844855 | 187.6332 | 4.999643 | 189859.6 | 8.125043 | 241.7103
| 160.02 | 15.95438 | 0.5181955 | 196.1293 | 4.99961 | 187817.2 | 7.418911 | 225.6401
| 160.02 | 7.953375 | 0.4364971 | 195.6259 | 4.999605 | 187132.2 | 7.464995 | 225.4876
| 160.02 | 0 | 0.3517725 | 197.3416 | 4.999632 | 193313.7 | 7.279319 | 231.0182
| 168.021 | 191.976375 | 2.35663 | 194.4589 | 4.999538 | 190021.1 | 7.534634 | 231.037
| 168.021 | 183.975375 | 2.28046 | 186.2263 | 4.999619 | 186305.1 | 8.290348 | 239.1022
| 168.021 | 175.974375 | 2.186402 | 185.838 | 4.999696 | 187813.2 | 8.311879 | 241.8664
| 168.021 | 167.9734 | 2.119171 | 197.665 | 4.999521 | 192519.3 | 7.260343 | 229.4986
| 168.021 | 159.9724 | 2.032064 | 193.3197 | 4.999664 | 189946.1 | 7.629188 | 232.687
| 168.021 | 151.9714 | 1.950586 | 186.5287 | 4.999626 | 193279 | 8.194391 | 248.3905
| 168.021 | 143.9704 | 1.869763 | 198.0609 | 4.999585 | 191651.6 | 7.236806 | 227.7868
| 168.021 | 135.9694 | 1.780576 | 190.056 | 4.999638 | 197836.9 | 7.838966 | 248.7396
| 168.021 | 127.9684 | 1.70491 | 197.8117 | 4.999547 | 194334.6 | 7.235143 | 231.6485
| 168.021 | 119.9674 | 1.632385 | 192.7183 | 4.999576 | 183769.8 | 7.735125 | 225.3903
| 168.021 | 111.966375 | 1.549513 | 197.7422 | 4.999476 | 193447.9 | 7.247134 | 230.5942
| 168.021 | 103.965375 | 1.482628 | 193.6054 | 4.999636 | 177212.5 | 7.724055 | 215.5069
| 168.021 | 95.964375 | 1.398772 | 200.1545 | 4.999564 | 183954 | 7.14004 | 214.9966
| 168.021 | 87.963375 | 1.316545 | 191.0559 | 4.999669 | 179272.3 | 7.922972 | 221.92
| 168.021 | 79.962375 | 1.219046 | 200.1286 | 4.999553 | 186831.8 | 7.118439 | 218.6618
| 168.021 | 71.96137 | 1.149541 | 195.1221 | 4.999548 | 183889.1 | 7.53423 | 221.9965
| 168.021 | 63.96037 | 1.073085 | 197.6304 | 4.999634 | 178300.1 | 7.384422 | 211.3045
| 168.021 | 55.95937 | 0.9860766 | 192.6196 | 4.999593 | 184075.2 | 7.740653 | 225.9431
| 168.021 | 47.95837 | 0.9052953 | 201.1004 | 4.999586 | 189305.9 | 7.027126 | 220.4398
| 168.021 | 39.95737 | 0.817878 | 198.6146 | 4.999681 | 193743.2 | 7.178701 | 229.6853
| 168.021 | 31.95637 | 0.7428902 | 192.29 | 4.99944 | 189597 | 7.718043 | 233.8197
| 168.021 | 23.95537 | 0.6499665 | 188.6158 | 4.99961 | 169903.8 | 8.248455 | 213.1142
| 168.021 | 15.95438 | 0.5750489 | 196.5171 | 4.999559 | 189506.2 | 7.374006 | 227.2707
| 168.021 | 7.953375 | 0.4901468 | 192.6658 | 4.999647 | 192439.6 | 7.662311 | 237.0588
| 168.021 | 0 | 0.4126497 | 193.8193 | 4.999584 | 185993.6 | 7.622393 | 226.6779
| 176.022 | 191.976375 | 2.422107 | 193.1979 | 4.999585 | 185184.3 | 7.681558 | 226.5416
| 176.022 | 183.975375 | 2.328488 | 189.2129 | 4.999589 | 181342.1 | 8.065729 | 227.4899
| 176.022 | 175.974375 | 2.265886 | 201.7189 | 4.999585 | 199944.3 | 6.906102 | 233.1192
| 176.022 | 167.9734 | 2.187033 | 192.4325 | 4.999679 | 188453 | 7.7166 | 232.0635
| 176.022 | 159.9724 | 2.105937 | 201.21 | 4.999642 | 195018.6 | 6.976916 | 227.5441
| 176.022 | 151.9714 | 2.007096 | 188.4707 | 4.999623 | 191826.2 | 8.030888 | 243.0465
| 176.022 | 143.9704 | 1.925801 | 191.3197 | 4.999755 | 189617.6 | 7.801091 | 235.3778
| 176.022 | 135.9694 | 1.848651 | 195.6225 | 4.999567 | 191046.4 | 7.432326 | 230.6267
| 176.022 | 127.9684 | 1.776805 | 206.5245 | 4.999578 | 193209.3 | 6.618922 | 217.9195
| 176.022 | 119.9674 | 1.677703 | 199.3561 | 4.999692 | 199889.5 | 7.078579 | 236.5822
| 176.022 | 111.966375 | 1.596479 | 187.9364 | 4.999595 | 191430.6 | 8.082641 | 243.3911
| 176.022 | 103.965375 | 1.54133 | 199.704 | 4.99948 | 187492 | 7.144842 | 220.0904
| 176.022 | 95.964375 | 1.446507 | 197.8725 | 4.999596 | 186128 | 7.296134 | 220.9346
| 176.022 | 87.963375 | 1.343873 | 196.025 | 4.999641 | 175801.3 | 7.537266 | 210.3246
| 176.022 | 79.962375 | 1.264554 | 198.5544 | 4.999621 | 202384.6 | 7.120935 | 241.096
| 176.022 | 71.96137 | 1.215364 | 200.685 | 4.999614 | 191692 | 7.039566 | 224.0505
| 176.022 | 63.96037 | 1.121689 | 182.6768 | 4.999743 | 165474.2 | 8.894526 | 216.0281
| 176.022 | 55.95937 | 1.047327 | 191.9564 | 4.999637 | 187585.6 | 7.764727 | 231.6387
| 176.022 | 47.95837 | 0.9573241 | 197.5923 | 4.999626 | 192135.8 | 7.269126 | 229.1075
| 176.022 | 39.95737 | 0.8901331 | 196.3581 | 4.999512 | 186692.7 | 7.410106 | 223.8422
| 176.022 | 31.95637 | 0.8156582 | 198.3822 | 4.999664 | 184138.2 | 7.273653 | 217.6741
| 176.022 | 23.95537 | 0.7122556 | 187.7787 | 4.999528 | 182818.5 | 8.181277 | 231.7513
| 176.022 | 15.95438 | 0.6439629 | 187.4537 | 4.999641 | 192287.6 | 8.118661 | 245.4057
| 176.022 | 7.953375 | 0.5653909 | 197.9701 | 4.999661 | 184606.1 | 7.301572 | 218.8483
| 176.022 | 0 | 0.4891447 | 195.3627 | 4.999617 | 184949.6 | 7.505315 | 223.0271
| 184.023 | 191.976375 | 2.486814 | 195.4066 | 4.999619 | 188880.6 | 7.467737 | 228.1028
| 184.023 | 183.975375 | 2.413612 | 200.2951 | 4.999476 | 190688.3 | 7.075704 | 223.3244
| 184.023 | 175.974375 | 2.330679 | 187.9004 | 4.999693 | 188269.7 | 8.115988 | 239.0594
| 184.023 | 167.9734 | 2.241267 | 192.0164 | 4.999654 | 189575.8 | 7.741804 | 234.2213
| 184.023 | 159.9724 | 2.162282 | 196.3115 | 4.999555 | 189919.7 | 7.386825 | 228.1154
| 184.023 | 151.9714 | 2.088498 | 194.333 | 4.999557 | 201562.2 | 7.453549 | 246.7352
| 184.023 | 143.9704 | 1.994499 | 195.2966 | 4.999539 | 197235.6 | 7.40919 | 239.3477
| 184.023 | 135.9694 | 1.931795 | 193.6638 | 4.999604 | 183117.5 | 7.661724 | 223.124
| 184.023 | 127.9684 | 1.828554 | 188.4357 | 4.999658 | 184308.3 | 8.106152 | 232.7414
| 184.023 | 119.9674 | 1.729026 | 172.6552 | 4.999542 | 175591.1 | 9.88236 | 247.6797
| 184.023 | 111.966375 | 1.692103 | 191.8663 | 4.999593 | 170986.7 | 7.940711 | 209.8978
| 184.023 | 103.965375 | 1.579112 | 194.1946 | 4.999566 | 190563.4 | 7.551668 | 232.1612
| 184.023 | 95.964375 | 1.477178 | 192.7692 | 4.999516 | 188500.9 | 7.687515 | 231.6056
| 184.023 | 87.963375 | 1.415399 | 203.3503 | 4.999539 | 179819.9 | 6.93953 | 205.6639
| 184.023 | 79.962375 | 1.379625 | 199.243 | 4.999522 | 178014.7 | 7.261035 | 208.7796
| 184.023 | 71.96137 | 1.272787 | 189.5675 | 4.999563 | 187774 | 7.970562 | 235.6647
| 184.023 | 63.96037 | 1.197605 | 191.5593 | 4.999626 | 182783.6 | 7.843931 | 225.8285
| 184.023 | 55.95937 | 1.099576 | 183.7117 | 4.999689 | 186895 | 8.526138 | 244.2088
| 184.023 | 47.95837 | 1.017399 | 187.1217 | 4.999659 | 186646.1 | 8.203394 | 238.0926
| 184.023 | 39.95737 | 0.944797 | 194.8448 | 4.999637 | 181454.9 | 7.579464 | 219.2353
| 184.023 | 31.95637 | 0.8586525 | 185.6434 | 4.999603 | 193324.4 | 8.27642 | 249.9994
| 184.023 | 23.95537 | 0.7802508 | 195.7693 | 4.999505 | 189271.7 | 7.435192 | 228.074
| 184.023 | 15.95438 | 0.6933194 | 186.1865 | 4.999664 | 180594.9 | 8.354457 | 231.2489
| 184.023 | 7.953375 | 0.6282899 | 193.7383 | 4.999533 | 187146.2 | 7.618719 | 228.3228
| 184.023 | 0 | 0.5448163 | 190.0105 | 4.999604 | 185584.1 | 7.95229 | 231.9813
| 192.024 | 191.976375 | 2.557653 | 191.6955 | 4.999718 | 182066.2 | 7.83932 | 224.6694
| 192.024 | 183.975375 | 2.466827 | 202.4518 | 4.999627 | 190530.9 | 6.920022 | 220.1111
| 192.024 | 175.974375 | 2.390528 | 196.4856 | 4.999512 | 196437.8 | 7.321633 | 236.4312
| 192.024 | 167.9734 | 2.304 | 187.7975 | 4.999633 | 188075.2 | 8.127132 | 238.9592
| 192.024 | 159.9724 | 2.228888 | 189.4843 | 4.999554 | 186013.6 | 7.994746 | 233.3968
| 192.024 | 151.9714 | 2.14887 | 190.7596 | 4.999658 | 185429.5 | 7.888065 | 230.5999
| 192.024 | 143.9704 | 2.057754 | 194.2931 | 4.999638 | 199305 | 7.473814 | 243.7363
| 192.024 | 135.9694 | 1.982601 | 197.2008 | 4.999494 | 190398.6 | 7.313045 | 227.424
| 192.024 | 127.9684 | 1.890877 | 185.3249 | 4.999673 | 186310.4 | 8.375912 | 240.6219
| 192.024 | 119.9674 | 1.836681 | 187.2779 | 4.999607 | 175185.7 | 8.311626 | 222.1598
| 192.024 | 111.966375 | 1.748537 | 190.3899 | 4.999639 | 184185.6 | 7.932417 | 229.4989
| 192.024 | 103.965375 | 1.645272 | 185.2454 | 4.999653 | 182694.1 | 8.42174 | 235.6923
| 192.024 | 95.964375 | 1.579418 | 204.5303 | 4.999613 | 187990.9 | 6.791972 | 214.1475
| 192.024 | 87.963375 | 1.497209 | 194.6468 | 4.999542 | 195548.1 | 7.474263 | 238.111
| 192.024 | 79.962375 | 1.414676 | 198.5559 | 4.999676 | 187672.1 | 7.230831 | 221.9426
| 192.024 | 71.96137 | 1.345674 | 204.8412 | 4.999514 | 199798.4 | 6.689255 | 228.425
| 192.024 | 63.96037 | 1.265747 | 191.1677 | 4.999601 | 178928.5 | 7.916548 | 221.2978
| 192.024 | 55.95937 | 1.156377 | 187.0442 | 4.999527 | 191496.6 | 8.16331 | 244.9917
| 192.024 | 47.95837 | 1.078762 | 189.3206 | 4.999657 | 191231.4 | 7.960635 | 240.8131
| 192.024 | 39.95737 | 1.026852 | 204.0691 | 4.999584 | 194940.9 | 6.774555 | 223.4054
| 192.024 | 31.95637 | 0.9414126 | 192.2728 | 4.999736 | 185104.3 | 7.760787 | 227.836
| 192.024 | 23.95537 | 0.8667559 | 201.6874 | 4.999665 | 189225.7 | 6.98503 | 219.5256
| 192.024 | 15.95438 | 0.7694519 | 190.8156 | 4.999582 | 189724 | 7.84326 | 236.3235
| 192.024 | 7.953375 | 0.6800252 | 199.9084 | 4.999616 | 203458.7 | 7.01357 | 240.4145
| 192.024 | 0 | 0.608103 | 187.9747 | 4.999593 | 189220.8 | 8.09991 | 240.2541