## Results
Test | Feature Height | Horizontal Line Y Position | Poisson's Ratio of Sample | Slope X | SlopeY | Target Load | Target Decrement | Vertical Line X Position | X Length | X Points | Y Length | Y Points
| nm | Âµm | None | None | None | mN | None | Âµm | Âµm | Integer | Âµm | Integer
1 | 0 | 0 | 0.29 | 0 | 0 | 5 | 1 | 0 | 200 | 25 | 200 | 25
Average | 0 | 0 | 0.29 | 0 | 0 | 5 | 1 | 0 | 200 | 25 | 200 | 25
Standard Deviation | 0 | 0 | 0 | 0 | 0 | 0 | 0 | 0 | 0 | 0 | 0 | 0
Coefficient of Variation | 0 | 0 | 0 | 0 | 0 | 0 | 0 | 0 | 0 | 0 | 0 | 0

## Sample Information
No Variables

## Pre-Test Inputs
Test | Target Load | Poisson's Ratio of Sample | X Length | X Points | Y Length | Y Points | Feature Height | Target Decrement
| mN | None | Âµm | Integer | Âµm | Integer | nm | None
1 | 5 | 0.29 | 200 | 25 | 200 | 25 | 0 | 1

## Post-Test Inputs
Test | Horizontal Line Y Position | Poisson's Ratio of Sample | Slope X | SlopeY | Vertical Line X Position
| Âµm | None | None | None | Âµm
1 | 0 | 0.29 | 0 | 0 | 0

## Cycles-GroupedByCycle
Cycle Statistics
Sample Statistics
Avg
StdDev
CoV

## Cycles-GroupedByTest
Test Statistics
Sample Statistics
Avg
StdDev
CoV

## Test 1
Markers | X Position | Y Position | Z Position | Depth | Load | Stiffness | HARDNESS | MODULUS
| Âµm | Âµm | Âµm | nm | mN | N/m | GPa | GPa
| 0 | 191.976375 | 0.06478929 | 182.0168 | 4.999618 | 154054.8 | 9.144345 | 201.6024
| 0 | 183.975375 | 0.1065711 | 187.7664 | 4.999552 | 188826.6 | 8.122565 | 240.0518
| 0 | 175.974375 | 0.1736388 | 176.2392 | 4.999673 | 164354.3 | 9.627082 | 224.7713
| 0 | 167.973375 | 0.237967 | 191.9952 | 4.999603 | 185020.7 | 7.785014 | 228.1468
| 0 | 159.972375 | 0.2894064 | 186.7265 | 4.99971 | 184843.8 | 8.258528 | 236.2436
| 0 | 151.971375 | 0.3485072 | 189.4631 | 4.999715 | 189954.7 | 7.959801 | 238.8224
| 0 | 143.970375 | 0.4199731 | 198.8856 | 4.999679 | 189045.8 | 7.194617 | 223.2328
| 0 | 135.969375 | 0.4791593 | 198.8089 | 4.999691 | 186511.6 | 7.221013 | 220.1007
| 0 | 127.968375 | 0.5137995 | 161.3737 | 4.999746 | 158380.7 | 11.79299 | 243.1977
| 0 | 119.967375 | 0.5904347 | 184.5269 | 4.99977 | 164784.5 | 8.713679 | 212.3017
| 0 | 111.966375 | 0.6274164 | 164.8265 | 4.999798 | 158259.4 | 11.26127 | 236.179
| 0 | 103.965375 | 0.6803948 | 191.6482 | 4.999591 | 185304.1 | 7.812109 | 229.0568
| 0 | 95.964375 | 0.7473665 | 193.1675 | 4.999685 | 188521.9 | 7.654307 | 231.0212
| 0 | 87.963375 | 0.831148 | 198.9602 | 4.999542 | 176585.1 | 7.296119 | 207.3696
| 0 | 79.96238 | 0.8672801 | 191.9174 | 4.999634 | 191995.7 | 7.729026 | 237.6486
| 0 | 71.961375 | 0.9229425 | 194.7164 | 4.999663 | 188841.6 | 7.523937 | 229.0877
| 0 | 63.960375 | 0.9834215 | 181.7643 | 4.99959 | 162829.4 | 9.029767 | 213.8137
| 0 | 55.95938 | 1.033764 | 192.2245 | 4.999688 | 195465.6 | 7.674072 | 241.8719
| 0 | 47.95838 | 1.097561 | 196.7491 | 4.999678 | 176086.8 | 7.475877 | 209.702
| 0 | 39.957375 | 1.141337 | 190.9898 | 4.999635 | 181560.9 | 7.905571 | 225.0618
| 0 | 31.95637 | 1.206939 | 185.5683 | 4.999543 | 166989.4 | 8.578613 | 213.712
| 0 | 23.95538 | 1.247853 | 194.4742 | 4.999545 | 189242.3 | 7.54002 | 229.9827
| 0 | 15.954375 | 1.318558 | 171.1618 | 4.999696 | 153042.6 | 10.47809 | 217.0289
| 0 | 7.953375 | 1.365751 | 184.1841 | 4.999707 | 174882.3 | 8.615824 | 226.5797
| 0 | 0 | 1.419444 | 184.1818 | 4.999642 | 182952 | 8.522346 | 237.8249
| 8.001 | 191.976375 | 0.2755892 | 195.3888 | 4.999523 | 183681.2 | 7.514379 | 221.3393
| 8.001 | 183.975375 | 0.3265476 | 198.5511 | 4.999747 | 185247.6 | 7.251387 | 218.8515
| 8.001 | 175.974375 | 0.3672757 | 199.9113 | 4.999643 | 176786.4 | 7.221202 | 206.3712
| 8.001 | 167.973375 | 0.4139343 | 195.2771 | 4.999582 | 198299.4 | 7.402719 | 240.8045
| 8.001 | 159.972375 | 0.4853503 | 191.4072 | 4.999617 | 181344.7 | 7.871246 | 224.1442
| 8.001 | 151.971375 | 0.5425548 | 195.0151 | 4.999671 | 182645.8 | 7.554523 | 220.5359
| 8.001 | 143.970375 | 0.5870726 | 187.8647 | 4.99942 | 186948.3 | 8.131553 | 237.289
| 8.001 | 135.969375 | 0.6416982 | 188.1089 | 4.999531 | 189239.2 | 8.087435 | 240.057
| 8.001 | 127.968375 | 0.7001858 | 192.8575 | 4.999595 | 185596.5 | 7.706415 | 227.6016
| 8.001 | 119.967375 | 0.7496141 | 165.5888 | 4.999609 | 159722.7 | 11.11569 | 236.9666
| 8.001 | 111.966375 | 0.8085779 | 193.4653 | 4.99957 | 190961.3 | 7.608256 | 233.8178
| 8.001 | 103.965375 | 0.866449 | 169.8434 | 4.999559 | 159976 | 10.51219 | 229.4645
| 8.001 | 95.964375 | 0.9358596 | 174.3721 | 4.999708 | 155460.6 | 10.01275 | 215.1942
| 8.001 | 87.963375 | 1.015592 | 196.1712 | 4.999753 | 184646 | 7.44318 | 221.4614
| 8.001 | 79.96238 | 1.043218 | 168.0146 | 4.999621 | 166675.6 | 10.63288 | 242.9832
| 8.001 | 71.961375 | 1.110462 | 195.5907 | 4.999637 | 191996 | 7.42725 | 231.9278
| 8.001 | 63.960375 | 1.159703 | 194.9005 | 4.999531 | 172026.1 | 7.668577 | 207.0566
| 8.001 | 55.95938 | 1.218389 | 181.1349 | 4.999743 | 176100.9 | 8.912814 | 233.2744
| 8.001 | 47.95838 | 1.271455 | 189.0831 | 4.999623 | 187589.8 | 8.015577 | 236.1931
| 8.001 | 39.957375 | 1.315229 | 194.468 | 4.999631 | 192896.1 | 7.51016 | 234.8459
| 8.001 | 31.95637 | 1.389544 | 167.5826 | 4.999674 | 160150.6 | 10.8204 | 233.8558
| 8.001 | 23.95538 | 1.451176 | 182.1917 | 4.999668 | 170178.9 | 8.879575 | 223.2524
| 8.001 | 15.954375 | 1.492452 | 190.7977 | 4.999726 | 181921.3 | 7.919007 | 225.835
| 8.001 | 7.953375 | 1.548082 | 173.9235 | 4.99975 | 167256.1 | 9.857886 | 232.9493
| 8.001 | 0 | 1.610128 | 190.6929 | 4.999581 | 180750.2 | 7.939703 | 224.4299
| 16.002 | 191.976375 | 0.4480927 | 190.1491 | 4.999639 | 174855.6 | 8.050584 | 217.4166
| 16.002 | 183.975375 | 0.5033665 | 197.3157 | 4.999527 | 180806.8 | 7.38606 | 214.9151
| 16.002 | 175.974375 | 0.5415616 | 165.918 | 4.999649 | 164691.2 | 10.96524 | 244.0059
| 16.002 | 167.973375 | 0.600205 | 191.3629 | 4.999659 | 188802.7 | 7.804528 | 234.2063
| 16.002 | 159.972375 | 0.6553514 | 188.2256 | 4.999733 | 189217.9 | 8.077466 | 239.8361
| 16.002 | 151.971375 | 0.7133162 | 190.2971 | 4.999567 | 187547.3 | 7.908374 | 234.1911
| 16.002 | 143.970375 | 0.7767977 | 189.0172 | 4.999697 | 187547.2 | 8.022022 | 236.2415
| 16.002 | 135.969375 | 0.8347427 | 191.2253 | 4.999693 | 188478.9 | 7.819368 | 233.9859
| 16.002 | 127.968375 | 0.8869186 | 188.4268 | 4.999747 | 188777.9 | 8.063481 | 238.8966
| 16.002 | 119.967375 | 0.9472317 | 182.4294 | 4.99963 | 172350.4 | 8.825935 | 225.8842
| 16.002 | 111.966375 | 0.9989861 | 183.996 | 4.999711 | 173747.4 | 8.648668 | 225.3141
| 16.002 | 103.965375 | 1.058088 | 190.8337 | 4.999608 | 186660.7 | 7.869889 | 232.1445
| 16.002 | 95.964375 | 1.1109 | 184.5695 | 4.999622 | 180567.6 | 8.510826 | 233.8411
| 16.002 | 87.963375 | 1.187934 | 197.0425 | 4.999785 | 178256.4 | 7.431789 | 212.0516
| 16.002 | 79.96238 | 1.246651 | 189.6152 | 4.999731 | 177474.8 | 8.070379 | 221.6874
| 16.002 | 71.961375 | 1.296747 | 193.7239 | 4.999657 | 188338 | 7.609647 | 229.9252
| 16.002 | 63.960375 | 1.34412 | 187.2268 | 4.999593 | 185884.4 | 8.201149 | 236.8638
| 16.002 | 55.95938 | 1.418491 | 191.4248 | 4.999571 | 187886.2 | 7.807367 | 232.8714
| 16.002 | 47.95838 | 1.474437 | 184.6056 | 4.999611 | 164274.7 | 8.712511 | 211.4995
| 16.002 | 39.957375 | 1.51537 | 192.7977 | 4.999639 | 180283.2 | 7.762032 | 220.678
| 16.002 | 31.95637 | 1.567069 | 185.4007 | 4.999679 | 196282 | 8.27192 | 254.6641
| 16.002 | 23.95538 | 1.638213 | 170.46 | 4.999603 | 152431.5 | 10.58595 | 217.3247
| 16.002 | 15.954375 | 1.682817 | 178.1701 | 4.999496 | 164729 | 9.396956 | 222.1145
| 16.002 | 7.953375 | 1.733977 | 188.1966 | 4.999639 | 177931.6 | 8.194932 | 224.4565
| 16.002 | 0 | 1.820179 | 190.9244 | 4.999626 | 180598.4 | 7.920952 | 223.8785
| 24.003 | 191.976375 | 0.6196048 | 166.6724 | 4.99958 | 161654.8 | 10.91827 | 237.8595
| 24.003 | 183.975375 | 0.6645689 | 184.5589 | 4.999526 | 183609.9 | 8.47806 | 238.1157
| 24.003 | 175.974375 | 0.7096677 | 156.6199 | 4.999627 | 148487.7 | 12.87787 | 237.152
| 24.003 | 167.973375 | 0.7682708 | 190.8365 | 4.999708 | 188053 | 7.856915 | 234.0235
| 24.003 | 159.972375 | 0.8323618 | 188.5865 | 4.999658 | 188421.5 | 8.052299 | 238.1428
| 24.003 | 151.971375 | 0.8918067 | 190.9273 | 4.999701 | 188992.8 | 7.840441 | 235.1533
| 24.003 | 143.970375 | 0.9537808 | 192.5246 | 4.999697 | 189710.7 | 7.697744 | 233.6072
| 24.003 | 135.969375 | 1.0141 | 192.4274 | 4.999514 | 186880.2 | 7.730877 | 229.9662
| 24.003 | 127.968375 | 1.082595 | 171.4931 | 4.999596 | 156894.4 | 10.35385 | 222.0466
| 24.003 | 119.967375 | 1.124173 | 187.4166 | 4.999735 | 184065.2 | 8.202322 | 234.045
| 24.003 | 111.966375 | 1.186051 | 193.5186 | 4.999725 | 184457.8 | 7.66165 | 225.1029
| 24.003 | 103.965375 | 1.23148 | 187.0596 | 4.999619 | 186859.5 | 8.206933 | 238.491
| 24.003 | 95.964375 | 1.317265 | 174.3908 | 4.999565 | 153534.7 | 10.04801 | 212.4419
| 24.003 | 87.963375 | 1.353388 | 182.3119 | 4.999609 | 177611 | 8.771625 | 233.4365
| 24.003 | 79.96238 | 1.408703 | 171.3342 | 4.99974 | 172274.1 | 10.099 | 245.1696
| 24.003 | 71.961375 | 1.491426 | 184.5139 | 4.999659 | 182624.9 | 8.493465 | 236.8098
| 24.003 | 63.960375 | 1.548505 | 187.1915 | 4.999702 | 183670.4 | 8.227208 | 233.8651
| 24.003 | 55.95938 | 1.584692 | 179.9963 | 4.999616 | 161301.3 | 9.246383 | 214.4381
| 24.003 | 47.95838 | 1.636245 | 181.793 | 4.999486 | 175117 | 8.855971 | 230.7878
| 24.003 | 39.957375 | 1.709181 | 186.6892 | 4.999649 | 165641.3 | 8.486611 | 210.2702
| 24.003 | 31.95637 | 1.747377 | 180.5518 | 4.999658 | 178552.5 | 8.943228 | 237.7548
| 24.003 | 23.95538 | 1.803105 | 176.9374 | 4.999689 | 176562.3 | 9.364181 | 241.2216
| 24.003 | 15.954375 | 1.872522 | 177.6123 | 4.999601 | 159244.2 | 9.551724 | 215.321
| 24.003 | 7.953375 | 1.935533 | 179.5239 | 4.999726 | 166645.8 | 9.216401 | 222.6118
| 24.003 | 0 | 1.9898 | 166.4113 | 4.999643 | 160561.1 | 10.97851 | 236.683
| 32.004 | 191.976375 | 0.7885327 | 169.868 | 4.999677 | 160899.3 | 10.49111 | 230.7944
| 32.004 | 183.975375 | 0.8467119 | 171.0707 | 4.999651 | 152830.2 | 10.49477 | 216.8745
| 32.004 | 175.974375 | 0.9025627 | 175.6157 | 4.999617 | 159687.8 | 9.781007 | 219.1599
| 32.004 | 167.973375 | 0.9622641 | 192.9934 | 4.999536 | 188794.2 | 7.666171 | 231.6516
| 32.004 | 159.972375 | 1.016974 | 188.8059 | 4.999685 | 187638.7 | 8.040085 | 236.709
| 32.004 | 151.971375 | 1.077356 | 188.0003 | 4.999596 | 185634.2 | 8.132484 | 235.2585
| 32.004 | 143.970375 | 1.141549 | 167.2358 | 4.999479 | 157348 | 10.92818 | 230.2628
| 32.004 | 135.969375 | 1.195225 | 187.7193 | 4.999712 | 186151.3 | 8.153321 | 236.4282
| 32.004 | 127.968375 | 1.251474 | 185.3305 | 4.999665 | 187533 | 8.362825 | 242.3329
| 32.004 | 119.967375 | 1.315419 | 189.5199 | 4.999633 | 190211 | 7.952265 | 239.0814
| 32.004 | 111.966375 | 1.364661 | 186.294 | 4.999704 | 185567.5 | 8.291683 | 237.962
| 32.004 | 103.965375 | 1.433661 | 160.7318 | 4.999677 | 158442.6 | 11.89487 | 244.61
| 32.004 | 95.964375 | 1.468014 | 166.8231 | 4.999755 | 163386.4 | 10.86239 | 240.2286
| 32.004 | 87.963375 | 1.533553 | 188.2968 | 4.999599 | 189607.5 | 8.067083 | 240.257
| 32.004 | 79.96238 | 1.596327 | 183.623 | 4.999597 | 195681.4 | 8.446761 | 257.0196
| 32.004 | 71.961375 | 1.634721 | 169.8402 | 4.999711 | 166990.5 | 10.3816 | 239.9888
| 32.004 | 63.960375 | 1.719321 | 171.5864 | 4.999751 | 149950.7 | 10.48906 | 211.891
| 32.004 | 55.95938 | 1.761013 | 191.5159 | 4.999683 | 197773.3 | 7.714826 | 246.1988
| 32.004 | 47.95838 | 1.823802 | 166.9566 | 4.99969 | 157740.5 | 10.96029 | 231.3714
| 32.004 | 39.957375 | 1.887647 | 188.9029 | 4.999727 | 181602.1 | 8.091385 | 228.3239
| 32.004 | 31.95637 | 1.928615 | 184.1059 | 4.999585 | 185159.1 | 8.505723 | 241.0661
| 32.004 | 23.95538 | 1.995266 | 165.7682 | 4.999681 | 149737.2 | 11.322 | 221.5079
| 32.004 | 15.954375 | 2.048722 | 187.5379 | 4.9997 | 186857.2 | 8.162962 | 237.7004
| 32.004 | 7.953375 | 2.111824 | 189.933 | 4.999605 | 166705.5 | 8.165599 | 207.0504
| 32.004 | 0 | 2.153331 | 170.713 | 4.999725 | 163338.9 | 10.33278 | 232.9005
| 40.005 | 191.976375 | 0.9764792 | 173.0457 | 4.999637 | 164005.6 | 10.02129 | 229.7324
| 40.005 | 183.975375 | 1.020076 | 161.9092 | 4.999754 | 152614.9 | 11.85078 | 233.0782
| 40.005 | 175.974375 | 1.073697 | 177.5368 | 4.999664 | 169564 | 9.395558 | 230.0378
| 40.005 | 167.973375 | 1.135839 | 168.7037 | 4.9997 | 167222.5 | 10.52931 | 242.4971
| 40.005 | 159.972375 | 1.195408 | 184.8537 | 4.99952 | 185845.4 | 8.425674 | 240.7635
| 40.005 | 151.971375 | 1.248946 | 172.2707 | 4.999698 | 175402.1 | 9.932967 | 248.1275
| 40.005 | 143.970375 | 1.343096 | 195.2156 | 4.999621 | 184303.1 | 7.523031 | 222.3998
| 40.005 | 135.969375 | 1.371015 | 186.8582 | 4.999568 | 186395.4 | 8.230187 | 238.1789
| 40.005 | 127.968375 | 1.433357 | 170.9568 | 4.999635 | 169624.4 | 10.19034 | 241.873
| 40.005 | 119.967375 | 1.485945 | 183.2921 | 4.999655 | 185254.1 | 8.585024 | 242.5973
| 40.005 | 111.966375 | 1.536465 | 185.2254 | 4.99973 | 180258.5 | 8.450633 | 232.3391
| 40.005 | 103.965375 | 1.614016 | 163.5781 | 4.999618 | 152940.4 | 11.57719 | 230.3809
| 40.005 | 95.964375 | 1.648095 | 183.3528 | 4.999738 | 183947.6 | 8.593451 | 240.637
| 40.005 | 87.963375 | 1.713902 | 172.6385 | 4.999584 | 155175 | 10.23882 | 217.6317
| 40.005 | 79.96238 | 1.773841 | 169.777 | 4.99973 | 162268.7 | 10.47707 | 233.0028
| 40.005 | 71.961375 | 1.823244 | 174.2698 | 4.999631 | 175570 | 9.687668 | 244.6172
| 40.005 | 63.960375 | 1.900592 | 170.8796 | 4.999611 | 153951.7 | 10.49632 | 218.8185
| 40.005 | 55.95938 | 1.957064 | 177.5737 | 4.99956 | 167244.8 | 9.426066 | 226.6622
| 40.005 | 47.95838 | 2.007797 | 174.0479 | 4.999697 | 154380.4 | 10.07473 | 214.1892
| 40.005 | 39.957375 | 2.057589 | 171.8709 | 4.999646 | 168532.3 | 10.09197 | 238.5344
| 40.005 | 31.95637 | 2.10469 | 170.4568 | 4.999614 | 162032.8 | 10.39067 | 231.4193
| 40.005 | 23.95538 | 2.170574 | 186.3168 | 4.99954 | 181463.6 | 8.332372 | 232.2356
| 40.005 | 15.954375 | 2.21656 | 192.011 | 4.999654 | 190919.2 | 7.730462 | 236.0427
| 40.005 | 7.953375 | 2.279597 | 189.5028 | 4.999545 | 193378.3 | 7.925137 | 243.4776
| 40.005 | 0 | 2.33365 | 167.328 | 4.999663 | 157234.6 | 10.91799 | 229.9245
| 48.006 | 191.976375 | 1.164004 | 170.8596 | 4.999694 | 152910.1 | 10.52159 | 217.3448
| 48.006 | 183.975375 | 1.195425 | 170.697 | 4.99967 | 152956.8 | 10.54248 | 217.6861
| 48.006 | 175.974375 | 1.266057 | 179.933 | 4.999649 | 172447.8 | 9.088758 | 230.1124
| 48.006 | 167.973375 | 1.321611 | 190.7044 | 4.999627 | 179637.6 | 7.950114 | 222.931
| 48.006 | 159.972375 | 1.373384 | 174.3359 | 4.999704 | 173560.4 | 9.709461 | 241.5049
| 48.006 | 151.971375 | 1.437759 | 183.6561 | 4.999784 | 178134.1 | 8.629638 | 231.9478
| 48.006 | 143.970375 | 1.494813 | 176.0119 | 4.999648 | 179221.4 | 9.433536 | 246.8283
| 48.006 | 135.969375 | 1.556186 | 178.2896 | 4.999563 | 174861.1 | 9.235613 | 236.3611
| 48.006 | 127.968375 | 1.607903 | 169.8081 | 4.999672 | 171835.2 | 10.30247 | 247.4292
| 48.006 | 119.967375 | 1.673793 | 153.4364 | 4.999659 | 151103.5 | 13.39628 | 248.2648
| 48.006 | 111.966375 | 1.73277 | 176.1637 | 4.999628 | 155716.6 | 9.787171 | 212.6857
| 48.006 | 103.965375 | 1.772084 | 169.1206 | 4.999682 | 166883.2 | 10.47928 | 241.1845
| 48.006 | 95.964375 | 1.8466 | 163.8123 | 4.999615 | 149434.2 | 11.63055 | 224.5979
| 48.006 | 87.963375 | 1.897563 | 169.2056 | 4.99969 | 174872.6 | 10.3318 | 253.3027
| 48.006 | 79.96238 | 1.958822 | 168.1068 | 4.999647 | 158887 | 10.7729 | 230.9832
| 48.006 | 71.961375 | 2.005957 | 166.6841 | 4.999745 | 162186.9 | 10.90622 | 238.654
| 48.006 | 63.960375 | 2.06843 | 167.0532 | 4.99969 | 156248.4 | 10.97902 | 228.9439
| 48.006 | 55.95938 | 2.142493 | 192.2718 | 4.999621 | 181400.3 | 7.796003 | 222.925
| 48.006 | 47.95838 | 2.20591 | 179.2275 | 4.999573 | 155403.7 | 9.432332 | 207.5239
| 48.006 | 39.957375 | 2.238923 | 185.6782 | 4.999655 | 180145.3 | 8.408038 | 231.4479
| 48.006 | 31.95637 | 2.298016 | 191.7745 | 4.999628 | 185831.1 | 7.796404 | 229.5682
| 48.006 | 23.95538 | 2.3513 | 189.3049 | 4.999486 | 193490.5 | 7.941463 | 243.9627
| 48.006 | 15.954375 | 2.410328 | 187.1373 | 4.999606 | 182242 | 8.246986 | 231.9873
| 48.006 | 7.953375 | 2.472595 | 169.7155 | 4.999558 | 159053.4 | 10.54784 | 228.3239
| 48.006 | 0 | 2.521756 | 178.9846 | 4.999666 | 174168.2 | 9.168666 | 234.1669
| 56.007 | 191.976375 | 1.327072 | 170.4004 | 4.999683 | 157804 | 10.48102 | 225.2689
| 56.007 | 183.975375 | 1.376544 | 166.6094 | 4.999709 | 152696.5 | 11.12473 | 224.422
| 56.007 | 175.974375 | 1.44943 | 180.047 | 4.999669 | 150388.5 | 9.430868 | 199.5322
| 56.007 | 167.973375 | 1.476694 | 161.595 | 4.999468 | 152315.9 | 11.90863 | 233.2214
| 56.007 | 159.972375 | 1.58812 | 173.3117 | 4.999794 | 157476.7 | 10.10775 | 219.8152
| 56.007 | 151.971375 | 1.617702 | 161.8445 | 4.999675 | 153302.1 | 11.8432 | 234.2726
| 56.007 | 143.970375 | 1.689626 | 169.2206 | 4.999641 | 165445.1 | 10.49197 | 238.812
| 56.007 | 135.969375 | 1.7424 | 171.1483 | 4.999702 | 157556.6 | 10.3864 | 223.6055
| 56.007 | 127.968375 | 1.794724 | 177.3738 | 4.999697 | 181747.2 | 9.247389 | 248.0591
| 56.007 | 119.967375 | 1.851758 | 167.7898 | 4.999595 | 160271.2 | 10.7886 | 233.6526
| 56.007 | 111.966375 | 1.903837 | 164.5793 | 4.999802 | 167787 | 11.09884 | 251.5595
| 56.007 | 103.965375 | 1.98176 | 171.3031 | 4.99963 | 153088.4 | 10.458 | 216.8576
| 56.007 | 95.964375 | 2.01821 | 167.4476 | 4.999694 | 157852.3 | 10.88778 | 230.6355
| 56.007 | 87.963375 | 2.068406 | 178.712 | 4.999618 | 180663.7 | 9.11385 | 244.0363
| 56.007 | 79.96238 | 2.135925 | 160.7176 | 4.999681 | 149949.4 | 12.11806 | 231.2463
| 56.007 | 71.961375 | 2.190453 | 180.9934 | 4.999559 | 172678 | 8.971878 | 228.6788
| 56.007 | 63.960375 | 2.24684 | 176.6773 | 4.999693 | 170664 | 9.477699 | 233.095
| 56.007 | 55.95938 | 2.32453 | 171.5199 | 4.999691 | 149754.9 | 10.50223 | 211.7196
| 56.007 | 47.95838 | 2.367179 | 191.7549 | 4.999624 | 196069.1 | 7.708453 | 243.4627
| 56.007 | 39.957375 | 2.420952 | 182.9861 | 4.999714 | 187384.4 | 8.592684 | 246.1748
| 56.007 | 31.95637 | 2.483805 | 187.7076 | 4.999677 | 191821 | 8.099941 | 244.3222
| 56.007 | 23.95538 | 2.540188 | 175.55 | 4.999666 | 178742.6 | 9.49312 | 246.9719
| 56.007 | 15.954375 | 2.587804 | 181.4547 | 4.999643 | 184460.1 | 8.779218 | 244.6658
| 56.007 | 7.953375 | 2.649162 | 187.7636 | 4.999708 | 186745.7 | 8.143369 | 237.1765
| 56.007 | 0 | 2.699213 | 186.7267 | 4.999666 | 189028.7 | 8.216553 | 242.0709
| 64.008 | 191.976375 | 1.500384 | 167.1831 | 4.999523 | 152622 | 11.04219 | 223.2832
| 64.008 | 183.975375 | 1.571703 | 170.0048 | 4.999607 | 157470.5 | 10.5409 | 225.4716
| 64.008 | 175.974375 | 1.608154 | 173.4098 | 4.999545 | 153969.2 | 10.16375 | 214.6403
| 64.008 | 167.973375 | 1.656345 | 174.0639 | 4.99956 | 167926.6 | 9.829344 | 233.6823
| 64.008 | 159.972375 | 1.731924 | 170.6751 | 4.999516 | 152374.4 | 10.55773 | 216.8791
| 64.008 | 151.971375 | 1.806803 | 169.5529 | 4.999699 | 159978.1 | 10.55179 | 229.9907
| 64.008 | 143.970375 | 1.874119 | 164.7078 | 4.999803 | 153378.2 | 11.39295 | 228.9306
| 64.008 | 135.969375 | 1.926434 | 186.4006 | 4.999709 | 175543.1 | 8.391188 | 223.9969
| 64.008 | 127.968375 | 1.989746 | 200.2263 | 4.9997 | 181930.6 | 7.151924 | 212.3624
| 64.008 | 119.967375 | 2.032966 | 195.8836 | 4.999585 | 191497.8 | 7.40789 | 230.827
| 64.008 | 111.966375 | 2.113632 | 190.8646 | 4.999664 | 160350.7 | 8.162021 | 197.6178
| 64.008 | 103.965375 | 2.147639 | 183.8089 | 4.999638 | 175599.9 | 8.644439 | 228.1732
| 64.008 | 95.964375 | 2.243911 | 185.231 | 4.999591 | 166691.3 | 8.616247 | 213.8142
| 64.008 | 87.963375 | 2.263052 | 182.86 | 4.999611 | 185318.2 | 8.627267 | 243.4368
| 64.008 | 79.96238 | 2.319835 | 165.3623 | 4.999741 | 165373.4 | 11.03213 | 246.1723
| 64.008 | 71.961375 | 2.375935 | 178.54 | 4.999789 | 189571.6 | 9.02761 | 257.5039
| 64.008 | 63.960375 | 2.436943 | 173.5201 | 4.999628 | 158306.8 | 10.06512 | 220.6575
| 64.008 | 55.95938 | 2.481601 | 191.4323 | 4.999715 | 186363.2 | 7.821036 | 230.8111
| 64.008 | 47.95838 | 2.544445 | 187.6802 | 4.999693 | 186770.3 | 8.150741 | 237.3469
| 64.008 | 39.957375 | 2.603484 | 165.8793 | 4.999848 | 165172.7 | 10.96183 | 244.833
| 64.008 | 31.95637 | 2.658671 | 190.8636 | 4.999619 | 187236.7 | 7.861938 | 232.8757
| 64.008 | 23.95538 | 2.722529 | 178.8279 | 4.999568 | 167308.1 | 9.28343 | 224.6753
| 64.008 | 15.954375 | 2.77646 | 164.8353 | 4.999732 | 165059.2 | 11.11524 | 246.7358
| 64.008 | 7.953375 | 2.847381 | 188.852 | 4.99968 | 174706.2 | 8.170439 | 219.1385
| 64.008 | 0 | 2.897204 | 185.463 | 4.99963 | 179540.3 | 8.435481 | 230.9592
| 72.009 | 191.976375 | 1.688399 | 167.2784 | 4.999651 | 153723.5 | 11.00328 | 224.7547
| 72.009 | 183.975375 | 1.725693 | 174.8226 | 4.999597 | 166195.6 | 9.765696 | 229.8306
| 72.009 | 175.974375 | 1.792847 | 170.3112 | 4.999805 | 164373.6 | 10.36685 | 235.1769
| 72.009 | 167.973375 | 1.84679 | 189.7678 | 4.999655 | 189731.2 | 7.934835 | 238.0201
| 72.009 | 159.972375 | 1.918614 | 173.4903 | 4.999629 | 162469.4 | 9.992692 | 226.7206
| 72.009 | 151.971375 | 1.983672 | 170.7345 | 4.999798 | 158885.6 | 10.41512 | 226.2745
| 72.009 | 143.970375 | 2.023367 | 164.3383 | 4.999756 | 161138 | 11.27085 | 241.5912
| 72.009 | 135.969375 | 2.08556 | 177.3059 | 4.999597 | 173068.9 | 9.370773 | 235.4823
| 72.009 | 127.968375 | 2.15133 | 184.2985 | 4.999553 | 188445.6 | 8.45251 | 245.3981
| 72.009 | 119.967375 | 2.211034 | 181.9802 | 4.999687 | 178772.3 | 8.791775 | 235.6336
| 72.009 | 111.966375 | 2.28211 | 183.8851 | 4.99962 | 159978.8 | 8.849418 | 206.8081
| 72.009 | 103.965375 | 2.328792 | 165.9845 | 4.999677 | 156221 | 11.13505 | 230.8726
| 72.009 | 95.964375 | 2.397874 | 164.6011 | 4.999767 | 148823.2 | 11.52408 | 222.2375
| 72.009 | 87.963375 | 2.437044 | 173.9533 | 4.999652 | 178784.2 | 9.679686 | 250.0347
| 72.009 | 79.96238 | 2.486528 | 181.7694 | 4.999696 | 183340.5 | 8.759812 | 242.5049
| 72.009 | 71.961375 | 2.556218 | 160.5154 | 4.999668 | 152762.8 | 12.07498 | 236.0481
| 72.009 | 63.960375 | 2.605698 | 172.3315 | 4.99971 | 158366.4 | 10.21588 | 222.7528
| 72.009 | 55.95938 | 2.666923 | 162.7906 | 4.999718 | 149876 | 11.78113 | 227.1711
| 72.009 | 47.95838 | 2.716683 | 153.0286 | 4.999736 | 151311.9 | 13.46951 | 249.5261
| 72.009 | 39.957375 | 2.782521 | 184.2086 | 4.999779 | 188485.9 | 8.461285 | 245.6132
| 72.009 | 31.95637 | 2.837382 | 180.3844 | 4.999744 | 182640.6 | 8.911567 | 243.9303
| 72.009 | 23.95538 | 2.897999 | 186.8489 | 4.999639 | 187085.2 | 8.224293 | 239.1541
| 72.009 | 15.954375 | 2.969766 | 190.3003 | 4.99965 | 187697.7 | 7.906848 | 234.3909
| 72.009 | 7.953375 | 3.014301 | 200.7209 | 4.999699 | 186659.9 | 7.075979 | 217.6272
| 72.009 | 0 | 3.065841 | 181.2675 | 4.999613 | 179981.3 | 8.850726 | 238.5661
| 80.01 | 191.976375 | 1.857955 | 167.5733 | 4.999556 | 169023.3 | 10.65039 | 247.4655
| 80.01 | 183.975375 | 1.926033 | 177.0572 | 4.999621 | 158171.2 | 9.635676 | 214.7026
| 80.01 | 175.974375 | 1.986233 | 162.1114 | 4.99968 | 152050.1 | 11.83265 | 231.81
| 80.01 | 167.973375 | 2.049759 | 165.8197 | 4.999598 | 157333.3 | 11.1341 | 232.8714
| 80.01 | 159.972375 | 2.102411 | 181.3577 | 4.999564 | 177989.5 | 8.865488 | 235.5754
| 80.01 | 151.971375 | 2.188247 | 193.4218 | 4.999713 | 182323.9 | 7.689672 | 222.4398
| 80.01 | 143.970375 | 2.214991 | 169.5624 | 4.999654 | 160773.3 | 10.5347 | 231.1586
| 80.01 | 135.969375 | 2.267526 | 169.3209 | 4.999617 | 158734.7 | 10.60812 | 228.5568
| 80.01 | 127.968375 | 2.331845 | 159.1679 | 4.99958 | 156919.8 | 12.19139 | 245.4152
| 80.01 | 119.967375 | 2.391187 | 166.4849 | 4.999737 | 158524.8 | 11.01142 | 233.4387
| 80.01 | 111.966375 | 2.460383 | 166.162 | 4.999701 | 158773.3 | 11.05277 | 234.424
| 80.01 | 103.965375 | 2.524229 | 174.0401 | 4.999607 | 159192.1 | 9.983331 | 221.0582
| 80.01 | 95.964375 | 2.555447 | 191.1044 | 4.99967 | 188777.5 | 7.827037 | 234.5806
| 80.01 | 87.963375 | 2.640496 | 172.5432 | 4.999642 | 152594.6 | 10.30454 | 214.0986
| 80.01 | 79.96238 | 2.676406 | 160.5906 | 4.99979 | 152319.4 | 12.07474 | 235.2029
| 80.01 | 71.961375 | 2.745564 | 160.0758 | 4.999732 | 162705.1 | 11.9009 | 252.8538
| 80.01 | 63.960375 | 2.804447 | 169.8852 | 4.999743 | 148958.6 | 10.7445 | 213.2698
| 80.01 | 55.95938 | 2.846522 | 172.3398 | 4.99975 | 163089.1 | 10.12702 | 229.6295
| 80.01 | 47.95838 | 2.928524 | 189.7331 | 4.999579 | 179676.2 | 8.036134 | 224.4508
| 80.01 | 39.957375 | 2.964526 | 188.6448 | 4.999586 | 193802.7 | 7.997418 | 245.5058
| 80.01 | 31.95637 | 3.026881 | 187.9833 | 4.999583 | 184069.7 | 8.149735 | 233.1379
| 80.01 | 23.95538 | 3.097182 | 189.8847 | 4.999597 | 182154.6 | 7.997208 | 227.5463
| 80.01 | 15.954375 | 3.138553 | 180.0013 | 4.999686 | 172722.8 | 9.077722 | 230.3883
| 80.01 | 7.953375 | 3.191675 | 187.5695 | 4.999636 | 188412.7 | 8.144734 | 239.8043
| 80.01 | 0 | 3.246471 | 188.6994 | 4.999635 | 184432.8 | 8.080923 | 232.491
| 88.011 | 191.976375 | 2.045046 | 191.0777 | 4.999592 | 188325.1 | 7.833308 | 234.0101
| 88.011 | 183.975375 | 2.1286 | 186.8081 | 4.999799 | 177196 | 8.333513 | 225.6114
| 88.011 | 175.974375 | 2.161559 | 170.4353 | 4.99962 | 154999.1 | 10.53406 | 221.0997
| 88.011 | 167.973375 | 2.215957 | 165.8649 | 4.999584 | 160943.5 | 11.04933 | 238.3139
| 88.011 | 159.972375 | 2.276595 | 176.6984 | 4.999714 | 170184.1 | 9.48246 | 232.3651
| 88.011 | 151.971375 | 2.331788 | 193.3075 | 4.999484 | 192933.4 | 7.604549 | 236.7092
| 88.011 | 143.970375 | 2.397374 | 172.9735 | 4.999716 | 163676.8 | 10.03632 | 229.3782
| 88.011 | 135.969375 | 2.463665 | 166.2907 | 4.999748 | 154311.2 | 11.13392 | 227.4224
| 88.011 | 127.968375 | 2.545039 | 169.265 | 4.999666 | 154773.8 | 10.69907 | 222.7971
| 88.011 | 119.967375 | 2.57 | 161.3451 | 4.99966 | 157050.7 | 11.82953 | 241.1478
| 88.011 | 111.966375 | 2.648436 | 176.1678 | 4.999668 | 155537.1 | 9.790139 | 212.4286
| 88.011 | 103.965375 | 2.690848 | 165.5022 | 4.99957 | 152897.3 | 11.28383 | 226.732
| 88.011 | 95.964375 | 2.772021 | 174.7429 | 4.999522 | 155503.1 | 9.965182 | 214.6534
| 88.011 | 87.963375 | 2.793387 | 158.4917 | 4.999732 | 158364.3 | 12.26953 | 249.1866
| 88.011 | 79.96238 | 2.856471 | 165.7099 | 4.999714 | 151857.4 | 11.2783 | 224.7885
| 88.011 | 71.961375 | 2.923952 | 162.0134 | 4.999653 | 156659.4 | 11.73208 | 239.1911
| 88.011 | 63.960375 | 2.968841 | 186.0426 | 4.999551 | 176927.5 | 8.409177 | 226.4431
| 88.011 | 55.95938 | 3.045325 | 176.1979 | 4.999697 | 153603.6 | 9.823384 | 209.6865
| 88.011 | 47.95838 | 3.093541 | 166.8613 | 4.99968 | 158207.8 | 10.96386 | 232.2551
| 88.011 | 39.957375 | 3.148017 | 184.2487 | 4.999689 | 175468.3 | 8.602216 | 227.2854
| 88.011 | 31.95637 | 3.230169 | 197.526 | 4.999641 | 187963.3 | 7.307851 | 223.7939
| 88.011 | 23.95538 | 3.296999 | 192.7068 | 4.99956 | 184184.3 | 7.732178 | 225.9563
| 88.011 | 15.954375 | 3.322484 | 193.1656 | 4.999663 | 188937.1 | 7.650775 | 231.5776
| 88.011 | 7.953375 | 3.365866 | 187.0517 | 4.999585 | 177427.7 | 8.307397 | 225.5452
| 88.011 | 0 | 3.430862 | 169.5715 | 4.999611 | 151628.9 | 10.72609 | 217.665
| 96.012 | 191.976375 | 2.234784 | 177.9669 | 4.999717 | 161227.8 | 9.477338 | 217.5294
| 96.012 | 183.975375 | 2.309598 | 194.5027 | 4.999663 | 180053.1 | 7.621027 | 217.9086
| 96.012 | 175.974375 | 2.339527 | 170.4001 | 4.99983 | 164766.3 | 10.34805 | 235.6022
| 96.012 | 167.973375 | 2.404508 | 168.6264 | 4.999681 | 155666.6 | 10.7686 | 225.2408
| 96.012 | 159.972375 | 2.462702 | 176.2152 | 4.999612 | 162778.1 | 9.655893 | 222.5635
| 96.012 | 151.971375 | 2.544675 | 176.627 | 4.999597 | 157200.7 | 9.70409 | 214.0275
| 96.012 | 143.970375 | 2.575434 | 177.4723 | 4.99969 | 173694.7 | 9.343374 | 236.0991
| 96.012 | 135.969375 | 2.648869 | 180.7235 | 4.999497 | 151963.4 | 9.324442 | 200.6664
| 96.012 | 127.968375 | 2.701437 | 179.0682 | 4.999648 | 161594.8 | 9.345598 | 216.2942
| 96.012 | 119.967375 | 2.760265 | 178.0199 | 4.999596 | 159200.3 | 9.505123 | 214.6165
| 96.012 | 111.966375 | 2.81259 | 177.5718 | 4.999552 | 163906.1 | 9.478675 | 221.9305
| 96.012 | 103.965375 | 2.861949 | 166.2006 | 4.999632 | 154806.2 | 11.1354 | 228.3323
| 96.012 | 95.964375 | 2.919788 | 162.4478 | 4.999795 | 153297.6 | 11.74693 | 233.0948
| 96.012 | 87.963375 | 2.98509 | 165.039 | 4.999769 | 152838 | 11.35568 | 227.4961
| 96.012 | 79.96238 | 3.037897 | 173.0758 | 4.999648 | 167389.5 | 9.959886 | 234.6517
| 96.012 | 71.961375 | 3.109662 | 188.9752 | 4.999682 | 174490.7 | 8.161545 | 218.6677
| 96.012 | 63.960375 | 3.150602 | 170.2116 | 4.99971 | 167098.7 | 10.33074 | 239.4566
| 96.012 | 55.95938 | 3.223427 | 178.0115 | 4.999732 | 161035.9 | 9.475422 | 217.1899
| 96.012 | 47.95838 | 3.276779 | 189.9058 | 4.999702 | 175715.9 | 8.063178 | 218.9142
| 96.012 | 39.957375 | 3.322168 | 179.1844 | 4.999642 | 166559 | 9.255122 | 223.0396
| 96.012 | 31.95637 | 3.38316 | 172.4761 | 4.999642 | 153247.7 | 10.29963 | 215.141
| 96.012 | 23.95538 | 3.428396 | 189.487 | 4.999527 | 192805.3 | 7.931565 | 242.7111
| 96.012 | 15.954375 | 3.505295 | 170.8049 | 4.999673 | 156529 | 10.45276 | 222.6972
| 96.012 | 7.953375 | 3.541141 | 186.3514 | 4.999687 | 186736.4 | 8.274359 | 239.4961
| 96.012 | 0 | 3.602228 | 174.8376 | 4.999586 | 169042.8 | 9.71822 | 233.9504
| 104.013 | 191.976375 | 2.405006 | 174.5329 | 4.99965 | 183006.8 | 9.554409 | 255.3113
| 104.013 | 183.975375 | 2.461156 | 161.7305 | 4.999627 | 151942.6 | 11.89694 | 232.3792
| 104.013 | 175.974375 | 2.548241 | 199.5632 | 4.999699 | 181787.5 | 7.203348 | 213.0776
| 104.013 | 167.973375 | 2.573007 | 176.9025 | 4.99963 | 168793 | 9.479667 | 230.0103
| 104.013 | 159.972375 | 2.64497 | 171.5444 | 4.999633 | 157019.4 | 10.34469 | 222.1409
| 104.013 | 151.971375 | 2.732787 | 177.6121 | 4.999768 | 156425.3 | 9.601829 | 211.4029
| 104.013 | 143.970375 | 2.75452 | 180.6894 | 4.999552 | 191798.5 | 8.777744 | 256.7574
| 104.013 | 135.969375 | 2.832055 | 168.399 | 4.999642 | 151957.1 | 10.88337 | 220.162
| 104.013 | 127.968375 | 2.892538 | 195.2342 | 4.999745 | 183880.4 | 7.52555 | 221.8235
| 104.013 | 119.967375 | 2.942687 | 194.8426 | 4.999721 | 183035.3 | 7.565154 | 221.2924
| 104.013 | 111.966375 | 2.985025 | 169.7029 | 4.99968 | 155482.2 | 10.62363 | 223.0747
| 104.013 | 103.965375 | 3.037889 | 166.1869 | 4.999756 | 148440.6 | 11.29215 | 218.8377
| 104.013 | 95.964375 | 3.104159 | 167.3507 | 4.999639 | 157529.7 | 10.90833 | 230.3271
| 104.013 | 87.963375 | 3.164289 | 165.9288 | 4.999751 | 155341.9 | 11.16348 | 229.644
| 104.013 | 79.96238 | 3.220837 | 167.6115 | 4.999685 | 157649.4 | 10.86883 | 230.0299
| 104.013 | 71.961375 | 3.284837 | 165.6524 | 4.999702 | 153149.4 | 11.2557 | 226.8384
| 104.013 | 63.960375 | 3.334803 | 168.1363 | 4.999701 | 162187.4 | 10.70213 | 235.9081
| 104.013 | 55.95938 | 3.392977 | 169.3901 | 4.999791 | 158707.1 | 10.59971 | 228.3933
| 104.013 | 47.95838 | 3.452337 | 170.0185 | 4.999625 | 164257.6 | 10.40724 | 235.5388
| 104.013 | 39.957375 | 3.496627 | 181.7719 | 4.999599 | 173246.8 | 8.882513 | 228.2
| 104.013 | 31.95637 | 3.584147 | 173.8393 | 4.999704 | 152435.6 | 10.14058 | 211.7757
| 104.013 | 23.95538 | 3.622734 | 161.2894 | 4.999756 | 154475.7 | 11.90327 | 237.2024
| 104.013 | 15.954375 | 3.663889 | 170.6178 | 4.99981 | 167622.6 | 10.26877 | 239.4895
| 104.013 | 7.953375 | 3.762443 | 194.7483 | 4.999655 | 178311.5 | 7.617522 | 215.3087
| 104.013 | 0 | 3.790256 | 172.5143 | 4.999768 | 168882.1 | 10.0055 | 237.8791
| 112.014 | 191.976375 | 2.627836 | 178.7666 | 4.999662 | 153915.7 | 9.512462 | 206.1865
| 112.014 | 183.975375 | 2.655655 | 176.0864 | 4.999666 | 164663.9 | 9.640043 | 225.4698
| 112.014 | 175.974375 | 2.733243 | 193.9628 | 4.999662 | 181307 | 7.653944 | 220.3175
| 112.014 | 167.973375 | 2.75997 | 167.3176 | 4.999659 | 158171.2 | 10.89934 | 231.355
| 112.014 | 159.972375 | 2.842533 | 190.6478 | 4.999584 | 183471.4 | 7.916604 | 228.1396
| 112.014 | 151.971375 | 2.896888 | 180.2144 | 4.999465 | 159767.1 | 9.246591 | 211.993
| 112.014 | 143.970375 | 2.941117 | 165.8978 | 4.999621 | 152534.4 | 11.23358 | 225.4641
| 112.014 | 135.969375 | 3.015501 | 193.5747 | 4.999547 | 180419.8 | 7.694752 | 219.7226
| 112.014 | 127.968375 | 3.072293 | 166.8141 | 4.999543 | 155188 | 11.03685 | 227.7847
| 112.014 | 119.967375 | 3.133031 | 199.1683 | 4.999673 | 189810.9 | 7.167136 | 223.8093
| 112.014 | 111.966375 | 3.168834 | 167.9248 | 4.999681 | 160278.3 | 10.7698 | 233.4138
| 112.014 | 103.965375 | 3.253742 | 176.5758 | 4.999646 | 158817.2 | 9.681378 | 216.3755
| 112.014 | 95.964375 | 3.27669 | 173.1892 | 4.999663 | 155308.5 | 10.16542 | 216.9118
| 112.014 | 87.963375 | 3.342503 | 177.0041 | 4.999721 | 168480.4 | 9.472928 | 229.3893
| 112.014 | 79.96238 | 3.396911 | 173.8374 | 4.999762 | 160887.4 | 9.978052 | 223.8388
| 112.014 | 71.961375 | 3.465264 | 177.1969 | 4.999635 | 168108.4 | 9.45621 | 228.5288
| 112.014 | 63.960375 | 3.530624 | 195.9831 | 4.999671 | 184599.5 | 7.458507 | 221.6721
| 112.014 | 55.95938 | 3.581825 | 172.1778 | 4.999726 | 160005.9 | 10.20446 | 225.4007
| 112.014 | 47.95838 | 3.629777 | 165.1436 | 4.999735 | 157341.8 | 11.23438 | 234.1627
| 112.014 | 39.957375 | 3.689587 | 177.1535 | 4.999689 | 169584.6 | 9.439049 | 230.7199
| 112.014 | 31.95637 | 3.75739 | 200.9869 | 4.999628 | 175988.7 | 7.146928 | 203.9942
| 112.014 | 23.95538 | 3.830091 | 192.4913 | 4.99958 | 182217.5 | 7.769223 | 223.6773
| 112.014 | 15.954375 | 3.892253 | 196.2539 | 4.999606 | 171584.2 | 7.56133 | 204.6872
| 112.014 | 7.953375 | 3.906165 | 175.9315 | 4.999753 | 162586.5 | 9.693193 | 222.7621
| 112.014 | 0 | 3.9632 | 189.7484 | 4.99955 | 187708.6 | 7.955138 | 235.2854
| 120.015 | 191.976375 | 2.769433 | 161.604 | 4.999731 | 160887 | 11.69747 | 246.7133
| 120.015 | 183.975375 | 2.85385 | 197.6799 | 4.999509 | 169909.8 | 7.462978 | 200.7344
| 120.015 | 175.974375 | 2.920504 | 187.5475 | 4.999681 | 188185.7 | 8.149035 | 239.5257
| 120.015 | 167.973375 | 2.979346 | 179.099 | 4.999623 | 153273.5 | 9.485734 | 204.8143
| 120.015 | 159.972375 | 3.018081 | 189.7878 | 4.999601 | 189003.5 | 7.939669 | 236.991
| 120.015 | 151.971375 | 3.068872 | 177.7286 | 4.999574 | 175648 | 9.287379 | 238.4815
| 120.015 | 143.970375 | 3.141425 | 189.8611 | 4.999635 | 164956.7 | 8.194284 | 204.8832
| 120.015 | 135.969375 | 3.194097 | 188.3477 | 4.999577 | 190346.8 | 8.055517 | 241.1971
| 120.015 | 127.968375 | 3.256136 | 174.9473 | 4.999516 | 161883.3 | 9.823177 | 223.3977
| 120.015 | 119.967375 | 3.32237 | 192.7734 | 4.999581 | 196279.8 | 7.621508 | 242.0896
| 120.015 | 111.966375 | 3.366631 | 189.4588 | 4.999669 | 183282.9 | 8.024083 | 229.7308
| 120.015 | 103.965375 | 3.419587 | 194.709 | 4.999653 | 186089.7 | 7.548447 | 225.4786
| 120.015 | 95.964375 | 3.478519 | 180.7336 | 4.999595 | 175249.3 | 8.965721 | 232.7409
| 120.015 | 87.963375 | 3.551878 | 191.7007 | 4.999605 | 183562.7 | 7.824152 | 226.6516
| 120.015 | 79.96238 | 3.593691 | 172.2588 | 4.999642 | 162948.2 | 10.13959 | 229.5642
| 120.015 | 71.961375 | 3.66078 | 174.4613 | 4.999615 | 159219 | 9.930566 | 220.3953
| 120.015 | 63.960375 | 3.730491 | 192.095 | 4.999628 | 177066.1 | 7.854914 | 217.4852
| 120.015 | 55.95938 | 3.770454 | 172.6517 | 4.999596 | 161324.1 | 10.11893 | 226.5018
| 120.015 | 47.95838 | 3.820402 | 173.4438 | 4.999735 | 156244.6 | 10.11465 | 217.8298
| 120.015 | 39.957375 | 3.871363 | 166.6914 | 4.999596 | 151357 | 11.1443 | 222.2762
| 120.015 | 31.95637 | 3.923805 | 185.982 | 4.999557 | 183496.4 | 8.342458 | 235.5949
| 120.015 | 23.95538 | 3.996684 | 171.8651 | 4.999671 | 167933.1 | 10.10285 | 237.6506
| 120.015 | 15.954375 | 4.03595 | 182.0444 | 4.999545 | 165190.3 | 8.964778 | 216.6115
| 120.015 | 7.953375 | 4.091647 | 170.7522 | 4.999602 | 148498.8 | 10.63504 | 211.1784
| 120.015 | 0 | 4.162693 | 174.3279 | 4.999549 | 160043.9 | 9.931876 | 221.798
| 128.016 | 191.976375 | 2.952602 | 166.3813 | 4.99959 | 159904.4 | 10.9965 | 235.7355
| 128.016 | 183.975375 | 3.021311 | 173.1564 | 4.99962 | 164217.5 | 10.00369 | 229.8484
| 128.016 | 175.974375 | 3.096597 | 195.6212 | 4.999463 | 177329.5 | 7.554901 | 212.8266
| 128.016 | 167.973375 | 3.141355 | 179.3079 | 4.999649 | 168151.8 | 9.217815 | 225.0781
| 128.016 | 159.972375 | 3.205361 | 186.0494 | 4.999589 | 189338.4 | 8.276607 | 243.6518
| 128.016 | 151.971375 | 3.261064 | 169.5815 | 4.999761 | 158491.9 | 10.57793 | 227.732
| 128.016 | 143.970375 | 3.308779 | 179.5758 | 4.999471 | 179775.4 | 9.031403 | 241.2109
| 128.016 | 135.969375 | 3.373709 | 189.1044 | 4.999527 | 186738.7 | 8.021629 | 234.9928
| 128.016 | 127.968375 | 3.435712 | 182.7889 | 4.999684 | 190688.6 | 8.577788 | 251.287
| 128.016 | 119.967375 | 3.504886 | 189.9993 | 4.999728 | 178522.8 | 8.024644 | 222.5072
| 128.016 | 111.966375 | 3.544326 | 170.0115 | 4.999596 | 175520.6 | 10.21635 | 252.7027
| 128.016 | 103.965375 | 3.614249 | 182.6139 | 4.999726 | 166044.8 | 8.89292 | 216.9039
| 128.016 | 95.964375 | 3.677107 | 186.6751 | 4.999661 | 169898.5 | 8.432952 | 215.9628
| 128.016 | 87.963375 | 3.722479 | 169.7387 | 4.999614 | 167335.9 | 10.38864 | 240.7022
| 128.016 | 79.96238 | 3.788972 | 175.3496 | 4.999696 | 159265.5 | 9.821002 | 218.9969
| 128.016 | 71.961375 | 3.877195 | 194.9276 | 4.999628 | 181394.5 | 7.573214 | 219.0381
| 128.016 | 63.960375 | 3.886296 | 190.2218 | 4.999632 | 190095.1 | 7.891639 | 237.7834
| 128.016 | 55.95938 | 3.955309 | 185.4735 | 4.999534 | 167001.1 | 8.587834 | 213.8686
| 128.016 | 47.95838 | 4.008565 | 182.3202 | 4.999579 | 163795.5 | 8.956118 | 214.2832
| 128.016 | 39.957375 | 4.027208 | 172.3574 | 4.999628 | 165967.4 | 10.07388 | 233.838
| 128.016 | 31.95637 | 4.092293 | 175.8209 | 4.999818 | 160813.6 | 9.736994 | 220.4226
| 128.016 | 23.95538 | 4.157042 | 175.7757 | 4.999702 | 152736.6 | 9.89197 | 209.1383
| 128.016 | 15.954375 | 4.213807 | 172.4952 | 4.99958 | 160975.6 | 10.14525 | 226.2645
| 128.016 | 7.953375 | 4.294 | 184.8937 | 4.999704 | 181160.5 | 8.472726 | 234.135
| 128.016 | 0 | 4.345818 | 185.7223 | 4.999537 | 172184.2 | 8.496785 | 220.4826
| 136.017 | 191.976375 | 3.135253 | 159.9729 | 4.999711 | 155899.5 | 12.0832 | 242.1127
| 136.017 | 183.975375 | 3.243856 | 186.6332 | 4.999577 | 162628.2 | 8.533006 | 206.369
| 136.017 | 175.974375 | 3.260786 | 187.4342 | 4.999671 | 182688.7 | 8.21479 | 232.1249
| 136.017 | 167.973375 | 3.321716 | 190.4923 | 4.999681 | 190674.6 | 7.862947 | 238.1389
| 136.017 | 159.972375 | 3.388288 | 185.4838 | 4.999765 | 180935.6 | 8.418218 | 232.8574
| 136.017 | 151.971375 | 3.454705 | 193.8732 | 4.999663 | 193994.5 | 7.549667 | 237.2452
| 136.017 | 143.970375 | 3.500403 | 171.4673 | 4.999742 | 152921.5 | 10.43996 | 216.3441
| 136.017 | 135.969375 | 3.571391 | 186.4866 | 4.999603 | 175749 | 8.38033 | 224.1426
| 136.017 | 127.968375 | 3.623428 | 192.502 | 4.999617 | 189476.9 | 7.701552 | 233.3282
| 136.017 | 119.967375 | 3.677667 | 187.3533 | 4.99963 | 178181 | 8.27071 | 226.0994
| 136.017 | 111.966375 | 3.746466 | 191.5966 | 4.999678 | 184183.7 | 7.827334 | 227.6389
| 136.017 | 103.965375 | 3.796588 | 189.8655 | 4.99967 | 187577 | 7.94626 | 234.9194
| 136.017 | 95.964375 | 3.853378 | 174.8794 | 4.999647 | 157497.5 | 9.910806 | 217.2562
| 136.017 | 87.963375 | 3.925734 | 180.2185 | 4.99958 | 157182.5 | 9.2894 | 208.4574
| 136.017 | 79.96238 | 3.960201 | 168.3593 | 4.999648 | 152689.1 | 10.87225 | 221.3091
| 136.017 | 71.961375 | 4.064939 | 198.0219 | 4.999539 | 180097.4 | 7.336957 | 213.0429
| 136.017 | 63.960375 | 4.072673 | 188.0657 | 4.999654 | 188624.5 | 8.097458 | 239.2779
| 136.017 | 55.95938 | 4.127611 | 186.8713 | 4.999581 | 184559.4 | 8.247648 | 235.6119
| 136.017 | 47.95838 | 4.181177 | 164.9372 | 4.999711 | 149933.2 | 11.44341 | 223.2973
| 136.017 | 39.957375 | 4.217883 | 164.1572 | 4.999621 | 153194.6 | 11.48116 | 229.6786
| 136.017 | 31.95637 | 4.289995 | 178.6266 | 4.999641 | 159011.3 | 9.438615 | 213.4046
| 136.017 | 23.95538 | 4.329119 | 177.1338 | 4.999697 | 175280.3 | 9.35956 | 238.9984
| 136.017 | 15.954375 | 4.40693 | 171.5677 | 4.999656 | 155240.7 | 10.37775 | 219.5214
| 136.017 | 7.953375 | 4.482233 | 196.7229 | 4.99971 | 184455.5 | 7.400844 | 220.4237
| 136.017 | 0 | 4.537034 | 169.8755 | 4.999719 | 165092.4 | 10.41116 | 237.0582
| 144.018 | 191.976375 | 3.340324 | 186.822 | 4.999562 | 165967.7 | 8.469156 | 210.5094
| 144.018 | 183.975375 | 3.373402 | 181.6233 | 4.99968 | 176807.4 | 8.852768 | 233.4542
| 144.018 | 175.974375 | 3.444555 | 192.247 | 4.99959 | 182424.3 | 7.788126 | 224.3158
| 144.018 | 167.973375 | 3.49351 | 185.9584 | 4.999715 | 193290.6 | 8.247469 | 249.4002
| 144.018 | 159.972375 | 3.57639 | 193.1749 | 4.999555 | 191120.8 | 7.63093 | 234.4835
| 144.018 | 151.971375 | 3.654826 | 192.2651 | 4.999691 | 181699.2 | 7.7938 | 223.3303
| 144.018 | 143.970375 | 3.692608 | 175.4638 | 4.999789 | 158339.6 | 9.824099 | 217.4989
| 144.018 | 135.969375 | 3.746388 | 173.8 | 4.999605 | 175189.8 | 9.749379 | 244.922
| 144.018 | 127.968375 | 3.814751 | 179.7453 | 4.99963 | 161760.6 | 9.266987 | 215.4623
| 144.018 | 119.967375 | 3.867859 | 194.03 | 4.999665 | 187775.1 | 7.589331 | 228.715
| 144.018 | 111.966375 | 3.927226 | 188.0473 | 4.999702 | 190744 | 8.079188 | 242.2497
| 144.018 | 103.965375 | 3.984297 | 187.9459 | 4.999618 | 185482.1 | 8.139017 | 235.1375
| 144.018 | 95.964375 | 4.048963 | 186.0769 | 4.999419 | 181953.2 | 8.349628 | 233.2996
| 144.018 | 87.963375 | 4.112539 | 187.6552 | 4.99958 | 172996.1 | 8.301526 | 218.6442
| 144.018 | 79.96238 | 4.157065 | 182.8855 | 4.999696 | 185365.5 | 8.624385 | 243.4606
| 144.018 | 71.961375 | 4.228726 | 192.2718 | 4.99963 | 187050.3 | 7.742743 | 230.4336
| 144.018 | 63.960375 | 4.28993 | 192.0005 | 4.999666 | 182240.5 | 7.811209 | 224.4421
| 144.018 | 55.95938 | 4.32418 | 185.5076 | 4.999543 | 193134.1 | 8.290862 | 249.9661
| 144.018 | 47.95838 | 4.35998 | 177.7703 | 4.999588 | 168523.2 | 9.384362 | 228.155
| 144.018 | 39.957375 | 4.439257 | 187.4664 | 4.999506 | 170004.5 | 8.355414 | 214.9295
| 144.018 | 31.95637 | 4.474754 | 163.4968 | 4.999674 | 152429.6 | 11.6029 | 229.7519
| 144.018 | 23.95538 | 4.524747 | 182.7283 | 4.99976 | 171741.2 | 8.803322 | 224.5611
| 144.018 | 15.954375 | 4.591482 | 168.8732 | 4.999659 | 151275.2 | 10.83207 | 218.3431
| 144.018 | 7.953375 | 4.647717 | 192.5631 | 4.99957 | 186439.8 | 7.723513 | 229.1712
| 144.018 | 0 | 4.714839 | 166.4939 | 4.99966 | 153001.8 | 11.13437 | 225.0865
| 152.019 | 191.976375 | 3.504703 | 171.6643 | 4.99965 | 170903.1 | 10.07907 | 242.4748
| 152.019 | 183.975375 | 3.559691 | 188.5338 | 4.999646 | 186425.8 | 8.076261 | 235.4837
| 152.019 | 175.974375 | 3.631081 | 184.0106 | 4.999593 | 184228.2 | 8.525103 | 239.9123
| 152.019 | 167.973375 | 3.689365 | 194.1056 | 4.99968 | 186917.4 | 7.590676 | 227.468
| 152.019 | 159.972375 | 3.758595 | 167.9418 | 4.999656 | 160923.2 | 10.75427 | 234.3566
| 152.019 | 151.971375 | 3.832306 | 194.2199 | 4.999632 | 178438.3 | 7.660182 | 216.2206
| 152.019 | 143.970375 | 3.884072 | 194.2985 | 4.99966 | 183496 | 7.605591 | 222.6869
| 152.019 | 135.969375 | 3.922607 | 165.6212 | 4.99981 | 160819.1 | 11.08811 | 238.5938
| 152.019 | 127.968375 | 3.979607 | 166.937 | 4.999722 | 164427 | 10.8257 | 241.6091
| 152.019 | 119.967375 | 4.04686 | 185.3812 | 4.999675 | 187589.4 | 8.357447 | 242.3263
| 152.019 | 111.966375 | 4.10981 | 178.5715 | 4.999743 | 175758.3 | 9.192822 | 237.1672
| 152.019 | 103.965375 | 4.169459 | 193.4316 | 4.99957 | 188997.4 | 7.627948 | 231.2484
| 152.019 | 95.964375 | 4.225352 | 187.0573 | 4.999676 | 187007.3 | 8.205798 | 238.7006
| 152.019 | 87.963375 | 4.282838 | 195.0049 | 4.999621 | 187950.5 | 7.508084 | 227.4811
| 152.019 | 79.96238 | 4.341992 | 180.8904 | 4.999592 | 177179.9 | 8.924547 | 235.2174
| 152.019 | 71.961375 | 4.398242 | 187.8629 | 4.999735 | 168264.6 | 8.339882 | 212.0417
| 152.019 | 63.960375 | 4.450719 | 164.8265 | 4.999707 | 149541.3 | 11.47045 | 222.9085
| 152.019 | 55.95938 | 4.491003 | 167.7259 | 4.999742 | 165074.8 | 10.70307 | 241.0848
| 152.019 | 47.95838 | 4.550106 | 187.8324 | 4.999702 | 190939 | 8.096857 | 242.8811
| 152.019 | 39.957375 | 4.599465 | 182.2695 | 4.999636 | 181823.7 | 8.726072 | 239.4731
| 152.019 | 31.95637 | 4.664916 | 176.9178 | 4.999599 | 172343.4 | 9.425311 | 235.108
| 152.019 | 23.95538 | 4.710624 | 177.3326 | 4.999659 | 176959 | 9.314214 | 241.0946
| 152.019 | 15.954375 | 4.792999 | 186.8835 | 4.999676 | 179712 | 8.298109 | 228.9244
| 152.019 | 7.953375 | 4.83226 | 183.518 | 4.999726 | 186378.4 | 8.550753 | 243.8087
| 152.019 | 0 | 4.887592 | 185.7644 | 4.999594 | 187157.9 | 8.325252 | 241.07
| 160.02 | 191.976375 | 3.699659 | 170.4046 | 4.999582 | 162748.8 | 10.38401 | 232.5785
| 160.02 | 183.975375 | 3.747803 | 188.7924 | 4.999543 | 188904.2 | 8.028995 | 238.4706
| 160.02 | 175.974375 | 3.835958 | 173.5343 | 4.999632 | 148758.3 | 10.25794 | 207.0882
| 160.02 | 167.973375 | 3.88542 | 189.1416 | 4.999514 | 170657.5 | 8.190351 | 213.3454
| 160.02 | 159.972375 | 3.938833 | 165.0385 | 4.999727 | 155755.4 | 11.28636 | 231.9343
| 160.02 | 151.971375 | 4.016297 | 198.6452 | 4.999591 | 186139.9 | 7.236435 | 219.8563
| 160.02 | 143.970375 | 4.061793 | 192.841 | 4.999603 | 181147.8 | 7.74983 | 221.7498
| 160.02 | 135.969375 | 4.120836 | 169.4619 | 4.999641 | 159034.8 | 10.58289 | 228.7506
| 160.02 | 127.968375 | 4.178885 | 175.0333 | 4.999625 | 161978 | 9.811348 | 223.39
| 160.02 | 119.967375 | 4.245827 | 194.0225 | 4.999537 | 186013 | 7.605316 | 226.399
| 160.02 | 111.966375 | 4.290877 | 186.6225 | 4.999643 | 189613 | 8.220508 | 243.0652
| 160.02 | 103.965375 | 4.353815 | 191.6114 | 4.999711 | 187030.3 | 7.799448 | 231.4291
| 160.02 | 95.964375 | 4.400342 | 166.4526 | 4.999641 | 158420 | 11.01808 | 233.3389
| 160.02 | 87.963375 | 4.484996 | 197.2727 | 4.99959 | 183613.8 | 7.364559 | 218.5608
| 160.02 | 79.96238 | 4.519609 | 177.4503 | 4.999547 | 169145.5 | 9.411354 | 229.584
| 160.02 | 71.961375 | 4.567666 | 176.5355 | 4.999511 | 180008.2 | 9.363238 | 247.0278
| 160.02 | 63.960375 | 4.629338 | 193.2221 | 4.999559 | 180977.3 | 7.719101 | 220.966
| 160.02 | 55.95938 | 4.686014 | 171.3845 | 4.999561 | 159566.2 | 10.31546 | 226.1345
| 160.02 | 47.95838 | 4.740342 | 177.7448 | 4.999626 | 170164.3 | 9.363031 | 230.5443
| 160.02 | 39.957375 | 4.787042 | 168.3493 | 4.999546 | 158871 | 10.73911 | 230.5156
| 160.02 | 31.95637 | 4.858694 | 188.174 | 4.999686 | 172086.5 | 8.263758 | 216.6568
| 160.02 | 23.95538 | 4.920928 | 166.4489 | 4.99965 | 151493.5 | 11.17693 | 222.9126
| 160.02 | 15.954375 | 4.959768 | 179.7213 | 4.999678 | 174825.1 | 9.079753 | 233.8495
| 160.02 | 7.953375 | 5.029709 | 190.6705 | 4.99954 | 178869 | 7.960873 | 221.9596
| 160.02 | 0 | 5.106547 | 191.1061 | 4.999596 | 185128.7 | 7.860634 | 229.6575
| 168.021 | 191.976375 | 3.885872 | 175.6527 | 4.999687 | 167396.5 | 9.647428 | 230.1387
| 168.021 | 183.975375 | 3.945278 | 162.3374 | 4.999601 | 150614 | 11.83387 | 229.1593
| 168.021 | 175.974375 | 4.003162 | 198.2616 | 4.9995 | 187465 | 7.254799 | 222.0953
| 168.021 | 167.973375 | 4.05662 | 186.3974 | 4.999747 | 182846.7 | 8.310373 | 234.0165
| 168.021 | 159.972375 | 4.150329 | 188.8958 | 4.999754 | 175825.3 | 8.154001 | 220.5667
| 168.021 | 151.971375 | 4.186295 | 182.2819 | 4.999774 | 184021.1 | 8.700122 | 242.588
| 168.021 | 143.970375 | 4.236245 | 172.2182 | 4.999697 | 161124.7 | 10.17826 | 226.9641
| 168.021 | 135.969375 | 4.323878 | 191.7268 | 4.99971 | 187195.6 | 7.788039 | 231.472
| 168.021 | 127.968375 | 4.354124 | 196.6182 | 4.999669 | 186978.4 | 7.387337 | 223.8353
| 168.021 | 119.967375 | 4.421596 | 180.425 | 4.999684 | 170435.6 | 9.063444 | 226.4616
| 168.021 | 111.966375 | 4.46786 | 160.0884 | 4.999747 | 152258.4 | 12.16015 | 236.1056
| 168.021 | 103.965375 | 4.544353 | 191.1505 | 4.999688 | 183034.9 | 7.877107 | 226.7852
| 168.021 | 95.964375 | 4.596883 | 178.4659 | 4.9996 | 164026.9 | 9.374679 | 220.6486
| 168.021 | 87.963375 | 4.637972 | 184.9287 | 4.999685 | 178203.4 | 8.502769 | 229.9734
| 168.021 | 79.96238 | 4.699726 | 163.6631 | 4.999687 | 156518.3 | 11.47741 | 235.7323
| 168.021 | 71.961375 | 4.750304 | 167.6057 | 4.999706 | 156226.2 | 10.90049 | 227.9053
| 168.021 | 63.960375 | 4.807005 | 170.4519 | 4.999656 | 160004.9 | 10.43037 | 228.4226
| 168.021 | 55.95938 | 4.865512 | 167.6327 | 4.999648 | 145914.2 | 11.14192 | 212.6345
| 168.021 | 47.95838 | 4.924822 | 183.3561 | 4.999709 | 168301.8 | 8.784525 | 218.8432
| 168.021 | 39.957375 | 4.962724 | 177.5446 | 4.999721 | 179489.9 | 9.257297 | 244.4215
| 168.021 | 31.95637 | 5.027365 | 175.5353 | 4.999692 | 161887.1 | 9.75242 | 222.4223
| 168.021 | 23.95538 | 5.087864 | 187.7119 | 4.999729 | 181017.1 | 8.20673 | 229.3974
| 168.021 | 15.954375 | 5.142328 | 194.7954 | 4.99966 | 192252 | 7.489002 | 233.4829
| 168.021 | 7.953375 | 5.205084 | 164.0976 | 4.99964 | 155613.6 | 11.43197 | 233.5
| 168.021 | 0 | 5.267904 | 188.1076 | 4.99968 | 186980 | 8.109602 | 236.9379
| 176.022 | 191.976375 | 4.08502 | 161.4734 | 4.999711 | 149102.7 | 12.01627 | 228.4768
| 176.022 | 183.975375 | 4.149217 | 184.9816 | 4.99965 | 178366.7 | 8.49564 | 230.1136
| 176.022 | 175.974375 | 4.193081 | 169.1319 | 4.999651 | 157861.5 | 10.65203 | 227.5979
| 176.022 | 167.973375 | 4.248722 | 189.9151 | 4.999605 | 184757.8 | 7.968735 | 231.0122
| 176.022 | 159.972375 | 4.311899 | 175.9597 | 4.999713 | 163119.9 | 9.680751 | 223.4756
| 176.022 | 151.971375 | 4.378291 | 197.319 | 4.999584 | 172859.9 | 7.461847 | 204.88
| 176.022 | 143.970375 | 4.435829 | 191.0527 | 4.999708 | 192844.1 | 7.795526 | 240.1963
| 176.022 | 135.969375 | 4.489707 | 190.0217 | 4.999687 | 190510.8 | 7.90549 | 238.6767
| 176.022 | 127.968375 | 4.529017 | 185.9273 | 4.999689 | 185944.4 | 8.322402 | 239.0976
| 176.022 | 119.967375 | 4.604797 | 166.0377 | 4.999766 | 155448.5 | 11.14503 | 229.6042
| 176.022 | 111.966375 | 4.679408 | 196.9208 | 4.999696 | 190037.6 | 7.338183 | 227.3679
| 176.022 | 103.965375 | 4.746789 | 179.2435 | 4.99964 | 166192.8 | 9.25406 | 222.4298
| 176.022 | 95.964375 | 4.778434 | 180.3825 | 4.999568 | 163870.7 | 9.163509 | 217.3815
| 176.022 | 87.963375 | 4.854245 | 193.1223 | 4.999596 | 179696.9 | 7.740125 | 219.4358
| 176.022 | 79.96238 | 4.902736 | 182.6028 | 4.99975 | 178206.2 | 8.73501 | 233.7906
| 176.022 | 71.961375 | 4.959041 | 182.5029 | 4.999574 | 182189.6 | 8.698059 | 239.5934
| 176.022 | 63.960375 | 4.984786 | 172.6021 | 4.999636 | 155989.5 | 10.22733 | 218.8625
| 176.022 | 55.95938 | 5.045565 | 162.066 | 4.999691 | 153161.2 | 11.8112 | 233.6221
| 176.022 | 47.95838 | 5.105585 | 164.9094 | 4.999835 | 154716.8 | 11.33043 | 230.5929
| 176.022 | 39.957375 | 5.147042 | 169.3472 | 4.999715 | 155497.1 | 10.67229 | 223.7189
| 176.022 | 31.95637 | 5.212835 | 172.1277 | 4.99963 | 154761.4 | 10.31386 | 217.8888
| 176.022 | 23.95538 | 5.270976 | 172.4355 | 4.99978 | 165300.3 | 10.07592 | 232.7142
| 176.022 | 15.954375 | 5.324822 | 166.8866 | 4.99964 | 160591.1 | 10.9098 | 235.8286
| 176.022 | 7.953375 | 5.390339 | 169.399 | 4.999869 | 164072.2 | 10.4941 | 236.4066
| 176.022 | 0 | 5.464948 | 188.5343 | 4.999664 | 181840.4 | 8.122338 | 229.2231
| 184.023 | 191.976375 | 4.257753 | 161.8576 | 4.999665 | 154719.6 | 11.80498 | 236.4595
| 184.023 | 183.975375 | 4.314605 | 178.3167 | 4.999687 | 174654.3 | 9.235716 | 236.0168
| 184.023 | 175.974375 | 4.392825 | 197.1643 | 4.999614 | 182568.7 | 7.38236 | 217.3754
| 184.023 | 167.973375 | 4.425904 | 186.7293 | 4.999681 | 180487.9 | 8.304209 | 230.2325
| 184.023 | 159.972375 | 4.494571 | 180.5886 | 4.999657 | 177140.2 | 8.957038 | 235.6749
| 184.023 | 151.971375 | 4.544192 | 177.0658 | 4.999739 | 164548.4 | 9.527333 | 223.6733
| 184.023 | 143.970375 | 4.607672 | 168.7598 | 4.99969 | 152517.9 | 10.81967 | 220.3601
| 184.023 | 135.969375 | 4.66972 | 184.3156 | 4.999784 | 176075.9 | 8.588436 | 228.0184
| 184.023 | 127.968375 | 4.719569 | 168.8958 | 4.999658 | 158589 | 10.66955 | 229.1045
| 184.023 | 119.967375 | 4.782334 | 184.8834 | 4.999575 | 173416.8 | 8.56409 | 223.4608
| 184.023 | 111.966375 | 4.83901 | 181.6173 | 4.999528 | 173920.2 | 8.88976 | 229.3969
| 184.023 | 103.965375 | 4.892015 | 186.1262 | 4.999649 | 183836 | 8.325385 | 235.8303
| 184.023 | 95.964375 | 4.945974 | 180.0348 | 4.999857 | 184328.6 | 8.928805 | 247.006
| 184.023 | 87.963375 | 5.032767 | 193.9258 | 4.999757 | 186489.8 | 7.609456 | 227.1741
| 184.023 | 79.96238 | 5.060266 | 179.0343 | 4.999666 | 167805.3 | 9.253269 | 225.0386
| 184.023 | 71.961375 | 5.128236 | 171.5411 | 4.99969 | 152150.3 | 10.44655 | 215.1126
| 184.023 | 63.960375 | 5.173539 | 169.4387 | 4.999565 | 156698.5 | 10.63387 | 225.3292
| 184.023 | 55.95938 | 5.230999 | 166.7384 | 4.999712 | 149693.7 | 11.17832 | 219.7245
| 184.023 | 47.95838 | 5.267039 | 167.6864 | 4.999633 | 154867.5 | 10.91878 | 225.7292
| 184.023 | 39.957375 | 5.336723 | 175.4874 | 4.999688 | 157146.2 | 9.842875 | 215.7736
| 184.023 | 31.95637 | 5.40094 | 173.3751 | 4.999683 | 153833.7 | 10.17132 | 214.5054
| 184.023 | 23.95538 | 5.467085 | 196.0102 | 4.999565 | 177732.9 | 7.519471 | 212.8039
| 184.023 | 15.954375 | 5.508277 | 171.2886 | 4.999636 | 157188.3 | 10.37503 | 222.8256
| 184.023 | 7.953375 | 5.588768 | 192.0156 | 4.999523 | 183553.6 | 7.796992 | 226.1616
| 184.023 | 0 | 5.627987 | 185.1518 | 4.999614 | 178727.9 | 8.474829 | 230.3382
| 192.024 | 191.976375 | 4.472729 | 195.8936 | 4.999448 | 182962.9 | 7.479904 | 219.6821
| 192.024 | 183.975375 | 4.491348 | 183.1886 | 4.999757 | 185213.3 | 8.595964 | 242.7187
| 192.024 | 175.974375 | 4.553435 | 181.4452 | 4.999715 | 194574.7 | 8.672874 | 259.441
| 192.024 | 167.973375 | 4.614799 | 173.1819 | 4.99967 | 157325.9 | 10.12683 | 219.8146
| 192.024 | 159.972375 | 4.672599 | 180.1305 | 4.999639 | 179788.2 | 8.972496 | 240.2586
| 192.024 | 151.971375 | 4.720447 | 185.2115 | 4.999659 | 187614.1 | 8.373349 | 242.6499
| 192.024 | 143.970375 | 4.782242 | 163.8403 | 4.999625 | 155231 | 11.48052 | 233.4028
| 192.024 | 135.969375 | 4.891473 | 200.9283 | 4.999614 | 179394 | 7.120969 | 208.2722
| 192.024 | 127.968375 | 4.901353 | 165.9474 | 4.999725 | 159846.3 | 11.06099 | 236.472
| 192.024 | 119.967375 | 4.99165 | 196.702 | 4.999596 | 184900.9 | 7.398413 | 221.0272
| 192.024 | 111.966375 | 5.040187 | 192.0703 | 4.999705 | 183133.5 | 7.796667 | 225.522
| 192.024 | 103.965375 | 5.081538 | 187.6359 | 4.999552 | 185074.3 | 8.171442 | 235.0782
| 192.024 | 95.964375 | 5.158181 | 202.3124 | 4.999564 | 183010 | 6.988344 | 210.928
| 192.024 | 87.963375 | 5.187895 | 174.2516 | 4.999728 | 178047.6 | 9.654755 | 248.3616
| 192.024 | 79.96238 | 5.274427 | 188.6469 | 4.999593 | 175520.2 | 8.179984 | 220.5319
| 192.024 | 71.961375 | 5.298388 | 185.2909 | 4.999598 | 176829.4 | 8.483189 | 227.4983
| 192.024 | 63.960375 | 5.364363 | 179.9006 | 4.999623 | 167559.4 | 9.161244 | 223.2812
| 192.024 | 55.95938 | 5.413781 | 182.8848 | 4.999622 | 161624.3 | 8.929081 | 210.4884
| 192.024 | 47.95838 | 5.452905 | 168.7966 | 4.999804 | 153127.7 | 10.80106 | 221.1934
| 192.024 | 39.957375 | 5.515209 | 168.7352 | 4.999767 | 162010.1 | 10.62332 | 234.5273
| 192.024 | 31.95637 | 5.587942 | 172.5911 | 4.999741 | 155166.7 | 10.24555 | 217.6998
| 192.024 | 23.95538 | 5.6378 | 166.9865 | 4.999713 | 157595.1 | 10.9592 | 231.0967
| 192.024 | 15.954375 | 5.696464 | 181.5834 | 4.999645 | 173594.9 | 8.897797 | 228.9969
| 192.024 | 7.953375 | 5.748842 | 169.6226 | 4.999634 | 152376.9 | 10.70224 | 218.6678
| 192.024 | 0 | 5.831383 | 196.6406 | 4.999571 | 174919.8 | 7.495895 | 208.3729