## Results
Test | Feature Height | Horizontal Line Y Position | Poisson's Ratio of Sample | Slope X | SlopeY | Target Load | Target Decrement | Vertical Line X Position | X Length | X Points | Y Length | Y Points
| nm | Âµm | None | None | None | mN | None | Âµm | Âµm | Integer | Âµm | Integer
1 | 0 | 0 | 0.3 | 0 | 0 | 2 | 1 | 0 | 250 | 100 | 250 | 100
Average | 0 | 0 | 0.3 | 0 | 0 | 2 | 1 | 0 | 250 | 100 | 250 | 100
Standard Deviation | 0 | 0 | 0 | 0 | 0 | 0 | 0 | 0 | 0 | 0 | 0 | 0
Coefficient of Variation | 0 | 0 | 0 | 0 | 0 | 0 | 0 | 0 | 0 | 0 | 0 | 0

## Sample Information
No Variables

## Pre-Test Inputs
Test | Target Load | Poisson's Ratio of Sample | X Length | X Points | Y Length | Y Points | Feature Height | Target Decrement
| mN | None | Âµm | Integer | Âµm | Integer | nm | None
1 | 2 | 0.3 | 250 | 100 | 250 | 100 | 0 | 1

## Post-Test Inputs
Test | Horizontal Line Y Position | Poisson's Ratio of Sample | Slope X | SlopeY | Vertical Line X Position
| Âµm | None | None | None | Âµm
1 | 0 | 0.3 | 0 | 0 | 0

## Cycles-GroupedByCycle
Cycle Statistics
Sample Statistics
Avg
StdDev
CoV

## Cycles-GroupedByTest
Test Statistics
Sample Statistics
Avg
StdDev
CoV

## Test 1
Markers | X Position | Y Position | Z Position | Depth | Load | Stiffness | HARDNESS | MODULUS
| Âµm | Âµm | Âµm | nm | mN | N/m | GPa | GPa
| 0 | 247.4595 | -1.898328 | 155.8504 | 1.99934 | 61445.71 | 4.830919 | 83.1723
| 0 | 244.983 | -1.893852 | 252.0193 | 1.999168 | 124000.9 | 1.585932 | 97.38864
| 0 | 242.4589 | -1.877239 | 242.0626 | 1.999292 | 111312.6 | 1.736613 | 90.96391
| 0 | 239.9824 | -1.859099 | 268.4292 | 1.999338 | 117844.1 | 1.407231 | 86.33387
| 0 | 237.4583 | -1.840108 | 271.1411 | 1.999405 | 119993.9 | 1.377339 | 87.02171
| 0 | 234.98175 | -1.810005 | 180.4948 | 1.999289 | 80636.1 | 3.296448 | 90.77215
| 0 | 232.457625 | -1.810155 | 272.7586 | 1.999379 | 118007.4 | 1.363326 | 84.99215
| 0 | 229.981125 | -1.786544 | 273.9139 | 1.999347 | 114608.6 | 1.355654 | 82.10123
| 0 | 227.457 | -1.774246 | 272.5854 | 1.999307 | 115006.8 | 1.368268 | 82.82285
| 0 | 224.9805 | -1.711722 | 275.2355 | 1.999345 | 96230.44 | 1.367244 | 68.38559
| 0 | 222.456375 | -1.747972 | 269.9949 | 1.999312 | 116572 | 1.392558 | 84.84394
| 0 | 219.979875 | -1.701031 | 165.7655 | 1.999456 | 55665.84 | 4.372319 | 70.89955
| 0 | 217.45575 | -1.719412 | 257.4369 | 1.999252 | 118228.1 | 1.527808 | 90.59201
| 0 | 214.9792 | -1.708585 | 267.8282 | 1.999145 | 114496.6 | 1.417209 | 84.009
| 0 | 212.4551 | -1.691663 | 224.3076 | 1.998591 | 113028.4 | 2.015445 | 100.3466
| 0 | 209.9786 | -1.677494 | 268.3801 | 1.999341 | 107250.7 | 1.420851 | 78.39718
| 0 | 207.4545 | -1.662563 | 260.99 | 1.999165 | 110344.8 | 1.497182 | 83.15197
| 0 | 204.978 | -1.649609 | 270.5009 | 1.999232 | 118604.8 | 1.385124 | 86.19785
| 0 | 202.453875 | -1.634762 | 162.6596 | 1.999342 | 78571.88 | 4.110922 | 99.5351
| 0 | 199.977375 | -1.619621 | 263.2841 | 1.999558 | 129623.8 | 1.449628 | 97.31604
| 0 | 197.45325 | -1.604713 | 273.7521 | 1.999497 | 116497.9 | 1.355272 | 83.54701
| 0 | 194.97675 | -1.589623 | 272.4329 | 1.999582 | 118940.7 | 1.365711 | 85.79593
| 0 | 192.452625 | -1.570083 | 271.7735 | 1.999232 | 125034.4 | 1.365896 | 90.58872
| 0 | 189.9761 | -1.556218 | 271.7514 | 1.999219 | 124373.9 | 1.366735 | 90.09924
| 0 | 187.4996 | -1.527925 | 204.1156 | 1.99952 | 108820.4 | 2.443845 | 106.9764
| 0 | 184.9755 | -1.506963 | 255.822 | 1.998826 | 104629.6 | 1.566417 | 80.46174
| 0 | 182.499 | -1.472684 | 151.9538 | 1.999616 | 57373.52 | 5.233037 | 80.64042
| 0 | 179.9749 | -1.305649 | 226.2429 | 1.999781 | 59344.95 | 2.209151 | 52.85215
| 0 | 177.498375 | -1.450685 | 221.7707 | 1.99962 | 100779.9 | 2.092684 | 90.34993
| 0 | 174.97425 | -1.407667 | 285.5784 | 1.999202 | 96512.05 | 1.269754 | 65.9529
| 0 | 172.49775 | -1.411721 | 275.4415 | 1.999497 | 122263.5 | 1.333091 | 87.24719
| 0 | 169.973625 | -1.395303 | 249.293 | 1.999616 | 126142.3 | 1.618061 | 100.3146
| 0 | 167.497125 | -1.381546 | 216.7009 | 1.999483 | 106633.3 | 2.17509 | 98.13473
| 0 | 164.973 | -1.354053 | 207.5636 | 1.999725 | 98268.72 | 2.397867 | 94.66031
| 0 | 162.4965 | -1.322941 | 217.1225 | 1.999552 | 96806.48 | 2.195427 | 88.77026
| 0 | 159.9724 | -1.307596 | 251.0625 | 1.999545 | 116817 | 1.607563 | 91.91815
| 0 | 157.4959 | -1.292463 | 224.9218 | 1.999676 | 104117.8 | 2.025996 | 91.97344
| 0 | 154.9717 | -1.27069 | 253.8761 | 1.999524 | 109813.7 | 1.582596 | 85.22884
| 0 | 152.4953 | -1.255676 | 247.7528 | 1.999438 | 105661.6 | 1.668182 | 84.11302
| 0 | 149.9711 | -1.23676 | 244.8695 | 1.999711 | 106420.9 | 1.706313 | 85.8029
| 0 | 147.494625 | -1.155849 | 165.2617 | 1.999552 | 51218.3 | 4.541234 | 66.2009
| 0 | 144.9705 | -1.176729 | 232.2804 | 1.999712 | 101016.9 | 1.907391 | 86.13664
| 0 | 142.494 | -1.162785 | 222.8194 | 1.999587 | 95537.13 | 2.088277 | 85.16895
| 0 | 139.969875 | -1.121308 | 229.8059 | 1.999527 | 119233.8 | 1.910577 | 103.3079
| 0 | 137.493375 | -1.023737 | 109.1393 | 1.999805 | 58612.53 | 10.93448 | 123.6371
| 0 | 134.96925 | -1.058623 | 224.6086 | 1.999648 | 121401.9 | 1.99513 | 107.9179
| 0 | 132.4927 | -0.9582376 | 226.0539 | 1.99979 | 81314.64 | 2.079363 | 71.45156
| 0 | 129.9686 | -1.029438 | 237.2774 | 1.999661 | 125761.4 | 1.783961 | 105.4879
| 0 | 127.4921 | -0.9396741 | 148.2568 | 1.999471 | 66992.18 | 5.228289 | 95.35342
| 0 | 124.968 | -0.9899277 | 209.358 | 1.99968 | 102388.6 | 2.342974 | 97.76037
| 0 | 122.4915 | -0.9157871 | 135.6126 | 1.999788 | 66959.09 | 6.338688 | 105.9048
| 0 | 119.9674 | -0.9602772 | 215.5028 | 1.999526 | 94858.71 | 2.235217 | 87.68529
| 0 | 117.490875 | -0.9514242 | 241.1936 | 1.999687 | 134423.6 | 1.716587 | 111.1487
| 0 | 114.96675 | -0.8522306 | 134.2897 | 1.999824 | 66812.9 | 6.480263 | 106.9428
| 0 | 112.49025 | -0.8830858 | 188.1092 | 1.99961 | 90358.76 | 2.96401 | 96.97159
| 0 | 109.966125 | -0.8623552 | 122.4647 | 1.999695 | 67931.79 | 7.874087 | 121.3662
| 0 | 107.4896 | -0.8993952 | 235.9972 | 1.999681 | 127725.2 | 1.800338 | 107.8464
| 0 | 104.9655 | -0.7858608 | 150.7953 | 1.999855 | 60720 | 5.212587 | 85.54383
| 0 | 102.489 | -0.8841818 | 262.0935 | 1.999597 | 126696.6 | 1.465572 | 95.48552
| 0 | 99.96487 | -0.8815156 | 264.9276 | 1.999596 | 119392.1 | 1.442625 | 88.74443
| 0 | 97.48838 | -0.873823 | 261.8695 | 1.999635 | 109945.9 | 1.488176 | 82.54776
| 0 | 94.96425 | -0.8031852 | 213.6134 | 1.999557 | 83364.67 | 2.322523 | 77.86809
| 0 | 92.48775 | -0.7572054 | 159.9908 | 1.999845 | 59043.55 | 4.628235 | 77.84627
| 0 | 89.96363 | -0.7157815 | 130.3385 | 1.999865 | 60631.98 | 7.18852 | 101.7529
| 0 | 87.487125 | -0.7522077 | 192.2236 | 1.999581 | 60360.9 | 3.100597 | 64.3583
| 0 | 84.963 | -0.8415704 | 260.3651 | 1.999635 | 108267 | 1.507693 | 81.76137
| 0 | 82.4865 | -0.8102347 | 181.0679 | 1.999624 | 62850.17 | 3.480581 | 71.45445
| 0 | 79.962375 | -0.7427225 | 139.8419 | 1.999853 | 46924.61 | 6.916969 | 75.47353
| 0 | 77.48587 | -0.776803 | 209.861 | 1.999599 | 55556.2 | 2.632354 | 54.07223
| 0 | 74.96175 | -0.7591176 | 158.2254 | 1.999514 | 45296.61 | 5.285868 | 62.98209
| 0 | 72.48525 | -0.8046278 | 224.7288 | 1.999268 | 73371.87 | 2.142156 | 65.07217
| 0 | 69.96112 | -0.7813538 | 145.8442 | 1.999549 | 44310.32 | 6.462765 | 68.46222
| 0 | 67.48463 | -0.7466999 | 162.0421 | 1.999478 | 51463.57 | 4.735077 | 68.03644
| 0 | 64.9605 | -0.7353048 | 148.053 | 1.999659 | 57666.12 | 5.530819 | 83.5401
| 0 | 62.484 | -0.698839 | 149.6041 | 1.999611 | 58878.8 | 5.362729 | 84.02815
| 0 | 59.95988 | -0.7625009 | 154.0274 | 1.999616 | 75282.63 | 4.658098 | 101.7027
| 0 | 57.483375 | -0.6836051 | 219.6234 | 1.999309 | 56886.07 | 2.375227 | 52.52248
| 0 | 54.95925 | -0.6902761 | 142.5888 | 1.999815 | 56843.87 | 6.046386 | 86.31001
| 0 | 52.48275 | -0.7857745 | 185.9525 | 1.999681 | 83044.32 | 3.083234 | 90.36824
| 0 | 49.95862 | -0.7380909 | 157.6928 | 1.999526 | 45372.05 | 5.322833 | 63.32673
| 0 | 47.48212 | -0.6740843 | 159.9386 | 1.999515 | 52046.1 | 4.85299 | 69.76585
| 0 | 44.958 | -0.6767493 | 155.1578 | 1.999589 | 52173.69 | 5.187886 | 72.48516
| 0 | 42.4815 | -0.681159 | 123.02 | 1.999661 | 57551.09 | 8.380802 | 104.5447
| 0 | 39.95737 | -0.6736677 | 215.3116 | 1.999138 | 100365.1 | 2.220708 | 92.91018
| 0 | 37.48088 | -0.7020589 | 211.9524 | 1.998759 | 94462 | 2.311508 | 88.90946
| 0 | 34.95675 | -0.70533 | 221.2729 | 1.998947 | 109074.8 | 2.079998 | 98.17992
| 0 | 32.48025 | -0.6929598 | 222.2244 | 1.999162 | 95448.11 | 2.099272 | 85.33494
| 0 | 29.95613 | -0.7060404 | 219.8341 | 1.999243 | 109072.9 | 2.107502 | 98.87831
| 0 | 27.479625 | -0.698699 | 221.877 | 1.998998 | 107554 | 2.072421 | 96.49014
| 0 | 24.9555 | -0.7028807 | 228.5382 | 1.999155 | 111272.3 | 1.946293 | 96.75959
| 0 | 22.479 | -0.702338 | 217.979 | 1.999102 | 108606.7 | 2.144297 | 99.35657
| 0 | 19.95487 | -0.6993052 | 234.5822 | 1.999213 | 100718.5 | 1.8704 | 84.96791
| 0 | 17.47837 | -0.690185 | 240.9654 | 1.998763 | 80311.15 | 1.829231 | 65.87487
| 0 | 14.95425 | -0.6933683 | 240.9557 | 1.999171 | 101542.3 | 1.771185 | 83.23244
| 0 | 12.47775 | -0.7204245 | 315.8135 | 1.998888 | 59345.04 | 1.105684 | 36.85301
| 0 | 9.953625 | -0.6910922 | 240.3777 | 1.99849 | 27808.46 | 2.537188 | 25.89635
| 0 | 7.477125 | -0.6920183 | 181.4843 | 1.999152 | 32495.41 | 4.579538 | 41.23211
| 0 | 4.953 | -0.8882221 | 342.4945 | 1.998587 | 22521.58 | 1.218693 | 14.37849
| 0 | 2.4765 | -0.9035037 | 442.6321 | 1.997967 | 18235.95 | 0.7339326 | 8.990243
| 0 | 0 | -0.9726014 | 449.5726 | 1.998436 | 22664.95 | 0.6524251 | 10.5494
| 2.524125 | 247.4595 | -1.93429 | 285.468 | 1.999281 | 117921.6 | 1.246122 | 80.90529
| 2.524125 | 244.983 | -1.907146 | 229.4289 | 1.999408 | 101721.2 | 1.952915 | 87.9108
| 2.524125 | 242.4589 | -1.903629 | 277.3801 | 1.999344 | 122970 | 1.314024 | 87.11458
| 2.524125 | 239.9824 | -1.885411 | 245.4527 | 1.998932 | 109957 | 1.691321 | 88.49113
| 2.524125 | 237.4583 | -1.839789 | 239.319 | 1.999303 | 88273.51 | 1.829222 | 72.85172
| 2.524125 | 234.98175 | -1.847948 | 275.7558 | 1.999364 | 119960.1 | 1.332243 | 85.44232
| 2.524125 | 232.457625 | -1.830485 | 186.4169 | 1.999609 | 88548.55 | 3.029995 | 95.99885
| 2.524125 | 229.981125 | -1.776077 | 207.3834 | 1.99825 | 54550.46 | 2.71125 | 53.89247
| 2.524125 | 227.457 | -1.738029 | 275.8433 | 1.999452 | 103780.7 | 1.350227 | 73.63516
| 2.524125 | 224.9805 | -1.780835 | 135.7068 | 1.999441 | 56439.04 | 6.772148 | 91.08485
| 2.524125 | 222.456375 | -1.769115 | 145.4494 | 1.999469 | 59569.59 | 5.679067 | 87.77995
| 2.524125 | 219.979875 | -1.744076 | 152.0878 | 1.9995 | 67165.37 | 4.946434 | 92.77605
| 2.524125 | 217.45575 | -1.693064 | 118.1205 | 1.999769 | 51542.27 | 9.76591 | 100.7321
| 2.524125 | 214.9792 | -1.730198 | 240.0398 | 1.999123 | 118278.5 | 1.75407 | 97.72449
| 2.524125 | 212.4551 | -1.673566 | 214.7069 | 1.998725 | 65991.92 | 2.403864 | 61.82586
| 2.524125 | 209.9786 | -1.705219 | 272.5503 | 1.999235 | 114495.5 | 1.36914 | 82.45546
| 2.524125 | 207.4545 | -1.693685 | 275.5678 | 1.999344 | 119360.8 | 1.334622 | 85.06316
| 2.524125 | 204.978 | -1.648159 | 238.4751 | 1.998924 | 69069.92 | 1.91756 | 57.56904
| 2.524125 | 202.453875 | -1.637181 | 176.3334 | 1.999279 | 67407.34 | 3.610617 | 78.55848
| 2.524125 | 199.977375 | -1.645816 | 287.237 | 1.999449 | 121264.4 | 1.228171 | 82.72782
| 2.524125 | 197.45325 | -1.631376 | 274.333 | 1.99889 | 104549.2 | 1.363564 | 74.62222
| 2.524125 | 194.97675 | -1.601862 | 143.0559 | 1.999737 | 76792.83 | 5.411151 | 112.9061
| 2.524125 | 192.452625 | -1.6013 | 277.9334 | 1.999282 | 131834.5 | 1.301255 | 93.46331
| 2.524125 | 189.9761 | -1.578965 | 272.2575 | 1.999278 | 125657.8 | 1.360567 | 90.88534
| 2.524125 | 187.4996 | -1.565199 | 278.0172 | 1.999408 | 129956.3 | 1.302085 | 92.04301
| 2.524125 | 184.9755 | -1.542796 | 274.4354 | 1.999356 | 115122.6 | 1.350004 | 82.31275
| 2.524125 | 182.499 | -1.52526 | 270.3937 | 1.999461 | 117568.7 | 1.38751 | 85.45741
| 2.524125 | 179.9749 | -1.495661 | 256.8652 | 1.999346 | 118836.2 | 1.533844 | 91.29193
| 2.524125 | 177.498375 | -1.473846 | 247.6867 | 1.99924 | 100863.4 | 1.677961 | 80.25669
| 2.524125 | 174.97425 | -1.463881 | 231.4106 | 1.999706 | 123869 | 1.87712 | 106.6892
| 2.524125 | 172.49775 | -1.421899 | 138.4972 | 1.999504 | 61720.87 | 6.238946 | 96.0222
| 2.524125 | 169.973625 | -1.400962 | 259.9606 | 1.999272 | 87998.13 | 1.549541 | 66.4597
| 2.524125 | 167.497125 | -1.404305 | 276.0963 | 1.9994 | 123783 | 1.325373 | 88.14771
| 2.524125 | 164.973 | -1.326663 | 211.2341 | 1.999179 | 69700.15 | 2.458097 | 66.292
| 2.524125 | 162.4965 | -1.330148 | 254.2767 | 1.999385 | 93708.7 | 1.606806 | 72.45608
| 2.524125 | 159.9724 | -1.278113 | 247.0492 | 1.999458 | 88003.65 | 1.716775 | 70.19065
| 2.524125 | 157.4959 | -1.318452 | 228.0035 | 1.999731 | 119225.8 | 1.940774 | 104.1888
| 2.524125 | 154.9717 | -1.299433 | 218.9241 | 1.999689 | 102059.7 | 2.143846 | 92.80836
| 2.524125 | 152.4953 | -1.27891 | 248.3375 | 1.999598 | 114198.5 | 1.646521 | 90.8535
| 2.524125 | 149.9711 | -1.245144 | 263.5253 | 1.999481 | 110058.4 | 1.469423 | 82.07886
| 2.524125 | 147.494625 | -1.244888 | 223.541 | 1.999638 | 119724 | 2.017063 | 106.9169
| 2.524125 | 144.9705 | -1.211882 | 232.5879 | 1.999551 | 104360.6 | 1.894448 | 88.90659
| 2.524125 | 142.494 | -1.182862 | 220.0251 | 1.999605 | 94915.83 | 2.143842 | 85.77943
| 2.524125 | 139.969875 | -1.142198 | 182.1125 | 1.999646 | 92632.26 | 3.151108 | 103.0466
| 2.524125 | 137.493375 | -1.032569 | 107.0392 | 1.999802 | 57750.54 | 11.53606 | 125.304
| 2.524125 | 134.96925 | -1.014936 | 121.0475 | 1.999852 | 63485.89 | 8.3105 | 115.9802
| 2.524125 | 132.4927 | -1.068607 | 248.485 | 1.999686 | 127743.5 | 1.626579 | 102.0038
| 2.524125 | 129.9686 | -0.9725664 | 110.7064 | 1.99979 | 61934.69 | 10.28167 | 127.057
| 2.524125 | 127.4921 | -0.9863938 | 150.4612 | 1.999793 | 70782.06 | 4.981324 | 98.61327
| 2.524125 | 124.968 | -1.015303 | 146.5561 | 1.999517 | 76534.59 | 5.146978 | 109.4201
| 2.524125 | 122.4915 | -1.049742 | 100.9797 | 1.999837 | 68338.96 | 12.06826 | 155.5919
| 2.524125 | 119.9674 | -1.01768 | 244.1453 | 1.99965 | 114798.8 | 1.70205 | 93.03601
| 2.524125 | 117.490875 | -0.9553114 | 154.7126 | 1.99965 | 82016.81 | 4.514415 | 109.8541
| 2.524125 | 114.96675 | -0.87563 | 148.3673 | 1.999712 | 65681.52 | 5.254653 | 93.57083
| 2.524125 | 112.49025 | -0.9182498 | 131.1868 | 1.999777 | 95596.03 | 6.1134 | 154.8106
| 2.524125 | 109.966125 | -0.8351452 | 104.3399 | 1.999809 | 63961.75 | 11.581 | 140.9085
| 2.524125 | 107.4896 | -0.9041074 | 131.1594 | 1.99952 | 82436.31 | 6.362781 | 133.8155
| 2.524125 | 104.9655 | -0.909691 | 202.3153 | 1.999577 | 97052.57 | 2.528872 | 96.13693
| 2.524125 | 102.489 | -0.916364 | 234.0283 | 1.999639 | 118865.3 | 1.843784 | 100.9624
| 2.524125 | 99.96487 | -0.9088962 | 254.4538 | 1.99954 | 104952.4 | 1.583288 | 81.18087
| 2.524125 | 97.48838 | -0.8158993 | 150.5782 | 1.99975 | 62995.92 | 5.161766 | 88.55457
| 2.524125 | 94.96425 | -0.8862117 | 254.9409 | 1.999622 | 122779.9 | 1.552145 | 95.20334
| 2.524125 | 92.48775 | -0.876721 | 252.4327 | 1.999467 | 115721 | 1.591811 | 90.49671
| 2.524125 | 89.96363 | -0.8192654 | 187.8826 | 1.999626 | 77744.31 | 3.059572 | 83.78711
| 2.524125 | 87.487125 | -0.8509109 | 237.5091 | 1.999613 | 105320.4 | 1.815169 | 87.73449
| 2.524125 | 84.963 | -0.8674102 | 246.7249 | 1.999586 | 99392.47 | 1.694364 | 79.40474
| 2.524125 | 82.4865 | -0.8616392 | 271.3264 | 1.999518 | 104425.9 | 1.394396 | 75.41374
| 2.524125 | 79.962375 | -0.8339052 | 210.6951 | 1.999745 | 72614.81 | 2.451144 | 69.13334
| 2.524125 | 77.48587 | -0.8084544 | 170.969 | 1.999451 | 49811.82 | 4.257244 | 62.10886
| 2.524125 | 74.96175 | -0.7922382 | 212.5904 | 1.999499 | 65747.5 | 2.457064 | 62.28877
| 2.524125 | 72.48525 | -0.7887151 | 188.263 | 1.999489 | 59382.65 | 3.2555 | 64.9115
| 2.524125 | 69.96112 | -0.8312113 | 213.4697 | 1.999412 | 80429.83 | 2.340087 | 75.23585
| 2.524125 | 67.48463 | -0.8246403 | 256.0296 | 1.999369 | 90281.27 | 1.592404 | 69.29573
| 2.524125 | 64.9605 | -0.8247176 | 250.7304 | 1.999507 | 93966.4 | 1.652155 | 73.7572
| 2.524125 | 62.484 | -0.8231977 | 259.7282 | 1.999656 | 98606.6 | 1.53088 | 74.55505
| 2.524125 | 59.95988 | -0.8074374 | 153.29 | 1.999629 | 67148.53 | 4.864725 | 91.91041
| 2.524125 | 57.483375 | -0.760417 | 142.555 | 1.999769 | 60819.63 | 5.889832 | 91.56898
| 2.524125 | 54.95925 | -0.8022544 | 219.0005 | 1.999436 | 84557.85 | 2.202717 | 76.85099
| 2.524125 | 52.48275 | -0.7296756 | 148.5695 | 1.999669 | 53091.3 | 5.675736 | 77.49528
| 2.524125 | 49.95862 | -0.683789 | 159.8236 | 1.999677 | 39412.74 | 5.553563 | 55.80448
| 2.524125 | 47.48212 | -0.6980513 | 248.3797 | 1.999716 | 50699.07 | 1.885237 | 41.27051
| 2.524125 | 44.958 | -0.6909303 | 192.0857 | 1.999784 | 65643.21 | 3.038302 | 69.60888
| 2.524125 | 42.4815 | -0.6871367 | 135.3677 | 1.999794 | 61041.13 | 6.591063 | 97.74865
| 2.524125 | 39.95737 | -0.6837402 | 138.746 | 1.999723 | 74445.54 | 5.826315 | 113.6497
| 2.524125 | 37.48088 | -0.703203 | 219.4617 | 1.998965 | 102818.3 | 2.130394 | 93.25827
| 2.524125 | 34.95675 | -0.7068005 | 211.4825 | 1.999223 | 107371 | 2.280904 | 101.4932
| 2.524125 | 32.48025 | -0.7175464 | 218.927 | 1.999079 | 105674.2 | 2.133259 | 96.15491
| 2.524125 | 29.95613 | -0.7065612 | 220.3098 | 1.999166 | 111563 | 2.092578 | 100.963
| 2.524125 | 27.479625 | -0.7041494 | 213.7479 | 1.99896 | 90195.05 | 2.289042 | 84.11777
| 2.524125 | 24.9555 | -0.7035016 | 240.9993 | 1.999145 | 93996.95 | 1.788009 | 76.98352
| 2.524125 | 22.479 | -0.705632 | 212.9396 | 1.998981 | 65945.9 | 2.446274 | 62.351
| 2.524125 | 19.95487 | -0.7082822 | 217.3002 | 1.999201 | 99957.15 | 2.181552 | 91.60639
| 2.524125 | 17.47837 | -0.6926693 | 241.3996 | 1.999259 | 83522.04 | 1.812154 | 68.33067
| 2.524125 | 14.95425 | -0.7195335 | 254.2798 | 1.998832 | 64995.93 | 1.699511 | 50.68231
| 2.524125 | 12.47775 | -0.7119635 | 289.6419 | 1.998896 | 28852.28 | 1.613937 | 21.33569
| 2.524125 | 9.953625 | -0.6631752 | 224.0263 | 1.999171 | 28252.02 | 2.981236 | 28.58582
| 2.524125 | 7.477125 | -0.7651625 | 340.3492 | 1.998508 | 25775.4 | 1.168127 | 16.13796
| 2.524125 | 4.953 | -0.9065603 | 432.9082 | 1.998273 | 15061.05 | 0.8516079 | 7.989936
| 2.524125 | 2.4765 | -0.894935 | 428.1145 | 1.997976 | 14551.99 | 0.8930448 | 7.905413
| 2.524125 | 0 | -0.8306222 | 501.2691 | 1.99815 | 14884.99 | 0.5999875 | 6.619644
| 5.000625 | 247.4595 | -1.960757 | 269.7072 | 1.999172 | 118108.5 | 1.393679 | 86.09527
| 5.000625 | 244.983 | -1.946908 | 262.4142 | 1.999078 | 121775 | 1.466893 | 91.50869
| 5.000625 | 242.4589 | -1.922419 | 257.321 | 1.999241 | 121075.7 | 1.525663 | 92.89777
| 5.000625 | 239.9824 | -1.914017 | 273.4043 | 1.999347 | 120089.2 | 1.354798 | 86.32297
| 5.000625 | 237.4583 | -1.86554 | 125.6945 | 1.999572 | 50359.88 | 8.544984 | 91.30939
| 5.000625 | 234.98175 | -1.882965 | 279.1707 | 1.999324 | 126062.1 | 1.29472 | 88.77766
| 5.000625 | 232.457625 | -1.861637 | 201.3583 | 1.999567 | 91221.56 | 2.578415 | 90.8156
| 5.000625 | 229.981125 | -1.848498 | 203.0622 | 1.999551 | 97824.68 | 2.507156 | 96.51768
| 5.000625 | 227.457 | -1.827645 | 225.8779 | 1.999291 | 94634.28 | 2.034328 | 83.12223
| 5.000625 | 224.9805 | -1.820955 | 277.3455 | 1.999275 | 117115.1 | 1.320008 | 82.84252
| 5.000625 | 222.456375 | -1.803309 | 272.0697 | 1.999413 | 112928.7 | 1.375876 | 81.45043
| 5.000625 | 219.979875 | -1.792537 | 270.4471 | 1.999272 | 117035.5 | 1.387415 | 85.03942
| 5.000625 | 217.45575 | -1.773009 | 278.1189 | 1.999198 | 119753.2 | 1.310089 | 84.51691
| 5.000625 | 214.9792 | -1.746548 | 272.315 | 1.999222 | 108045.3 | 1.379288 | 77.7733
| 5.000625 | 212.4551 | -1.749938 | 267.6083 | 1.9994 | 113427.7 | 1.421006 | 83.27663
| 5.000625 | 209.9786 | -1.734712 | 267.5371 | 1.999453 | 110473.5 | 1.42552 | 81.07664
| 5.000625 | 207.4545 | -1.723553 | 273.4951 | 1.999404 | 122825.8 | 1.35124 | 88.32958
| 5.000625 | 204.978 | -1.708475 | 278.7985 | 1.999371 | 128691.7 | 1.295932 | 90.83581
| 5.000625 | 202.453875 | -1.688429 | 234.3428 | 1.99953 | 114716.9 | 1.845882 | 97.17383
| 5.000625 | 199.977375 | -1.674263 | 266.0422 | 1.999249 | 114232.5 | 1.436489 | 84.41132
| 5.000625 | 197.45325 | -1.648851 | 228.0999 | 1.999431 | 88154.8 | 2.015521 | 76.62465
| 5.000625 | 194.97675 | -1.644645 | 258.1859 | 1.999499 | 126358.5 | 1.509833 | 96.76946
| 5.000625 | 192.452625 | -1.626603 | 285.7553 | 1.999347 | 120902.8 | 1.241006 | 82.92782
| 5.000625 | 189.9761 | -1.611498 | 281.319 | 1.999477 | 119261.3 | 1.281512 | 83.13911
| 5.000625 | 187.4996 | -1.590204 | 286.1648 | 1.999334 | 124708.2 | 1.234277 | 85.50113
| 5.000625 | 184.9755 | -1.57044 | 281.9133 | 1.999415 | 118355.4 | 1.277004 | 82.30241
| 5.000625 | 182.499 | -1.554327 | 276.3902 | 1.999332 | 117561.5 | 1.328613 | 83.47451
| 5.000625 | 179.9749 | -1.486051 | 120.489 | 1.999714 | 55219.52 | 8.974646 | 103.7269
| 5.000625 | 177.498375 | -1.512979 | 274.3846 | 1.99929 | 114701.3 | 1.350915 | 82.01908
| 5.000625 | 174.97425 | -1.491846 | 273.4945 | 1.999375 | 109463.6 | 1.365852 | 78.45418
| 5.000625 | 172.49775 | -1.474659 | 231.9794 | 1.999576 | 102829.8 | 1.907887 | 87.82828
| 5.000625 | 169.973625 | -1.44443 | 271.797 | 1.999588 | 129303.7 | 1.362016 | 93.80607
| 5.000625 | 167.497125 | -1.421322 | 238.1144 | 1.999548 | 115358.6 | 1.787384 | 96.0624
| 5.000625 | 164.973 | -1.393143 | 211.0003 | 1.999662 | 92005.59 | 2.343191 | 87.02395
| 5.000625 | 162.4965 | -1.369595 | 189.0513 | 1.999522 | 81078.27 | 2.994683 | 86.67237
| 5.000625 | 159.9724 | -1.357811 | 265.1377 | 1.999583 | 114790.4 | 1.445773 | 85.14562
| 5.000625 | 157.4959 | -1.344661 | 254.0323 | 1.9996 | 105853.5 | 1.587056 | 82.03647
| 5.000625 | 154.9717 | -1.324903 | 252.3762 | 1.99963 | 107304.9 | 1.605419 | 83.7693
| 5.000625 | 152.4953 | -1.303364 | 242.0417 | 1.999606 | 104583.5 | 1.749615 | 85.35287
| 5.000625 | 149.9711 | -1.248758 | 103.0735 | 1.999804 | 60562.27 | 12.26633 | 136.8383
| 5.000625 | 147.494625 | -1.252087 | 241.6181 | 1.999679 | 104767.5 | 1.755432 | 85.66735
| 5.000625 | 144.9705 | -1.228939 | 223.9091 | 1.9996 | 100597.7 | 2.053416 | 89.2502
| 5.000625 | 142.494 | -1.199254 | 216.3066 | 1.999591 | 94274.03 | 2.22067 | 86.79062
| 5.000625 | 139.969875 | -1.15985 | 203.6661 | 1.999719 | 98944.8 | 2.488237 | 97.31807
| 5.000625 | 137.493375 | -1.066746 | 225.7816 | 1.99952 | 83825.72 | 2.073817 | 73.71414
| 5.000625 | 134.96925 | -1.105792 | 205.7937 | 1.999825 | 107784.4 | 2.407821 | 104.9838
| 5.000625 | 132.4927 | -1.019127 | 204.0537 | 1.999541 | 78906.72 | 2.575027 | 77.58818
| 5.000625 | 129.9686 | -0.9735312 | 102.7 | 1.999847 | 63036.03 | 12.10251 | 142.1035
| 5.000625 | 127.4921 | -0.9694034 | 105.913 | 1.9998 | 60236.57 | 11.54978 | 131.4657
| 5.000625 | 124.968 | -1.051076 | 235.0593 | 1.999664 | 113584.6 | 1.836911 | 95.8674
| 5.000625 | 122.4915 | -1.054831 | 196.3583 | 1.999673 | 103649.9 | 2.658743 | 106.2036
| 5.000625 | 119.9674 | -1.03223 | 183.1404 | 1.999727 | 114932.5 | 3.010107 | 127.641
| 5.000625 | 117.490875 | -0.9880452 | 158.3299 | 1.999657 | 78615.41 | 4.348274 | 102.7007
| 5.000625 | 114.96675 | -0.8940279 | 122.7192 | 1.999541 | 56310.84 | 8.517412 | 102.9849
| 5.000625 | 112.49025 | -0.8467858 | 104.9067 | 1.999908 | 62644.85 | 11.56313 | 137.5003
| 5.000625 | 109.966125 | -0.8408626 | 106.4049 | 1.999851 | 62432 | 11.21206 | 134.6081
| 5.000625 | 107.4896 | -0.8443547 | 136.8827 | 1.999757 | 62120.42 | 6.386942 | 97.94202
| 5.000625 | 104.9655 | -0.9273024 | 262.08 | 1.999622 | 125272.1 | 1.467223 | 94.37213
| 5.000625 | 102.489 | -0.8292244 | 151.2963 | 1.999495 | 53196.55 | 5.444052 | 75.94567
| 5.000625 | 99.96487 | -0.9102654 | 252.3586 | 1.999683 | 109569.5 | 1.602045 | 85.58379
| 5.000625 | 97.48838 | -0.782934 | 127.3216 | 1.999647 | 62265.58 | 7.48725 | 107.1526
| 5.000625 | 94.96425 | -0.7774132 | 129.3362 | 1.999828 | 60910.45 | 7.298754 | 103.1255
| 5.000625 | 92.48775 | -0.8765795 | 221.5172 | 1.999836 | 110021.6 | 2.074274 | 98.93965
| 5.000625 | 89.96363 | -0.797628 | 122.8335 | 1.999931 | 63743.99 | 8.030273 | 114.3037
| 5.000625 | 87.487125 | -0.7451294 | 131.0535 | 1.999884 | 58910.29 | 7.189586 | 98.59777
| 5.000625 | 84.963 | -0.8542085 | 179.8397 | 1.999804 | 79113.35 | 3.335847 | 89.47453
| 5.000625 | 82.4865 | -0.7679924 | 167.842 | 1.999856 | 52090.53 | 4.360441 | 65.95478
| 5.000625 | 79.962375 | -0.8521386 | 206.4211 | 1.999206 | 60087.38 | 2.669577 | 59.17423
| 5.000625 | 77.48587 | -0.8517708 | 182.0038 | 1.999462 | 62955.63 | 3.440794 | 71.14734
| 5.000625 | 74.96175 | -0.8556535 | 257.094 | 1.999575 | 90453.81 | 1.579001 | 69.12093
| 5.000625 | 72.48525 | -0.8406999 | 220.2173 | 1.999379 | 82842.71 | 2.185435 | 74.86417
| 5.000625 | 69.96112 | -0.811203 | 159.6132 | 1.999436 | 50004.11 | 4.955763 | 67.60435
| 5.000625 | 67.48463 | -0.8374958 | 239.7972 | 1.9994 | 94959.36 | 1.803836 | 78.19472
| 5.000625 | 64.9605 | -0.8324936 | 194.8229 | 1.999331 | 67425.65 | 2.929669 | 70.25812
| 5.000625 | 62.484 | -0.8382045 | 256.2407 | 1.999612 | 100810.1 | 1.568616 | 77.34862
| 5.000625 | 59.95988 | -0.8224272 | 241.1176 | 1.999487 | 92547.43 | 1.790313 | 75.75551
| 5.000625 | 57.483375 | -0.8156911 | 228.9052 | 1.999622 | 94880.67 | 1.980386 | 82.14839
| 5.000625 | 54.95925 | -0.7152094 | 164.4674 | 1.99969 | 56934.13 | 4.413518 | 72.98815
| 5.000625 | 52.48275 | -0.6931599 | 137.593 | 1.99974 | 55117.64 | 6.635702 | 87.78906
| 5.000625 | 49.95862 | -0.7113792 | 161.0857 | 1.99941 | 45431.01 | 5.065257 | 61.77054
| 5.000625 | 47.48212 | -0.7075523 | 165.2822 | 1.999554 | 49766.93 | 4.592546 | 64.59353
| 5.000625 | 44.958 | -0.7103084 | 150.8329 | 1.999659 | 51446.85 | 5.560934 | 74.10689
| 5.000625 | 42.4815 | -0.6918124 | 183.6648 | 1.999484 | 62837.77 | 3.377018 | 70.29896
| 5.000625 | 39.95737 | -0.68368 | 215.6305 | 1.999287 | 110180.2 | 2.18725 | 102.0347
| 5.000625 | 37.48088 | -0.7010035 | 210.4941 | 1.999067 | 101697.7 | 2.319149 | 96.51496
| 5.000625 | 34.95675 | -0.7024348 | 221.9251 | 1.999288 | 111480.1 | 2.062777 | 100.0872
| 5.000625 | 32.48025 | -0.7114297 | 216.2619 | 1.9994 | 113082.5 | 2.16775 | 104.4738
| 5.000625 | 29.95613 | -0.7118243 | 218.5618 | 1.999287 | 117656.6 | 2.112697 | 107.6067
| 5.000625 | 27.479625 | -0.6988186 | 239.2021 | 1.999017 | 114174.9 | 1.772791 | 94.57677
| 5.000625 | 24.9555 | -0.6989309 | 223.081 | 1.999138 | 107187.9 | 2.051263 | 95.59068
| 5.000625 | 22.479 | -0.7002939 | 226.216 | 1.999097 | 101235.4 | 2.00956 | 88.82976
| 5.000625 | 19.95487 | -0.6885794 | 238.022 | 1.999207 | 85817.06 | 1.856868 | 71.25731
| 5.000625 | 17.47837 | -0.6883646 | 232.522 | 1.999358 | 89853.11 | 1.933544 | 76.48812
| 5.000625 | 14.95425 | -0.7428372 | 323.58 | 1.99874 | 45215.96 | 1.1065 | 27.85618
| 5.000625 | 12.47775 | -0.6745327 | 229.09 | 1.998901 | 26492 | 2.931657 | 26.53201
| 5.000625 | 9.953625 | -0.6984517 | 221.4092 | 1.999129 | 29217.87 | 3.009138 | 29.73323
| 5.000625 | 7.477125 | -0.9051268 | 399.924 | 1.998861 | 27964.29 | 0.7924476 | 14.39573
| 5.000625 | 4.953 | -0.8785428 | 454.1583 | 1.997929 | 14383.52 | 0.7763588 | 7.281304
| 5.000625 | 2.4765 | -0.8431651 | 469.5171 | 1.998326 | 14282.48 | 0.7183266 | 6.951807
| 5.000625 | 0 | -0.8825163 | 454.5484 | 1.998379 | 15507.32 | 0.7441338 | 7.687658
| 7.52475 | 247.4595 | -1.972353 | 217.1591 | 1.999373 | 95300.55 | 2.199429 | 87.36415
| 7.52475 | 244.983 | -1.966315 | 287.8553 | 1.999295 | 118574.2 | 1.225228 | 80.64943
| 7.52475 | 242.4589 | -1.922003 | 204.6617 | 1.999199 | 78608.48 | 2.560728 | 77.04955
| 7.52475 | 239.9824 | -1.929329 | 228.3693 | 1.999213 | 102149.2 | 1.969759 | 88.72907
| 7.52475 | 237.4583 | -1.899872 | 259.713 | 1.99933 | 111475.2 | 1.510354 | 84.46763
| 7.52475 | 234.98175 | -1.899844 | 280.7581 | 1.999332 | 122476.7 | 1.283487 | 85.6393
| 7.52475 | 232.457625 | -1.892966 | 274.6909 | 1.999398 | 116988.7 | 1.345543 | 83.60359
| 7.52475 | 229.981125 | -1.873901 | 285.9937 | 1.999442 | 134929 | 1.228091 | 92.87737
| 7.52475 | 227.457 | -1.86098 | 268.3446 | 1.999497 | 115691 | 1.410687 | 84.73708
| 7.52475 | 224.9805 | -1.849408 | 284.3725 | 1.999277 | 119145.4 | 1.254475 | 82.10619
| 7.52475 | 222.456375 | -1.824732 | 182.2504 | 1.999241 | 76181.69 | 3.271411 | 84.99721
| 7.52475 | 219.979875 | -1.817235 | 263.7148 | 1.999147 | 112108.6 | 1.464318 | 83.58101
| 7.52475 | 217.45575 | -1.796068 | 255.2279 | 1.999542 | 109492.6 | 1.566523 | 84.49132
| 7.52475 | 214.9792 | -1.779215 | 246.0239 | 1.999071 | 99728.65 | 1.702816 | 79.91865
| 7.52475 | 212.4551 | -1.770752 | 261.6026 | 1.999359 | 106436 | 1.496052 | 79.94379
| 7.52475 | 209.9786 | -1.761195 | 269.3133 | 1.999307 | 111882.2 | 1.405077 | 81.55739
| 7.52475 | 207.4545 | -1.74024 | 279.0315 | 1.999397 | 110788.4 | 1.311166 | 77.7484
| 7.52475 | 204.978 | -1.733072 | 283.6468 | 1.999279 | 116459.7 | 1.263366 | 80.41839
| 7.52475 | 202.453875 | -1.714101 | 241.387 | 1.999202 | 102106.8 | 1.763723 | 83.54092
| 7.52475 | 199.977375 | -1.699058 | 278.9148 | 1.99918 | 118879.2 | 1.30356 | 83.62491
| 7.52475 | 197.45325 | -1.684988 | 280.093 | 1.999262 | 112726.9 | 1.299112 | 78.82252
| 7.52475 | 194.97675 | -1.672077 | 278.1711 | 1.999392 | 113612.1 | 1.316052 | 80.04206
| 7.52475 | 192.452625 | -1.649609 | 279.7907 | 1.999412 | 114662.3 | 1.299933 | 80.30407
| 7.52475 | 189.9761 | -1.63035 | 275.2374 | 1.999388 | 113356.4 | 1.344222 | 80.76414
| 7.52475 | 187.4996 | -1.604272 | 221.7343 | 1.99911 | 88266.9 | 2.133118 | 79.11021
| 7.52475 | 184.9755 | -1.579887 | 191.3277 | 1.999495 | 77000.35 | 2.953004 | 81.35382
| 7.52475 | 182.499 | -1.562509 | 198.0181 | 1.999551 | 84413.89 | 2.703475 | 85.66109
| 7.52475 | 179.9749 | -1.553838 | 282.8592 | 1.999422 | 131700 | 1.257308 | 91.62609
| 7.52475 | 177.498375 | -1.535688 | 269.8929 | 1.999467 | 112315 | 1.398703 | 81.69361
| 7.52475 | 174.97425 | -1.51448 | 273.5459 | 1.999422 | 114611.6 | 1.359315 | 82.2214
| 7.52475 | 172.49775 | -1.490214 | 285.3231 | 1.999578 | 126606.4 | 1.240078 | 87.12635
| 7.52475 | 169.973625 | -1.41816 | 136.5593 | 1.999711 | 56145.93 | 6.694139 | 89.99578
| 7.52475 | 167.497125 | -1.445046 | 246.2586 | 1.999214 | 113563.2 | 1.674778 | 91.15285
| 7.52475 | 164.973 | -1.414627 | 278.1077 | 1.999564 | 124805.9 | 1.305754 | 88.21779
| 7.52475 | 162.4965 | -1.401146 | 213.8978 | 1.999673 | 100467.6 | 2.25053 | 93.67835
| 7.52475 | 159.9724 | -1.384132 | 263.808 | 1.99954 | 115092 | 1.459809 | 85.83611
| 7.52475 | 157.4959 | -1.363377 | 264.1645 | 1.999528 | 122487.2 | 1.447373 | 91.4113
| 7.52475 | 154.9717 | -1.341583 | 263.2904 | 1.999552 | 113091.7 | 1.468038 | 84.47975
| 7.52475 | 152.4953 | -1.322256 | 250.3645 | 1.999424 | 109649.6 | 1.627088 | 86.37965
| 7.52475 | 149.9711 | -1.290622 | 255.4203 | 1.999485 | 112374.7 | 1.559878 | 86.70219
| 7.52475 | 147.494625 | -1.209756 | 231.1096 | 1.99911 | 76593.13 | 2.007295 | 65.80195
| 7.52475 | 144.9705 | -1.152458 | 176.5834 | 1.999385 | 72936.01 | 3.528855 | 84.47508
| 7.52475 | 142.494 | -1.087379 | 142.4464 | 1.999941 | 62082.77 | 5.855053 | 93.33553
| 7.52475 | 139.969875 | -1.097632 | 169.7594 | 1.999744 | 68058.61 | 3.902523 | 82.76095
| 7.52475 | 137.493375 | -1.068864 | 132.5573 | 1.999722 | 62955.13 | 6.818492 | 103.0135
| 7.52475 | 134.96925 | -1.039516 | 122.8262 | 1.999752 | 61558.78 | 8.153096 | 110.9043
| 7.52475 | 132.4927 | -1.112626 | 200.8131 | 1.999753 | 102572.2 | 2.546057 | 102.5157
| 7.52475 | 129.9686 | -1.011612 | 101.5713 | 1.99993 | 62615.72 | 12.46114 | 143.3839
| 7.52475 | 127.4921 | -0.9965627 | 108.9192 | 1.99979 | 56497.93 | 11.21371 | 120.3488
| 7.52475 | 124.968 | -1.065568 | 244.5353 | 1.999543 | 113197.6 | 1.699122 | 91.5412
| 7.52475 | 122.4915 | -1.065783 | 155.5438 | 1.999737 | 100111.6 | 4.274588 | 133.1105
| 7.52475 | 119.9674 | -0.9571418 | 106.2744 | 1.999841 | 66338.2 | 10.90802 | 141.9588
| 7.52475 | 117.490875 | -0.9946168 | 106.0405 | 1.99984 | 73506.33 | 10.46533 | 155.8846
| 7.52475 | 114.96675 | -0.9094184 | 140.6654 | 1.999488 | 52278.62 | 6.464586 | 81.75281
| 7.52475 | 112.49025 | -0.8603122 | 103.4521 | 1.999804 | 62545.85 | 11.94998 | 139.841
| 7.52475 | 109.966125 | -0.9134725 | 104.4421 | 1.999747 | 67550.26 | 11.24573 | 147.4581
| 7.52475 | 107.4896 | -0.9407261 | 181.3285 | 1.999578 | 95604.76 | 3.160841 | 106.8752
| 7.52475 | 104.9655 | -0.9312538 | 196.2148 | 1.999724 | 96725.13 | 2.691065 | 99.09007
| 7.52475 | 102.489 | -0.883456 | 137.3594 | 1.99933 | 66528.01 | 6.17754 | 103.6882
| 7.52475 | 99.96487 | -0.9219451 | 237.6119 | 1.999742 | 112466.1 | 1.800075 | 93.79383
| 7.52475 | 97.48838 | -0.8317401 | 137.9491 | 1.999818 | 66172.18 | 6.134161 | 102.6668
| 7.52475 | 94.96425 | -0.7658402 | 146.4278 | 1.999778 | 59301.52 | 5.606843 | 86.74097
| 7.52475 | 92.48775 | -0.8645894 | 175.4255 | 1.999552 | 87514.88 | 3.436732 | 101.539
| 7.52475 | 89.96363 | -0.7464053 | 139.8341 | 1.99953 | 61112.91 | 6.132111 | 94.09896
| 7.52475 | 87.487125 | -0.7813082 | 142.1237 | 1.99964 | 58600.39 | 6.015038 | 88.95819
| 7.52475 | 84.963 | -0.7880422 | 177.2239 | 1.999525 | 64904.88 | 3.609767 | 75.41651
| 7.52475 | 82.4865 | -0.8768626 | 237.6396 | 1.999476 | 104481 | 1.814784 | 86.9701
| 7.52475 | 79.962375 | -0.8822568 | 237.7624 | 1.999409 | 87547.18 | 1.855734 | 72.76649
| 7.52475 | 77.48587 | -0.8008411 | 337.5282 | 1.999426 | 98786.46 | 0.9084458 | 56.61632
| 7.52475 | 74.96175 | -0.8547104 | 246.6848 | 1.99952 | 87447.33 | 1.723462 | 69.86086
| 7.52475 | 72.48525 | -0.8464131 | 133.3851 | 1.999444 | 46107.73 | 7.806604 | 79.04425
| 7.52475 | 69.96112 | -0.7635294 | 290.136 | 1.999281 | 53372.2 | 1.343834 | 36.52465
| 7.52475 | 67.48463 | -0.8188024 | 149.8566 | 1.999183 | 52253.37 | 5.603 | 75.6674
| 7.52475 | 64.9605 | -0.7745433 | 151.1836 | 1.999637 | 50674.37 | 5.568631 | 72.97075
| 7.52475 | 62.484 | -0.8392142 | 224.0725 | 1.999094 | 74815.49 | 2.147061 | 66.51803
| 7.52475 | 59.95988 | -0.8137416 | 153.8533 | 1.999629 | 44472.23 | 5.691964 | 64.23828
| 7.52475 | 57.483375 | -0.8113502 | 119.2906 | 1.999682 | 48192.04 | 9.934419 | 94.47588
| 7.52475 | 54.95925 | -0.7846996 | 143.6487 | 1.999758 | 70017.92 | 5.516082 | 103.0514
| 7.52475 | 52.48275 | -0.6918368 | 138.9522 | 1.999883 | 55383.25 | 6.47743 | 87.09731
| 7.52475 | 49.95862 | -0.7825483 | 180.7419 | 1.999245 | 55567.79 | 3.62484 | 64.04847
| 7.52475 | 47.48212 | -0.688979 | 193.7024 | 1.999427 | 59601.09 | 3.060937 | 63.06934
| 7.52475 | 44.958 | -0.672854 | 142.7581 | 1.99942 | 55260.74 | 6.100392 | 84.12532
| 7.52475 | 42.4815 | -0.6680455 | 127.7335 | 1.999689 | 58691.39 | 7.627224 | 101.4333
| 7.52475 | 39.95737 | -0.6736709 | 222.9501 | 1.999139 | 110766 | 2.045405 | 98.92985
| 7.52475 | 37.48088 | -0.6927189 | 208.8758 | 1.998989 | 109411.5 | 2.331853 | 104.887
| 7.52475 | 34.95675 | -0.6997275 | 222.0483 | 1.999248 | 113098.1 | 2.056921 | 101.5241
| 7.52475 | 32.48025 | -0.697847 | 222.871 | 1.99926 | 109325.3 | 2.050243 | 97.64557
| 7.52475 | 29.95613 | -0.6932991 | 215.2769 | 1.999202 | 106908 | 2.202754 | 99.10221
| 7.52475 | 27.479625 | -0.7029784 | 213.4823 | 1.998894 | 125252.9 | 2.197097 | 117.8743
| 7.52475 | 24.9555 | -0.6966761 | 224.1198 | 1.999016 | 115010.9 | 2.015197 | 102.2605
| 7.52475 | 22.479 | -0.6889473 | 237.2455 | 1.999195 | 101452.1 | 1.827065 | 84.55922
| 7.52475 | 19.95487 | -0.6863938 | 231.8518 | 1.999179 | 89494.95 | 1.945733 | 76.42187
| 7.52475 | 17.47837 | -0.6811997 | 249.1767 | 1.999115 | 82175.28 | 1.703667 | 64.99184
| 7.52475 | 14.95425 | -0.7339052 | 375.7579 | 1.998558 | 38091.3 | 0.8373103 | 20.27
| 7.52475 | 12.47775 | -0.6752415 | 244.0231 | 1.998638 | 26176.07 | 2.530326 | 24.30607
| 7.52475 | 9.953625 | -0.712232 | 237.897 | 1.998214 | 27646.35 | 2.608748 | 26.11302
| 7.52475 | 7.477125 | -0.9145521 | 441.3824 | 1.998567 | 23979.48 | 0.6675802 | 11.29778
| 7.52475 | 4.953 | -0.9607889 | 419.7253 | 1.998302 | 16743.08 | 0.8673102 | 8.972091
| 7.52475 | 2.4765 | -0.8761279 | 464.1523 | 1.998101 | 16150.57 | 0.693425 | 7.72978
| 7.52475 | 0 | -0.8804173 | 468.7017 | 1.998228 | 16618.77 | 0.6686511 | 7.810843
| 10.00125 | 247.4595 | -2.004543 | 239.7643 | 1.999351 | 109288.2 | 1.773487 | 90.18979
| 10.00125 | 244.983 | -1.98681 | 258.5868 | 1.999284 | 106983.6 | 1.529983 | 81.3657
| 10.00125 | 242.4589 | -1.976382 | 195.2461 | 1.999683 | 100489.4 | 2.701736 | 103.5547
| 10.00125 | 239.9824 | -1.946546 | 184.3182 | 1.999338 | 83146.12 | 3.138 | 91.36738
| 10.00125 | 237.4583 | -1.944408 | 280.3698 | 1.998976 | 127312.8 | 1.282548 | 89.2837
| 10.00125 | 234.98175 | -1.884319 | 113.6874 | 1.999592 | 57986.49 | 10.00379 | 116.2615
| 10.00125 | 232.457625 | -1.915829 | 269.7197 | 1.99921 | 121971.6 | 1.389487 | 89.00557
| 10.00125 | 229.981125 | -1.888212 | 237.2124 | 1.998956 | 100184.5 | 1.830204 | 83.50083
| 10.00125 | 227.457 | -1.829623 | 131.9943 | 1.999308 | 49439.42 | 7.695491 | 84.56788
| 10.00125 | 224.9805 | -1.828869 | 137.6858 | 1.999064 | 53756.53 | 6.697685 | 85.8901
| 10.00125 | 222.456375 | -1.8354 | 265.3154 | 1.999032 | 100238.6 | 1.464038 | 74.09711
| 10.00125 | 219.979875 | -1.835238 | 269.9368 | 1.999267 | 114522.8 | 1.395465 | 83.32817
| 10.00125 | 217.45575 | -1.784422 | 255.972 | 1.997944 | 74403.17 | 1.636967 | 57.29757
| 10.00125 | 214.9792 | -1.757993 | 277.4474 | 1.99803 | 67328.49 | 1.411646 | 47.72898
| 10.00125 | 212.4551 | -1.77338 | 175.9468 | 1.999385 | 67790.47 | 3.622123 | 79.17199
| 10.00125 | 209.9786 | -1.778929 | 266.6824 | 1.999123 | 118239.2 | 1.424875 | 87.23927
| 10.00125 | 207.4545 | -1.758981 | 281.7369 | 1.999249 | 122704.3 | 1.274455 | 85.4862
| 10.00125 | 204.978 | -1.748491 | 288.3426 | 1.999234 | 123403.2 | 1.216979 | 83.89381
| 10.00125 | 202.453875 | -1.733382 | 186.5395 | 1.999618 | 83910.39 | 3.057063 | 90.97223
| 10.00125 | 199.977375 | -1.72399 | 281.1238 | 1.999166 | 120928.1 | 1.281492 | 84.40153
| 10.00125 | 197.45325 | -1.700005 | 269.905 | 1.999491 | 115461.4 | 1.394874 | 84.04187
| 10.00125 | 194.97675 | -1.686993 | 280.7486 | 1.999388 | 117250.6 | 1.288544 | 81.87082
| 10.00125 | 192.452625 | -1.669818 | 272.8372 | 1.99946 | 117098.6 | 1.363584 | 84.29145
| 10.00125 | 189.9761 | -1.65066 | 276.0502 | 1.999216 | 112097.6 | 1.337702 | 79.59371
| 10.00125 | 187.4996 | -1.623743 | 284.1829 | 1.999514 | 119309.3 | 1.256138 | 82.2816
| 10.00125 | 184.9755 | -1.604041 | 198.7235 | 1.999561 | 91597.37 | 2.646118 | 92.51808
| 10.00125 | 182.499 | -1.588064 | 261.3012 | 1.999585 | 119611.4 | 1.482139 | 90.23589
| 10.00125 | 179.9749 | -1.565457 | 226.0871 | 1.999678 | 108161.6 | 1.995755 | 95.09032
| 10.00125 | 177.498375 | -1.552744 | 293.4416 | 1.999389 | 126664.2 | 1.173306 | 84.60144
| 10.00125 | 174.97425 | -1.521266 | 236.0182 | 1.999414 | 107148.5 | 1.834091 | 89.89747
| 10.00125 | 172.49775 | -1.449516 | 116.1678 | 1.999799 | 56763.54 | 9.625925 | 111.1403
| 10.00125 | 169.973625 | -1.476602 | 287.6465 | 1.999294 | 133310.8 | 1.215299 | 91.14877
| 10.00125 | 167.497125 | -1.455289 | 239.2442 | 1.998749 | 98229.92 | 1.803584 | 81.1055
| 10.00125 | 164.973 | -1.406546 | 257.8552 | 1.999534 | 112563.6 | 1.530626 | 85.9732
| 10.00125 | 162.4965 | -1.415231 | 198.1589 | 1.999727 | 105656.2 | 2.603489 | 107.222
| 10.00125 | 159.9724 | -1.396626 | 230.1059 | 1.999466 | 109750.2 | 1.923505 | 94.69658
| 10.00125 | 157.4959 | -1.381636 | 163.0041 | 1.999649 | 83307.53 | 4.037707 | 105.091
| 10.00125 | 154.9717 | -1.349885 | 246.7196 | 1.999633 | 106970.7 | 1.679928 | 85.56002
| 10.00125 | 152.4953 | -1.326506 | 233.7426 | 1.999402 | 100007.4 | 1.885736 | 84.68812
| 10.00125 | 149.9711 | -1.247244 | 195.3336 | 1.999258 | 55282.62 | 3.07184 | 58.35631
| 10.00125 | 147.494625 | -1.279146 | 236.5833 | 1.99957 | 102240.6 | 1.8359 | 85.48427
| 10.00125 | 144.9705 | -1.250282 | 236.5165 | 1.999622 | 108168.7 | 1.824605 | 90.56729
| 10.00125 | 142.494 | -1.201263 | 152.75 | 1.999829 | 78780.85 | 4.683742 | 107.2311
| 10.00125 | 139.969875 | -1.179417 | 125.0277 | 1.999724 | 67072.23 | 7.562387 | 116.9927
| 10.00125 | 137.493375 | -1.10722 | 105.2028 | 1.999751 | 61804.41 | 11.56923 | 135.4624
| 10.00125 | 134.96925 | -1.140695 | 255.1264 | 1.999579 | 131152 | 1.54059 | 101.9146
| 10.00125 | 132.4927 | -1.100479 | 168.9936 | 1.999737 | 89656.03 | 3.691351 | 108.4545
| 10.00125 | 129.9686 | -1.040687 | 190.7688 | 1.999804 | 74748.24 | 2.990297 | 79.32168
| 10.00125 | 127.4921 | -1.035087 | 200.8795 | 1.999551 | 84865.91 | 2.623193 | 84.76399
| 10.00125 | 124.968 | -0.9773019 | 136.1388 | 1.999841 | 74482.24 | 6.065552 | 116.2769
| 10.00125 | 122.4915 | -0.9653593 | 173.0208 | 1.999611 | 72794.72 | 3.684281 | 86.28135
| 10.00125 | 119.9674 | -0.9376793 | 103.2366 | 1.999799 | 65572.86 | 11.716 | 145.912
| 10.00125 | 117.490875 | -0.9037373 | 107.1703 | 1.999822 | 63118.45 | 10.96779 | 134.5972
| 10.00125 | 114.96675 | -0.8893799 | 166.3977 | 1.999086 | 68628.26 | 4.059681 | 85.32548
| 10.00125 | 112.49025 | -0.8987337 | 104.5854 | 1.999661 | 61026.35 | 11.80711 | 135.0849
| 10.00125 | 109.966125 | -0.8612918 | 110.9251 | 1.999756 | 61048 | 10.30965 | 125.2114
| 10.00125 | 107.4896 | -0.8824415 | 117.4793 | 1.999736 | 55513.69 | 9.489665 | 107.5907
| 10.00125 | 104.9655 | -0.8581244 | 126.9836 | 1.999787 | 61181.73 | 7.588921 | 105.8787
| 10.00125 | 102.489 | -0.8986646 | 142.6467 | 1.999735 | 65540.65 | 5.724014 | 97.81447
| 10.00125 | 99.96487 | -0.924856 | 252.2094 | 1.999738 | 115898.5 | 1.594589 | 90.7269
| 10.00125 | 97.48838 | -0.8487328 | 166.0541 | 1.999887 | 76821.14 | 3.961309 | 95.15019
| 10.00125 | 94.96425 | -0.8953076 | 224.142 | 1.999768 | 104617.2 | 2.038927 | 92.77216
| 10.00125 | 92.48775 | -0.8966973 | 242.5469 | 1.999405 | 107033.3 | 1.737495 | 87.19575
| 10.00125 | 89.96363 | -0.8157521 | 176.2729 | 1.999753 | 64440.16 | 3.65893 | 75.37779
| 10.00125 | 87.487125 | -0.887428 | 238.7703 | 1.999583 | 104718.6 | 1.79734 | 86.72695
| 10.00125 | 84.963 | -0.8897126 | 241.9844 | 1.999612 | 102638.1 | 1.754364 | 83.76028
| 10.00125 | 82.4865 | -0.8921518 | 248.9285 | 1.999373 | 104083.4 | 1.655342 | 82.41404
| 10.00125 | 79.962375 | -0.8884239 | 232.655 | 1.999471 | 99041.16 | 1.905846 | 84.28426
| 10.00125 | 77.48587 | -0.8833405 | 226.4609 | 1.99938 | 82823.23 | 2.065068 | 72.60939
| 10.00125 | 74.96175 | -0.8761125 | 234.6295 | 1.999262 | 88614.01 | 1.902465 | 74.70735
| 10.00125 | 72.48525 | -0.8585491 | 218.4922 | 1.999265 | 76032.22 | 2.254267 | 69.44689
| 10.00125 | 69.96112 | -0.7942838 | 198.3625 | 1.999296 | 51860.12 | 3.030562 | 54.16704
| 10.00125 | 67.48463 | -0.7494989 | 167.675 | 1.999715 | 56469.14 | 4.243913 | 70.85102
| 10.00125 | 64.9605 | -0.8452326 | 223.1652 | 1.999487 | 78982.2 | 2.144621 | 70.42289
| 10.00125 | 62.484 | -0.826371 | 222.3245 | 1.999172 | 54319.53 | 2.342128 | 49.67432
| 10.00125 | 59.95988 | -0.8222718 | 177.8625 | 1.99932 | 50218.6 | 3.888119 | 59.71207
| 10.00125 | 57.483375 | -0.7946654 | 202.9101 | 1.999118 | 44841.07 | 3.029482 | 46.50219
| 10.00125 | 54.95925 | -0.6841486 | 151.3648 | 1.99982 | 44498.42 | 5.911436 | 65.57984
| 10.00125 | 52.48275 | -0.6727628 | 258.9786 | 1.99934 | 53888.25 | 1.700805 | 41.68553
| 10.00125 | 49.95862 | -0.8013822 | 138.4865 | 1.99917 | 65478.77 | 6.102892 | 101.2201
| 10.00125 | 47.48212 | -0.6979487 | 160.6686 | 1.999437 | 54283.17 | 4.725846 | 71.94727
| 10.00125 | 44.958 | -0.7002068 | 175.3848 | 1.99959 | 55499.61 | 3.87135 | 66.23412
| 10.00125 | 42.4815 | -0.6747809 | 131.8757 | 1.999668 | 66779.48 | 6.741567 | 109.2458
| 10.00125 | 39.95737 | -0.6747785 | 234.8512 | 1.999091 | 111365.2 | 1.843639 | 94.02743
| 10.00125 | 37.48088 | -0.6879138 | 216.0488 | 1.999136 | 106429.3 | 2.188299 | 98.26358
| 10.00125 | 34.95675 | -0.6955906 | 231.6291 | 1.999336 | 90314.18 | 1.947104 | 77.19917
| 10.00125 | 32.48025 | -0.6983271 | 230.8625 | 1.998938 | 107954 | 1.914184 | 92.77606
| 10.00125 | 29.95613 | -0.6953155 | 232.3985 | 1.999013 | 96002.22 | 1.917449 | 81.77317
| 10.00125 | 27.479625 | -0.7027261 | 221.1695 | 1.999037 | 119817.1 | 2.059167 | 108.2529
| 10.00125 | 24.9555 | -0.6884411 | 222.9843 | 1.999201 | 116692.5 | 2.032393 | 104.386
| 10.00125 | 22.479 | -0.6867461 | 235.3246 | 1.999104 | 100216.9 | 1.859705 | 84.2514
| 10.00125 | 19.95487 | -0.7100407 | 248.9544 | 1.998895 | 63840.37 | 1.781514 | 50.9812
| 10.00125 | 17.47837 | -0.6312807 | 325.2368 | 1.998789 | 63419.44 | 1.030255 | 38.05955
| 10.00125 | 14.95425 | -0.7675571 | 324.5963 | 1.998363 | 26086.8 | 1.295309 | 17.21726
| 10.00125 | 12.47775 | -0.7586489 | 338.2646 | 1.998492 | 25237.51 | 1.194541 | 15.97647
| 10.00125 | 9.953625 | -0.8062421 | 340.1857 | 1.997951 | 22196.98 | 1.245931 | 14.33038
| 10.00125 | 7.477125 | -0.9846261 | 406.7868 | 1.997588 | 17918.17 | 0.9032141 | 9.808053
| 10.00125 | 4.953 | -0.903376 | 489.3156 | 1.997996 | 18315.4 | 0.5806214 | 8.02371
| 10.00125 | 2.4765 | -0.8751882 | 464.0009 | 1.997675 | 17684.07 | 0.6659269 | 8.299596
| 10.00125 | 0 | -0.8597785 | 462.4162 | 1.998008 | 18833.76 | 0.6542126 | 8.764228
| 12.52538 | 247.4595 | -1.994517 | 271.2554 | 1.999334 | 112644 | 1.384339 | 81.49981
| 12.52538 | 244.983 | -1.964651 | 156.2534 | 1.999112 | 68016.9 | 4.650365 | 90.96026
| 12.52538 | 242.4589 | -1.978593 | 236.2483 | 1.999325 | 105497.1 | 1.833828 | 88.38978
| 12.52538 | 239.9824 | -1.966977 | 250.399 | 1.999346 | 115421.7 | 1.617797 | 91.04317
| 12.52538 | 237.4583 | -1.953363 | 295.2915 | 1.999024 | 133452 | 1.154025 | 88.73167
| 12.52538 | 234.98175 | -1.945155 | 225.8747 | 1.998913 | 99689.13 | 2.019514 | 87.59796
| 12.52538 | 232.457625 | -1.915353 | 166.4798 | 1.999162 | 65217.68 | 4.115044 | 81.34657
| 12.52538 | 229.981125 | -1.9093 | 229.3094 | 1.998595 | 86416.62 | 1.999196 | 74.69568
| 12.52538 | 227.457 | -1.902535 | 264.5915 | 1.999108 | 130541.3 | 1.434361 | 97.5154
| 12.52538 | 224.9805 | -1.886133 | 259.0041 | 1.999045 | 121107 | 1.505971 | 92.27398
| 12.52538 | 222.456375 | -1.873818 | 247.8943 | 1.999235 | 116897.3 | 1.64803 | 93.24823
| 12.52538 | 219.979875 | -1.859805 | 262.3991 | 1.99916 | 109182.5 | 1.482908 | 81.78349
| 12.52538 | 217.45575 | -1.836 | 274.482 | 1.999214 | 115721.6 | 1.348791 | 82.73801
| 12.52538 | 214.9792 | -1.783314 | 233.3099 | 1.998235 | 73239.06 | 1.983384 | 62.36421
| 12.52538 | 212.4551 | -1.799323 | 180.9783 | 1.999086 | 72734 | 3.35448 | 81.95593
| 12.52538 | 209.9786 | -1.797673 | 267.3611 | 1.999282 | 121624.6 | 1.414177 | 89.58129
| 12.52538 | 207.4545 | -1.774269 | 202.0394 | 1.999642 | 95331.79 | 2.542958 | 94.56254
| 12.52538 | 204.978 | -1.75605 | 302.3938 | 1.99932 | 129103.7 | 1.104287 | 83.58188
| 12.52538 | 202.453875 | -1.742858 | 205.0609 | 1.999721 | 97296.72 | 2.460591 | 94.96769
| 12.52538 | 199.977375 | -1.732574 | 280.3071 | 1.999405 | 122993.1 | 1.287146 | 86.16114
| 12.52538 | 197.45325 | -1.701827 | 276.6792 | 1.999554 | 118345.6 | 1.325235 | 83.95558
| 12.52538 | 194.97675 | -1.689299 | 220.2801 | 1.999436 | 92133.96 | 2.147982 | 83.15537
| 12.52538 | 192.452625 | -1.684273 | 278.1306 | 1.999323 | 121388.3 | 1.308504 | 85.70676
| 12.52538 | 189.9761 | -1.481644 | 464.3905 | 1.99929 | 122281.3 | 0.4760002 | 50.44615
| 12.52538 | 187.4996 | -1.613093 | 199.0922 | 1.999456 | 79058.87 | 2.706916 | 79.86764
| 12.52538 | 184.9755 | -1.622266 | 250.738 | 1.999426 | 107224 | 1.626263 | 84.29112
| 12.52538 | 182.499 | -1.604138 | 287.0468 | 1.999441 | 120028.8 | 1.230847 | 81.91501
| 12.52538 | 179.9749 | -1.582614 | 287.2135 | 1.999439 | 124002.4 | 1.226064 | 84.66919
| 12.52538 | 177.498375 | -1.564412 | 283.2328 | 1.999365 | 126779.7 | 1.257865 | 87.93677
| 12.52538 | 174.97425 | -1.535963 | 266.9261 | 1.999399 | 117059.3 | 1.423868 | 86.25715
| 12.52538 | 172.49775 | -1.513177 | 233.1381 | 1.99961 | 112240.2 | 1.869477 | 95.54281
| 12.52538 | 169.973625 | -1.437996 | 111.3775 | 1.999869 | 58164.11 | 10.47542 | 119.6786
| 12.52538 | 167.497125 | -1.439883 | 224.3824 | 1.99951 | 89025 | 2.080411 | 78.76565
| 12.52538 | 164.973 | -1.415913 | 152.5738 | 1.99962 | 67801.97 | 4.898823 | 93.23874
| 12.52538 | 162.4965 | -1.430207 | 201.0809 | 1.999687 | 107967.8 | 2.520818 | 107.8767
| 12.52538 | 159.9724 | -1.410044 | 248.3199 | 1.999661 | 108107.1 | 1.656564 | 85.89006
| 12.52538 | 157.4959 | -1.390926 | 255.632 | 1.999527 | 105989 | 1.567102 | 81.59277
| 12.52538 | 154.9717 | -1.367189 | 245.1089 | 1.999657 | 110385.3 | 1.695986 | 88.98061
| 12.52538 | 152.4953 | -1.339956 | 222.6668 | 1.99975 | 107759.7 | 2.058207 | 96.30911
| 12.52538 | 149.9711 | -1.319997 | 249.6225 | 1.999707 | 105801.8 | 1.64344 | 83.55036
| 12.52538 | 147.494625 | -1.303782 | 232.0732 | 1.999588 | 99048.72 | 1.915512 | 84.51934
| 12.52538 | 144.9705 | -1.273632 | 240.1064 | 1.999674 | 99895.14 | 1.787814 | 82.17843
| 12.52538 | 142.494 | -1.247161 | 216.7689 | 1.999559 | 93547.88 | 2.213657 | 85.92046
| 12.52538 | 139.969875 | -1.211197 | 231.053 | 1.999703 | 102797.8 | 1.923379 | 88.18148
| 12.52538 | 137.493375 | -1.158422 | 185.2729 | 1.999864 | 111388.9 | 2.954971 | 121.9691
| 12.52538 | 134.96925 | -1.067374 | 147.1069 | 1.999838 | 75972.08 | 5.118203 | 108.1873
| 12.52538 | 132.4927 | -1.118659 | 165.5939 | 1.999641 | 87373.93 | 3.868277 | 108.1733
| 12.52538 | 129.9686 | -1.039384 | 103.9901 | 1.999817 | 64754.72 | 11.59699 | 143.0068
| 12.52538 | 127.4921 | -0.9901913 | 106.6607 | 1.999878 | 67244.59 | 10.7499 | 142.9726
| 12.52538 | 124.968 | -1.006333 | 117.5533 | 1.999811 | 64123.66 | 8.833122 | 121.3318
| 12.52538 | 122.4915 | -1.0269 | 211.07 | 1.999593 | 98385.54 | 2.318094 | 93.05454
| 12.52538 | 119.9674 | -0.9591715 | 106.4918 | 1.999895 | 60225.17 | 11.40679 | 130.5159
| 12.52538 | 117.490875 | -0.9302181 | 121.0194 | 1.999798 | 50062.09 | 9.37902 | 95.43691
| 12.52538 | 114.96675 | -0.8747807 | 127.1371 | 1.999841 | 60785.6 | 7.590047 | 105.1311
| 12.52538 | 112.49025 | -0.9825369 | 196.9995 | 1.999796 | 111212.8 | 2.615447 | 113.7612
| 12.52538 | 109.966125 | -0.8753673 | 129.5838 | 1.999494 | 65228.83 | 7.066864 | 109.2592
| 12.52538 | 107.4896 | -0.9498174 | 168.2879 | 1.999639 | 94710.7 | 3.682815 | 115.1
| 12.52538 | 104.9655 | -0.9657693 | 251.7864 | 1.999654 | 118758.7 | 1.595908 | 93.21012
| 12.52538 | 102.489 | -0.95766 | 234.4551 | 1.999664 | 100188.9 | 1.874156 | 84.5662
| 12.52538 | 99.96487 | -0.8737954 | 157.6019 | 1.999626 | 66989.98 | 4.5886 | 88.80976
| 12.52538 | 97.48838 | -0.8824651 | 145.6886 | 1.999661 | 71125.66 | 5.326139 | 102.8479
| 12.52538 | 94.96425 | -0.8218365 | 136.6084 | 1.999848 | 60086.58 | 6.500795 | 95.35721
| 12.52538 | 92.48775 | -0.7749266 | 138.0374 | 1.999784 | 61674.81 | 6.287732 | 96.34556
| 12.52538 | 89.96363 | -0.8100663 | 142.514 | 1.999723 | 62102.93 | 5.847408 | 93.30764
| 12.52538 | 87.487125 | -0.8962481 | 255.519 | 1.99948 | 116745.4 | 1.552664 | 90.13953
| 12.52538 | 84.963 | -0.9027138 | 238.7287 | 1.999503 | 107191.1 | 1.792943 | 88.83315
| 12.52538 | 82.4865 | -0.8990802 | 253.427 | 1.999565 | 110722.7 | 1.586804 | 86.1153
| 12.52538 | 79.962375 | -0.8923462 | 232.9822 | 1.999381 | 89005.56 | 1.92854 | 75.60861
| 12.52538 | 77.48587 | -0.8816377 | 165.2127 | 1.999132 | 51284.11 | 4.540602 | 66.29387
| 12.52538 | 74.96175 | -0.8829712 | 253.5177 | 1.999341 | 93747.48 | 1.616325 | 72.71834
| 12.52538 | 72.48525 | -0.8718265 | 256.7828 | 1.999599 | 93005.1 | 1.577255 | 71.16116
| 12.52538 | 69.96112 | -0.8412304 | 228.6518 | 1.999203 | 55370.15 | 2.19624 | 49.00218
| 12.52538 | 67.48463 | -0.8506538 | 226.8951 | 1.999559 | 83740.34 | 2.053643 | 73.24873
| 12.52538 | 64.9605 | -0.8266159 | 146.9811 | 1.999569 | 47497.6 | 6.121421 | 71.62545
| 12.52538 | 62.484 | -0.8394086 | 256.6471 | 1.999466 | 98769.11 | 1.567282 | 75.63739
| 12.52538 | 59.95988 | -0.7619842 | 260.5045 | 1.999408 | 75649.48 | 1.576808 | 57.14812
| 12.52538 | 57.483375 | -0.822005 | 162.6903 | 1.999501 | 69024.07 | 4.251809 | 88.02597
| 12.52538 | 54.95925 | -0.8096595 | 159.513 | 1.999464 | 74593.25 | 4.338934 | 96.84887
| 12.52538 | 52.48275 | -0.7126364 | 250.1853 | 1.998858 | 58280.49 | 1.796489 | 46.54736
| 12.52538 | 49.95862 | -0.682513 | 129.7768 | 1.999773 | 54912.42 | 7.589592 | 94.05537
| 12.52538 | 47.48212 | -0.697585 | 165.9926 | 1.999648 | 55404.26 | 4.367136 | 70.49557
| 12.52538 | 44.958 | -0.6968299 | 152.6973 | 1.999552 | 59444.4 | 5.109808 | 82.71534
| 12.52538 | 42.4815 | -0.6670275 | 163.3811 | 1.999434 | 70642.81 | 4.186748 | 89.51788
| 12.52538 | 39.95737 | -0.6852667 | 208.0038 | 1.99924 | 122533.5 | 2.319007 | 118.5276
| 12.52538 | 37.48088 | -0.6979764 | 205.8878 | 1.999287 | 116496.9 | 2.380865 | 113.7059
| 12.52538 | 34.95675 | -0.7033983 | 214.7523 | 1.999218 | 103296.2 | 2.223605 | 95.9393
| 12.52538 | 32.48025 | -0.6944822 | 215.1045 | 1.999246 | 108496.6 | 2.202137 | 100.7004
| 12.52538 | 29.95613 | -0.6925814 | 233.2873 | 1.999318 | 109792.7 | 1.871536 | 93.3364
| 12.52538 | 27.479625 | -0.6846182 | 303.5619 | 1.999109 | 99275.45 | 1.121019 | 63.61106
| 12.52538 | 24.9555 | -0.6862473 | 235.6737 | 1.999152 | 115258 | 1.823977 | 97.0498
| 12.52538 | 22.479 | -0.6730566 | 267.766 | 1.998789 | 103947.3 | 1.431596 | 76.12513
| 12.52538 | 19.95487 | -0.6860918 | 248.5154 | 1.999053 | 82389.71 | 1.71212 | 65.3447
| 12.52538 | 17.47837 | -0.6931836 | 271.9125 | 1.998969 | 48624.83 | 1.571582 | 35.96957
| 12.52538 | 14.95425 | -0.7625139 | 358.8937 | 1.998578 | 35278.99 | 0.9406982 | 19.89158
| 12.52538 | 12.47775 | -0.699804 | 247.3826 | 1.998228 | 26794.75 | 2.415881 | 24.31406
| 12.52538 | 9.953625 | -0.6846418 | 243.2174 | 1.998606 | 27178.32 | 2.497749 | 25.09243
| 12.52538 | 7.477125 | -0.849531 | 467.2753 | 1.997655 | 22654.8 | 0.5982601 | 10.09509
| 12.52538 | 4.953 | -0.9964139 | 374.2603 | 1.998071 | 22987.75 | 0.9832283 | 13.16891
| 12.52538 | 2.4765 | -0.8969462 | 437.386 | 1.998118 | 23923.66 | 0.6815391 | 11.391
| 12.52538 | 0 | -0.8697981 | 406.922 | 1.99784 | 21616.11 | 0.8313752 | 11.36805
| 15.00188 | 247.4595 | -1.992188 | 240.0106 | 1.999426 | 87284.99 | 1.821695 | 71.81874
| 15.00188 | 244.983 | -2.004814 | 139.2719 | 1.99971 | 75320.88 | 5.759098 | 114.3949
| 15.00188 | 242.4589 | -1.995635 | 271.4016 | 1.999315 | 123663.7 | 1.370966 | 89.68866
| 15.00188 | 239.9824 | -1.981566 | 252.1033 | 1.999142 | 113682.9 | 1.598551 | 88.97884
| 15.00188 | 237.4583 | -1.968439 | 295.3015 | 1.999039 | 133313.5 | 1.154047 | 88.63237
| 15.00188 | 234.98175 | -1.958359 | 295.2037 | 1.999142 | 126850.6 | 1.159276 | 84.19247
| 15.00188 | 232.457625 | -1.934702 | 277.6312 | 1.999372 | 126386.5 | 1.308639 | 89.54272
| 15.00188 | 229.981125 | -1.921368 | 275.074 | 1.999282 | 114548.5 | 1.344393 | 81.68796
| 15.00188 | 227.457 | -1.897947 | 186.0385 | 1.999192 | 73360.93 | 3.161719 | 80.11894
| 15.00188 | 224.9805 | -1.901374 | 273.6911 | 1.99931 | 117898.5 | 1.354235 | 84.60235
| 15.00188 | 222.456375 | -1.881026 | 261.3366 | 1.99922 | 112545.9 | 1.49029 | 84.73293
| 15.00188 | 219.979875 | -1.858584 | 260.1711 | 1.999301 | 104422.6 | 1.515531 | 78.86578
| 15.00188 | 217.45575 | -1.822625 | 198.6947 | 1.999284 | 67882.44 | 2.807379 | 69.17552
| 15.00188 | 214.9792 | -1.838807 | 267.867 | 1.999188 | 115927.2 | 1.415147 | 85.07635
| 15.00188 | 212.4551 | -1.822715 | 271.8846 | 1.999306 | 116321.8 | 1.373774 | 84.02814
| 15.00188 | 209.9786 | -1.805328 | 287.4327 | 1.999302 | 122261.2 | 1.225578 | 83.37044
| 15.00188 | 207.4545 | -1.789536 | 263.0487 | 1.999396 | 118584.9 | 1.463811 | 88.79798
| 15.00188 | 204.978 | -1.723485 | 107.5163 | 1.999919 | 58759.11 | 11.30762 | 126.331
| 15.00188 | 202.453875 | -1.757206 | 272.528 | 1.999301 | 125379.9 | 1.358186 | 90.5801
| 15.00188 | 199.977375 | -1.747562 | 288.8134 | 1.999378 | 130867.8 | 1.207453 | 89.01977
| 15.00188 | 197.45325 | -1.729105 | 279.0028 | 1.999464 | 126467.7 | 1.296003 | 89.1322
| 15.00188 | 194.97675 | -1.70675 | 273.0531 | 1.999261 | 126256.5 | 1.352209 | 91.05123
| 15.00188 | 192.452625 | -1.664468 | 166.9446 | 1.999375 | 60579.01 | 4.184587 | 75.81761
| 15.00188 | 189.9761 | -1.665299 | 286.0318 | 1.999429 | 136046.7 | 1.226992 | 93.67057
| 15.00188 | 187.4996 | -1.639786 | 188.9962 | 1.999552 | 74139.45 | 3.053552 | 79.52266
| 15.00188 | 184.9755 | -1.631988 | 260.5925 | 1.999587 | 111591.6 | 1.500326 | 84.25327
| 15.00188 | 182.499 | -1.615486 | 269.2431 | 1.999434 | 118835.2 | 1.39783 | 86.80257
| 15.00188 | 179.9749 | -1.597944 | 262.486 | 1.999484 | 109242.8 | 1.482115 | 81.80143
| 15.00188 | 177.498375 | -1.562821 | 285.964 | 1.999352 | 118637.8 | 1.24125 | 81.2617
| 15.00188 | 174.97425 | -1.541451 | 268.5758 | 1.999396 | 110888.7 | 1.414045 | 81.05253
| 15.00188 | 172.49775 | -1.522712 | 277.3658 | 1.999443 | 123211.8 | 1.314004 | 87.2972
| 15.00188 | 169.973625 | -1.49977 | 265.2975 | 1.999626 | 124449.4 | 1.433234 | 92.50804
| 15.00188 | 167.497125 | -1.474636 | 245.6549 | 1.99965 | 114842.7 | 1.681347 | 92.45664
| 15.00188 | 164.973 | -1.458232 | 242.0431 | 1.999456 | 110026.8 | 1.739292 | 89.89382
| 15.00188 | 162.4965 | -1.436624 | 202.7307 | 1.999536 | 92967.72 | 2.535443 | 91.86518
| 15.00188 | 159.9724 | -1.402968 | 181.0463 | 1.999521 | 67252.95 | 3.418426 | 76.09158
| 15.00188 | 157.4959 | -1.40088 | 262.584 | 1.999467 | 111473.9 | 1.477937 | 83.47918
| 15.00188 | 154.9717 | -1.384497 | 253.8642 | 1.999595 | 108804.2 | 1.584373 | 84.43148
| 15.00188 | 152.4953 | -1.301752 | 114.0378 | 1.999869 | 58043.44 | 9.929995 | 115.9016
| 15.00188 | 149.9711 | -1.333501 | 252.4183 | 1.99954 | 110292 | 1.60004 | 86.13968
| 15.00188 | 147.494625 | -1.301651 | 247.7426 | 1.999507 | 104308.9 | 1.670849 | 83.02057
| 15.00188 | 144.9705 | -1.28424 | 240.8942 | 1.999561 | 103833.6 | 1.767705 | 85.16458
| 15.00188 | 142.494 | -1.260921 | 216.4856 | 1.999661 | 91986.23 | 2.225235 | 84.60596
| 15.00188 | 139.969875 | -1.228953 | 214.9275 | 1.999665 | 93453.25 | 2.252431 | 86.63449
| 15.00188 | 137.493375 | -1.128526 | 133.2686 | 1.99989 | 69504.73 | 6.496483 | 111.8658
| 15.00188 | 134.96925 | -1.02468 | 127.6558 | 1.999901 | 62701.82 | 7.42347 | 107.4652
| 15.00188 | 132.4927 | -1.124445 | 244.2452 | 1.999723 | 120358.7 | 1.692455 | 97.6609
| 15.00188 | 129.9686 | -1.090594 | 100.7702 | 1.999779 | 70877.42 | 11.91338 | 161.0676
| 15.00188 | 127.4921 | -1.014232 | 101.3644 | 1.999846 | 64264.07 | 12.34544 | 146.9127
| 15.00188 | 124.968 | -1.007215 | 105.5904 | 1.999814 | 64615.22 | 11.21243 | 139.9512
| 15.00188 | 122.4915 | -1.051164 | 180.7493 | 1.999735 | 98964.04 | 3.162775 | 111.0632
| 15.00188 | 119.9674 | -1.015534 | 173.9269 | 1.99966 | 88042.41 | 3.493458 | 103.1312
| 15.00188 | 117.490875 | -1.007752 | 218.8885 | 1.999392 | 107582.6 | 2.129503 | 97.95183
| 15.00188 | 114.96675 | -0.9866989 | 193.7659 | 1.999729 | 104189.3 | 2.72838 | 108.3454
| 15.00188 | 112.49025 | -0.8952857 | 134.1478 | 1.999855 | 58552.34 | 6.841951 | 95.32672
| 15.00188 | 109.966125 | -0.8812691 | 129.5195 | 1.999757 | 60063 | 7.319053 | 101.7078
| 15.00188 | 107.4896 | -0.9614495 | 201.714 | 1.999775 | 92714.29 | 2.562757 | 92.1223
| 15.00188 | 104.9655 | -0.9761263 | 224.6473 | 1.999646 | 114233.9 | 2.00811 | 101.2888
| 15.00188 | 102.489 | -0.9636607 | 240.4959 | 1.999528 | 100682.2 | 1.78016 | 82.68901
| 15.00188 | 99.96487 | -0.8843323 | 159.0824 | 1.999753 | 66168.21 | 4.515321 | 86.86471
| 15.00188 | 97.48838 | -0.9368893 | 192.4463 | 1.999588 | 98759.06 | 2.788623 | 103.382
| 15.00188 | 94.96425 | -0.9208931 | 213.9828 | 1.99971 | 98883.32 | 2.253827 | 92.14306
| 15.00188 | 92.48775 | -0.8827385 | 183.7285 | 1.999599 | 81908.44 | 3.168748 | 90.36105
| 15.00188 | 89.96363 | -0.8228674 | 163.4688 | 1.9996 | 60204.06 | 4.388107 | 77.25364
| 15.00188 | 87.487125 | -0.8341135 | 162.6366 | 1.999612 | 58125.37 | 4.489726 | 75.31405
| 15.00188 | 84.963 | -0.8369531 | 146.1909 | 1.999611 | 60251.3 | 5.592622 | 88.13036
| 15.00188 | 82.4865 | -0.8836546 | 158.1299 | 1.99937 | 61622.21 | 4.677292 | 81.9872
| 15.00188 | 79.962375 | -0.8713456 | 187.2486 | 1.998769 | 55550.51 | 3.357875 | 61.49051
| 15.00188 | 77.48587 | -0.8813871 | 226.1722 | 1.99914 | 70187.86 | 2.131941 | 61.92529
| 15.00188 | 74.96175 | -0.8738376 | 241.9559 | 1.99948 | 85372.97 | 1.798126 | 69.65305
| 15.00188 | 72.48525 | -0.8754706 | 242.1874 | 1.999558 | 82014.12 | 1.805542 | 66.88216
| 15.00188 | 69.96112 | -0.8541141 | 216.549 | 1.999468 | 73575.38 | 2.31048 | 67.93994
| 15.00188 | 67.48463 | -0.8524217 | 193.4752 | 1.999548 | 57560.39 | 3.099069 | 61.18162
| 15.00188 | 64.9605 | -0.8456906 | 209.514 | 1.999649 | 79579.35 | 2.436071 | 75.99896
| 15.00188 | 62.484 | -0.8518457 | 270.4644 | 1.999456 | 104292.5 | 1.403379 | 75.57145
| 15.00188 | 59.95988 | -0.8355146 | 257.2212 | 1.999266 | 94649.09 | 1.568164 | 72.28917
| 15.00188 | 57.483375 | -0.8238104 | 149.1065 | 1.999649 | 62982.53 | 5.272708 | 89.56427
| 15.00188 | 54.95925 | -0.6730468 | 156.9207 | 1.999847 | 56357.31 | 4.909526 | 76.43273
| 15.00188 | 52.48275 | -0.7204538 | 216.7056 | 1.999432 | 56357.91 | 2.449402 | 52.85552
| 15.00188 | 49.95862 | -0.7148742 | 144.8943 | 1.999584 | 56039.35 | 5.86776 | 83.62781
| 15.00188 | 47.48212 | -0.6995827 | 300.5692 | 1.999217 | 67027.74 | 1.200452 | 43.64019
| 15.00188 | 44.958 | -0.6783483 | 126.3679 | 1.999802 | 61484.31 | 7.655445 | 106.9687
| 15.00188 | 42.4815 | -0.6688414 | 155.7459 | 1.999577 | 77230.07 | 4.520267 | 102.8856
| 15.00188 | 39.95737 | -0.6756361 | 218.4865 | 1.99921 | 125609.4 | 2.098682 | 115.2628
| 15.00188 | 37.48088 | -0.6862798 | 220.6798 | 1.999299 | 115320.4 | 2.077582 | 104.2876
| 15.00188 | 34.95675 | -0.6841999 | 220.4785 | 1.999213 | 114464.3 | 2.083061 | 103.5889
| 15.00188 | 32.48025 | -0.6901792 | 228.956 | 1.999217 | 95188.92 | 1.978161 | 82.39542
| 15.00188 | 29.95613 | -0.686668 | 240.2029 | 1.999092 | 84364.49 | 1.827511 | 69.3801
| 15.00188 | 27.479625 | -0.6790351 | 234.9428 | 1.998937 | 116308.9 | 1.833191 | 98.29428
| 15.00188 | 24.9555 | -0.6748989 | 223.1005 | 1.99914 | 115896.8 | 2.031818 | 103.5892
| 15.00188 | 22.479 | -0.6711858 | 227.522 | 1.999008 | 106081.2 | 1.974758 | 92.5802
| 15.00188 | 19.95487 | -0.7260961 | 240.7614 | 1.999098 | 64083.15 | 1.907929 | 53.0575
| 15.00188 | 17.47837 | -0.6657109 | 250.3613 | 1.998829 | 74539.94 | 1.712877 | 58.78518
| 15.00188 | 14.95425 | -0.7441237 | 346.7206 | 1.997846 | 35640.23 | 1.010146 | 20.84635
| 15.00188 | 12.47775 | -0.7349736 | 255.9931 | 1.998535 | 24094.78 | 2.36247 | 21.56361
| 15.00188 | 9.953625 | -0.6585938 | 225.214 | 1.999106 | 26841.35 | 3.033373 | 27.36414
| 15.00188 | 7.477125 | -0.8463838 | 359.8591 | 1.998738 | 31097.8 | 0.9681576 | 17.7516
| 15.00188 | 4.953 | -0.7732439 | 471.1596 | 1.997213 | 20876.61 | 0.6031028 | 9.334579
| 15.00188 | 2.4765 | -0.78882 | 431.7465 | 1.997598 | 22297.03 | 0.718168 | 10.89434
| 15.00188 | 0 | -0.7451237 | 456.527 | 1.997049 | 22783.88 | 0.6287527 | 10.41285
| 17.526 | 247.4595 | -1.989547 | 115.658 | 1.999842 | 53539.33 | 10.04196 | 106.651
| 17.526 | 244.983 | -2.016398 | 215.9439 | 1.999368 | 98586.99 | 2.213531 | 90.9544
| 17.526 | 242.4589 | -2.004063 | 165.4531 | 1.999606 | 76612.63 | 3.993252 | 95.29237
| 17.526 | 239.9824 | -1.991297 | 143.8824 | 1.999669 | 74618.74 | 5.390463 | 109.1451
| 17.526 | 237.4583 | -1.965191 | 267.5019 | 1.998994 | 110263.9 | 1.425805 | 80.92951
| 17.526 | 234.98175 | -1.962246 | 271.3842 | 1.999234 | 118684 | 1.376157 | 85.95739
| 17.526 | 232.457625 | -1.953215 | 276.6951 | 1.999367 | 132148.2 | 1.312529 | 94.14515
| 17.526 | 229.981125 | -1.940221 | 284.1486 | 1.999222 | 121595.2 | 1.254179 | 83.92089
| 17.526 | 227.457 | -1.919198 | 238.541 | 1.99972 | 115506.7 | 1.780988 | 96.00443
| 17.526 | 224.9805 | -1.903197 | 280.3644 | 1.999339 | 115826.3 | 1.29343 | 80.96523
| 17.526 | 222.456375 | -1.897779 | 263.0552 | 1.998993 | 119211.9 | 1.462686 | 89.28023
| 17.526 | 219.979875 | -1.877686 | 262.1015 | 1.9994 | 112442.1 | 1.481979 | 84.38875
| 17.526 | 217.45575 | -1.857876 | 268.751 | 1.999118 | 111289.7 | 1.411497 | 81.2955
| 17.526 | 214.9792 | -1.846545 | 232.8378 | 1.99936 | 96257.19 | 1.909909 | 81.82569
| 17.526 | 212.4551 | -1.833286 | 274.1443 | 1.999258 | 115295.8 | 1.352575 | 82.53324
| 17.526 | 209.9786 | -1.814067 | 285.8775 | 1.999346 | 112377 | 1.248046 | 76.88315
| 17.526 | 207.4545 | -1.805099 | 281.0655 | 1.999415 | 117007.8 | 1.285935 | 81.59821
| 17.526 | 204.978 | -1.788153 | 289.7714 | 1.999347 | 121938.5 | 1.206457 | 82.4293
| 17.526 | 202.453875 | -1.768465 | 286.2197 | 1.999385 | 121339.1 | 1.236684 | 83.09353
| 17.526 | 199.977375 | -1.753775 | 293.8714 | 1.999159 | 121809.2 | 1.173492 | 81.11834
| 17.526 | 197.45325 | -1.731031 | 289.9137 | 1.999094 | 125592.5 | 1.2022 | 84.94428
| 17.526 | 194.97675 | -1.70194 | 196.4099 | 1.999722 | 88555.2 | 2.72548 | 90.6214
| 17.526 | 192.452625 | -1.702587 | 261.4038 | 1.999637 | 121288.1 | 1.479096 | 91.50831
| 17.526 | 189.9761 | -1.677828 | 242.0763 | 1.999412 | 124914.9 | 1.715861 | 102.4972
| 17.526 | 187.4996 | -1.64973 | 255.1169 | 1.999144 | 111137.6 | 1.565063 | 85.83118
| 17.526 | 184.9755 | -1.636797 | 291.8923 | 1.999519 | 120551.6 | 1.190489 | 80.83228
| 17.526 | 182.499 | -1.620999 | 283.6764 | 1.999317 | 124841.9 | 1.255564 | 86.39658
| 17.526 | 179.9749 | -1.597553 | 226.3648 | 1.999525 | 103601.8 | 2.001432 | 90.87656
| 17.526 | 177.498375 | -1.545765 | 313.6833 | 1.999103 | 107551.8 | 1.042531 | 66.63995
| 17.526 | 174.97425 | -1.557177 | 293.2958 | 1.999466 | 126698 | 1.174479 | 84.66972
| 17.526 | 172.49775 | -1.526755 | 194.6954 | 1.999807 | 94340.02 | 2.744729 | 97.46451
| 17.526 | 169.973625 | -1.503119 | 221.2646 | 1.999596 | 101642.7 | 2.099835 | 91.36106
| 17.526 | 167.497125 | -1.480036 | 242.7299 | 1.999607 | 99867.82 | 1.749456 | 81.20054
| 17.526 | 164.973 | -1.463969 | 268.0995 | 1.999663 | 125707 | 1.402666 | 92.43414
| 17.526 | 162.4965 | -1.434663 | 215.4 | 1.9997 | 107237.8 | 2.199988 | 99.35513
| 17.526 | 159.9724 | -1.42382 | 247.9271 | 1.999579 | 119553.7 | 1.644173 | 95.43038
| 17.526 | 157.4959 | -1.404359 | 259.3064 | 1.999584 | 115303.4 | 1.510104 | 87.59827
| 17.526 | 154.9717 | -1.385033 | 258.3238 | 1.999508 | 107565.7 | 1.532374 | 81.90716
| 17.526 | 152.4953 | -1.347666 | 237.0398 | 1.999638 | 113107.4 | 1.807448 | 94.59031
| 17.526 | 149.9711 | -1.335288 | 212.9793 | 1.999604 | 97043.91 | 2.281173 | 90.87686
| 17.526 | 147.494625 | -1.308869 | 239.9398 | 1.999744 | 103040.9 | 1.783556 | 84.86618
| 17.526 | 144.9705 | -1.289631 | 227.6751 | 1.999639 | 96734.6 | 1.996588 | 84.25241
| 17.526 | 142.494 | -1.266687 | 213.5092 | 1.999694 | 93375.08 | 2.282951 | 87.18863
| 17.526 | 139.969875 | -1.231002 | 216.9766 | 1.999648 | 94809.08 | 2.205155 | 86.99204
| 17.526 | 137.493375 | -1.151711 | 139.1616 | 1.999834 | 76068.47 | 5.752096 | 115.5741
| 17.526 | 134.96925 | -1.141153 | 155.7696 | 1.999792 | 81954.15 | 4.452378 | 108.9212
| 17.526 | 132.4927 | -1.036381 | 136.7791 | 1.999847 | 64399.39 | 6.311045 | 101.2177
| 17.526 | 129.9686 | -1.108424 | 242.9752 | 1.999484 | 125164.6 | 1.703113 | 102.3004
| 17.526 | 127.4921 | -1.053525 | 144.2303 | 1.9998 | 67539.87 | 5.533035 | 99.22314
| 17.526 | 124.968 | -1.041915 | 169.9482 | 1.999753 | 74716.64 | 3.800265 | 90.25598
| 17.526 | 122.4915 | -1.026456 | 181.0233 | 1.999695 | 84020.36 | 3.249815 | 94.18359
| 17.526 | 119.9674 | -0.9707017 | 147.7883 | 1.999692 | 61904.29 | 5.408185 | 89.11867
| 17.526 | 117.490875 | -1.011789 | 156.0286 | 1.9996 | 76161.89 | 4.519703 | 101.3167
| 17.526 | 114.96675 | -1.005039 | 116.5744 | 1.999873 | 71599.6 | 8.5927 | 135.2126
| 17.526 | 112.49025 | -0.9656953 | 127.7334 | 1.999891 | 65923.37 | 7.265316 | 112.241
| 17.526 | 109.966125 | -0.9260852 | 124.1162 | 1.999908 | 63247.31 | 7.872976 | 112.0817
| 17.526 | 107.4896 | -0.9238048 | 132.0694 | 1.999738 | 65248.44 | 6.779167 | 106.8101
| 17.526 | 104.9655 | -0.9072194 | 157.3653 | 1.999713 | 68014.61 | 4.582622 | 90.21972
| 17.526 | 102.489 | -0.9403103 | 274.9653 | 1.999321 | 119090.1 | 1.340656 | 85.06231
| 17.526 | 99.96487 | -0.9704292 | 124.5835 | 1.999802 | 80407.28 | 7.148008 | 138.9335
| 17.526 | 97.48838 | -0.9056711 | 210.0583 | 1.999555 | 89358.94 | 2.375251 | 84.94231
| 17.526 | 94.96425 | -0.9354102 | 252.4151 | 1.999475 | 105803 | 1.607296 | 82.55952
| 17.526 | 92.48775 | -0.9242898 | 237.4914 | 1.999194 | 90175.1 | 1.851924 | 75.02976
| 17.526 | 89.96363 | -0.8693327 | 180.5555 | 1.9993 | 56186 | 3.620189 | 64.76018
| 17.526 | 87.487125 | -0.8875729 | 194.3913 | 1.999296 | 64624.69 | 2.973902 | 67.68994
| 17.526 | 84.963 | -0.8616978 | 180.29 | 1.999611 | 73976.98 | 3.368786 | 83.64885
| 17.526 | 82.4865 | -0.8602536 | 150.7542 | 1.999473 | 64792.11 | 5.099388 | 90.70596
| 17.526 | 79.962375 | -0.8687982 | 179.0824 | 1.999024 | 55398.12 | 3.701031 | 64.55347
| 17.526 | 77.48587 | -0.8774411 | 218.8059 | 1.99903 | 70452.9 | 2.280516 | 64.43655
| 17.526 | 74.96175 | -0.7442417 | 203.975 | 1.999544 | 48152.77 | 2.922224 | 49.15902
| 17.526 | 72.48525 | -0.8189806 | 206.1697 | 1.999227 | 45612.53 | 2.907266 | 46.32966
| 17.526 | 69.96112 | -0.8640004 | 258.6937 | 1.99925 | 69431.62 | 1.621684 | 52.99321
| 17.526 | 67.48463 | -0.8674166 | 195.9312 | 1.999443 | 69441.51 | 2.875596 | 71.78408
| 17.526 | 64.9605 | -0.8417218 | 163.928 | 1.999496 | 50917.18 | 4.634463 | 66.50283
| 17.526 | 62.484 | -0.8474863 | 256.5208 | 1.999412 | 96977.28 | 1.572202 | 74.29326
| 17.526 | 59.95988 | -0.7749266 | 147.9978 | 1.999844 | 57671.16 | 5.53589 | 83.58517
| 17.526 | 57.483375 | -0.7702927 | 161.564 | 1.999707 | 54423.13 | 4.664665 | 71.63973
| 17.526 | 54.95925 | -0.670333 | 181.9847 | 1.999726 | 47017.1 | 3.790411 | 54.95459
| 17.526 | 52.48275 | -0.6886307 | 146.7501 | 1.999457 | 52463.42 | 5.864367 | 77.87117
| 17.526 | 49.95862 | -0.6803843 | 132.4388 | 1.999646 | 57315.74 | 7.105969 | 95.08128
| 17.526 | 47.48212 | -0.6750356 | 133.6315 | 1.999943 | 55823.03 | 7.048405 | 91.97009
| 17.526 | 44.958 | -0.6663912 | 224.2263 | 1.999494 | 56659.44 | 2.276038 | 51.14239
| 17.526 | 42.4815 | -0.6653073 | 148.6509 | 1.999473 | 88064.17 | 4.819479 | 123.3019
| 17.526 | 39.95737 | -0.6810809 | 222.1802 | 1.99902 | 113750.5 | 2.052845 | 102.0624
| 17.526 | 37.48088 | -0.6834342 | 264.8302 | 1.999191 | 122470.4 | 1.439963 | 91.15129
| 17.526 | 34.95675 | -0.6874915 | 216.5707 | 1.999096 | 115599.9 | 2.155548 | 106.7147
| 17.526 | 32.48025 | -0.6863018 | 212.5879 | 1.999227 | 114065.3 | 2.240118 | 107.4047
| 17.526 | 29.95613 | -0.6737548 | 276.0892 | 1.998951 | 82100.03 | 1.385236 | 58.19347
| 17.526 | 27.479625 | -0.6806773 | 234.4515 | 1.999269 | 114831 | 1.843718 | 97.2241
| 17.526 | 24.9555 | -0.6764246 | 220.1466 | 1.99932 | 121606.7 | 2.075017 | 110.4994
| 17.526 | 22.479 | -0.6604158 | 230.5645 | 1.99918 | 103960.5 | 1.928222 | 89.39894
| 17.526 | 19.95487 | -0.6575612 | 260.986 | 1.99886 | 77920.46 | 1.563375 | 58.70338
| 17.526 | 17.47837 | -0.6573333 | 259.9876 | 1.998886 | 82102.59 | 1.563621 | 62.04635
| 17.526 | 14.95425 | -0.7396207 | 309.5182 | 1.998793 | 47930.76 | 1.199849 | 30.83418
| 17.526 | 12.47775 | -0.835674 | 347.5067 | 1.99851 | 32687.14 | 1.029774 | 19.27213
| 17.526 | 9.953625 | -0.7658606 | 354.2655 | 1.998624 | 30146.92 | 1.011389 | 17.58659
| 17.526 | 7.477125 | -0.7938078 | 337.6609 | 1.998173 | 27227.08 | 1.164644 | 17.03732
| 17.526 | 4.953 | -0.7905051 | 472.3275 | 1.997785 | 18618.52 | 0.6257239 | 8.471435
| 17.526 | 2.4765 | -0.7948916 | 486.7226 | 1.997426 | 15182.38 | 0.6373775 | 6.962637
| 17.526 | 0 | -0.8201449 | 488.4898 | 1.997102 | 15843.43 | 0.6191541 | 7.163117
| 20.0025 | 247.4595 | -1.968683 | 212.9281 | 1.998773 | 54112.82 | 2.569478 | 51.94434
| 20.0025 | 244.983 | -2.004704 | 259.0772 | 1.999414 | 101407.8 | 1.533391 | 76.90175
| 20.0025 | 242.4589 | -2.006214 | 256.1235 | 1.998969 | 115581.3 | 1.546539 | 88.9851
| 20.0025 | 239.9824 | -1.963724 | 254.2195 | 1.998707 | 83606.36 | 1.631652 | 64.70064
| 20.0025 | 237.4583 | -1.944283 | 147.2964 | 1.999457 | 61252.2 | 5.467514 | 88.62911
| 20.0025 | 234.98175 | -1.972762 | 237.5921 | 1.999402 | 104868.8 | 1.814625 | 87.31759
| 20.0025 | 232.457625 | -1.963351 | 284.0678 | 1.998879 | 128727.8 | 1.248723 | 89.06238
| 20.0025 | 229.981125 | -1.945614 | 281.18 | 1.999285 | 125722.4 | 1.276833 | 87.85376
| 20.0025 | 227.457 | -1.87533 | 109.3491 | 1.999972 | 55416.99 | 11.23662 | 117.914
| 20.0025 | 224.9805 | -1.912163 | 282.3442 | 1.999268 | 121256.3 | 1.270365 | 84.24884
| 20.0025 | 222.456375 | -1.896837 | 264.2868 | 1.999278 | 113192 | 1.456759 | 84.21525
| 20.0025 | 219.979875 | -1.8876 | 259.4388 | 1.999212 | 108276 | 1.518021 | 82.07966
| 20.0025 | 217.45575 | -1.868593 | 262.4226 | 1.999265 | 109736.6 | 1.481954 | 82.20043
| 20.0025 | 214.9792 | -1.853277 | 269.2324 | 1.999139 | 117259.9 | 1.399452 | 85.61799
| 20.0025 | 212.4551 | -1.81271 | 132.474 | 1.999557 | 56206.98 | 7.163889 | 93.4925
| 20.0025 | 209.9786 | -1.828864 | 280.3145 | 1.999411 | 118851.8 | 1.290936 | 83.16071
| 20.0025 | 207.4545 | -1.806932 | 290.6571 | 1.999001 | 120038.2 | 1.200581 | 80.83943
| 20.0025 | 204.978 | -1.791286 | 296.0382 | 1.999239 | 122116.5 | 1.156435 | 80.69796
| 20.0025 | 202.453875 | -1.776868 | 290.4147 | 1.999322 | 126973.5 | 1.197214 | 85.75692
| 20.0025 | 199.977375 | -1.737556 | 296.9096 | 1.998682 | 90367.47 | 1.183035 | 59.2554
| 20.0025 | 197.45325 | -1.740169 | 219.705 | 1.999424 | 99415.6 | 2.135915 | 90.02103
| 20.0025 | 194.97675 | -1.719761 | 287.6135 | 1.999255 | 120759.6 | 1.225309 | 82.25695
| 20.0025 | 192.452625 | -1.705964 | 276.2736 | 1.99942 | 127526.9 | 1.320361 | 90.85883
| 20.0025 | 189.9761 | -1.684961 | 241.8978 | 1.999428 | 123393.7 | 1.720444 | 101.2756
| 20.0025 | 187.4996 | -1.664868 | 245.8568 | 1.999571 | 100693.6 | 1.70361 | 80.76123
| 20.0025 | 184.9755 | -1.642274 | 299.0699 | 1.999092 | 124613.1 | 1.131522 | 81.51844
| 20.0025 | 182.499 | -1.633981 | 291.197 | 1.999278 | 121310.7 | 1.195315 | 81.56392
| 20.0025 | 179.9749 | -1.611809 | 279.91 | 1.999384 | 118796.6 | 1.294654 | 83.24878
| 20.0025 | 177.498375 | -1.588984 | 280.8906 | 1.999493 | 118406.4 | 1.286202 | 82.65843
| 20.0025 | 174.97425 | -1.561828 | 281.6959 | 1.999287 | 126296.3 | 1.271753 | 88.09803
| 20.0025 | 172.49775 | -1.536551 | 253.9246 | 1.999482 | 120477.1 | 1.567135 | 93.75123
| 20.0025 | 169.973625 | -1.481105 | 122.2571 | 1.999732 | 55633.16 | 8.645106 | 102.4529
| 20.0025 | 167.497125 | -1.493814 | 249.752 | 1.999522 | 106467.4 | 1.64042 | 84.03905
| 20.0025 | 164.973 | -1.468134 | 188.4203 | 1.999603 | 93894.57 | 2.934325 | 100.5778
| 20.0025 | 162.4965 | -1.391213 | 120.2851 | 1.999608 | 52424.45 | 9.26531 | 99.71055
| 20.0025 | 159.9724 | -1.425631 | 211.6336 | 1.999471 | 78756.23 | 2.390833 | 74.40862
| 20.0025 | 157.4959 | -1.409776 | 262.2018 | 1.999642 | 108003.5 | 1.487202 | 80.94744
| 20.0025 | 154.9717 | -1.388693 | 255.421 | 1.999492 | 105632.8 | 1.570227 | 81.38526
| 20.0025 | 152.4953 | -1.315642 | 211.3156 | 1.998779 | 57667.64 | 2.56704 | 55.51065
| 20.0025 | 149.9711 | -1.338964 | 246.1161 | 1.999692 | 106725.7 | 1.688616 | 85.58511
| 20.0025 | 147.494625 | -1.321431 | 234.2714 | 1.999487 | 104267.5 | 1.867575 | 88.13633
| 20.0025 | 144.9705 | -1.250634 | 265.5163 | 1.999715 | 90410.79 | 1.480395 | 66.75113
| 20.0025 | 142.494 | -1.265927 | 223.1741 | 1.999737 | 101352.3 | 2.065058 | 90.25084
| 20.0025 | 139.969875 | -1.233942 | 220.5326 | 1.99955 | 100281.6 | 2.117562 | 90.44523
| 20.0025 | 137.493375 | -1.191429 | 157.4562 | 1.999694 | 85586.39 | 4.309776 | 112.2373
| 20.0025 | 134.96925 | -1.095135 | 189.1324 | 1.999898 | 82783.96 | 2.980415 | 88.41241
| 20.0025 | 132.4927 | -1.131564 | 182.3969 | 1.999465 | 91097.97 | 3.150359 | 101.166
| 20.0025 | 129.9686 | -1.051711 | 132.6057 | 1.999861 | 65754.89 | 6.700344 | 107.0286
| 20.0025 | 127.4921 | -1.094393 | 239.8058 | 1.999663 | 110982.5 | 1.770116 | 91.60833
| 20.0025 | 124.968 | -0.997748 | 138.7443 | 1.999879 | 61922.76 | 6.208393 | 96.09745
| 20.0025 | 122.4915 | -1.065323 | 146.2254 | 1.999909 | 88333.78 | 4.983468 | 126.0485
| 20.0025 | 119.9674 | -1.041472 | 243.2023 | 1.999552 | 117471.9 | 1.710901 | 95.67365
| 20.0025 | 117.490875 | -0.9227626 | 155.6855 | 1.999855 | 62723.62 | 4.810366 | 84.83552
| 20.0025 | 114.96675 | -0.996352 | 204.6846 | 1.999606 | 98844.65 | 2.463683 | 96.68793
| 20.0025 | 112.49025 | -0.980813 | 214.5165 | 1.999534 | 108139.1 | 2.215461 | 100.6611
| 20.0025 | 109.966125 | -0.9742381 | 219.3337 | 1.999517 | 107737.3 | 2.120674 | 97.87992
| 20.0025 | 107.4896 | -0.9555326 | 166.5234 | 1.999397 | 84734.98 | 3.848878 | 104.2966
| 20.0025 | 104.9655 | -0.9533564 | 134.3237 | 1.999701 | 74348.59 | 6.244391 | 117.9401
| 20.0025 | 102.489 | -0.8977931 | 135.9334 | 1.999705 | 65538.87 | 6.355044 | 103.5847
| 20.0025 | 99.96487 | -0.8723374 | 190.8814 | 1.999784 | 65422.04 | 3.081252 | 69.88002
| 20.0025 | 97.48838 | -0.9230483 | 223.9556 | 1.999585 | 104596.6 | 2.042152 | 92.83674
| 20.0025 | 94.96425 | -0.8806451 | 184.861 | 1.99972 | 65619.67 | 3.293186 | 72.64264
| 20.0025 | 92.48775 | -0.9012013 | 155.8813 | 1.999382 | 59821.75 | 4.873695 | 81.18758
| 20.0025 | 89.96363 | -0.8976785 | 132.7868 | 1.999582 | 51726.62 | 7.414554 | 87.03421
| 20.0025 | 87.487125 | -0.8517057 | 161.6491 | 1.999524 | 56303.4 | 4.600834 | 73.74866
| 20.0025 | 84.963 | -0.8701936 | 205.4017 | 1.99925 | 65778.64 | 2.638852 | 64.72917
| 20.0025 | 82.4865 | -0.8915823 | 220.9997 | 1.999291 | 88606.82 | 2.146396 | 79.69993
| 20.0025 | 79.962375 | -0.849326 | 170.8095 | 1.999507 | 71609.28 | 3.800133 | 86.19614
| 20.0025 | 77.48587 | -0.8755072 | 255.2652 | 1.999614 | 110839.8 | 1.564109 | 85.5432
| 20.0025 | 74.96175 | -0.8693091 | 190.153 | 1.99902 | 60986.79 | 3.162516 | 65.76436
| 20.0025 | 72.48525 | -0.8546356 | 216.7983 | 1.998989 | 51446.64 | 2.508323 | 48.64401
| 20.0025 | 69.96112 | -0.8427323 | 239.8273 | 1.999105 | 33278.58 | 2.340889 | 29.87358
| 20.0025 | 67.48463 | -0.851631 | 268.473 | 1.999309 | 81906.18 | 1.466361 | 59.8145
| 20.0025 | 64.9605 | -0.8514552 | 196.1367 | 1.999365 | 60282.26 | 2.971658 | 62.84097
| 20.0025 | 62.484 | -0.8389213 | 194.4735 | 1.998988 | 53801.58 | 3.126208 | 57.23901
| 20.0025 | 59.95988 | -0.780536 | 158.9542 | 1.999635 | 49442.49 | 5.026917 | 67.30151
| 20.0025 | 57.483375 | -0.79327 | 220.9169 | 1.998792 | 65242.77 | 2.271375 | 59.27761
| 20.0025 | 54.95925 | -0.7847802 | 184.7665 | 1.999629 | 71474.89 | 3.227394 | 78.76176
| 20.0025 | 52.48275 | -0.6725675 | 145.2183 | 1.999571 | 49865.29 | 6.146858 | 75.62222
| 20.0025 | 49.95862 | -0.6817172 | 172.8026 | 1.999528 | 45573.06 | 4.311478 | 56.91448
| 20.0025 | 47.48212 | -0.6807212 | 215.9764 | 1.99951 | 52947.01 | 2.509064 | 50.13177
| 20.0025 | 44.958 | -0.6578362 | 171.3056 | 1.999415 | 40657.34 | 4.637624 | 52.44845
| 20.0025 | 42.4815 | -0.671945 | 148.6457 | 1.999454 | 73952.69 | 5.044561 | 104.1988
| 20.0025 | 39.95737 | -0.6701897 | 218.0738 | 1.999086 | 109684.2 | 2.139776 | 100.3216
| 20.0025 | 37.48088 | -0.6490355 | 244.4566 | 1.999132 | 111174.8 | 1.703142 | 89.88984
| 20.0025 | 34.95675 | -0.6719352 | 235.9459 | 1.998924 | 96010.79 | 1.860053 | 80.4545
| 20.0025 | 32.48025 | -0.6814348 | 211.9072 | 1.99918 | 117839.6 | 2.245498 | 111.4876
| 20.0025 | 29.95613 | -0.6744652 | 221.009 | 1.998881 | 126091.5 | 2.050513 | 114.2822
| 20.0025 | 27.479625 | -0.6740127 | 220.9904 | 1.9993 | 128903.3 | 2.046591 | 116.9787
| 20.0025 | 24.9555 | -0.6874321 | 208.4323 | 1.999106 | 120484.4 | 2.313988 | 116.1886
| 20.0025 | 22.479 | -0.6692515 | 204.4499 | 1.999432 | 106309.9 | 2.443511 | 104.2563
| 20.0025 | 19.95487 | -0.6392418 | 237.603 | 1.999177 | 81750.61 | 1.877275 | 68.05717
| 20.0025 | 17.47837 | -0.6440764 | 243.1105 | 1.998743 | 89626.56 | 1.767949 | 72.72062
| 20.0025 | 14.95425 | -0.6336325 | 247.0152 | 1.999081 | 82316.1 | 1.733457 | 65.71328
| 20.0025 | 12.47775 | -0.6643625 | 346.8386 | 1.997562 | 32354.63 | 1.036543 | 19.14086
| 20.0025 | 9.953625 | -0.7618483 | 400.9661 | 1.998402 | 27461.59 | 0.7919468 | 14.13055
| 20.0025 | 7.477125 | -0.7279782 | 259.5851 | 1.998521 | 28192.28 | 2.100442 | 23.84137
| 20.0025 | 4.953 | -0.7966499 | 467.5433 | 1.997786 | 15061.83 | 0.7052268 | 7.267156
| 20.0025 | 2.4765 | -0.7857314 | 508.543 | 1.997048 | 16605.47 | 0.5518697 | 7.087575
| 20.0025 | 0 | -0.8332739 | 587.0766 | 1.997834 | 23440.91 | 0.3591328 | 8.077073
| 22.52662 | 247.4595 | -2.049207 | 235.8208 | 1.999246 | 100729.2 | 1.850857 | 84.49567
| 22.52662 | 244.983 | -2.000287 | 209.6491 | 1.999157 | 69009.39 | 2.501961 | 66.21373
| 22.52662 | 242.4589 | -2.011544 | 288.118 | 1.998923 | 116068 | 1.225066 | 78.81823
| 22.52662 | 239.9824 | -1.995008 | 306.1991 | 1.998911 | 136183 | 1.073064 | 87.19768
| 22.52662 | 237.4583 | -1.984342 | 284.8531 | 1.998914 | 111256.6 | 1.257817 | 76.38845
| 22.52662 | 234.98175 | -1.966188 | 150.4318 | 1.999753 | 80042.8 | 4.815361 | 110.8154
| 22.52662 | 232.457625 | -1.959543 | 280.9678 | 1.998696 | 106028.8 | 1.298391 | 73.79663
| 22.52662 | 229.981125 | -1.921412 | 180.7258 | 1.998694 | 60410.63 | 3.532293 | 69.05636
| 22.52662 | 227.457 | -1.932534 | 267.3208 | 1.999147 | 128265.4 | 1.407857 | 94.68977
| 22.52662 | 224.9805 | -1.85681 | 109.3842 | 1.999858 | 58300.99 | 10.90981 | 122.7456
| 22.52662 | 222.456375 | -1.896885 | 224.6688 | 1.999358 | 94636.56 | 2.056422 | 83.60916
| 22.52662 | 219.979875 | -1.883426 | 140.9461 | 1.999733 | 72219.25 | 5.688118 | 108.445
| 22.52662 | 217.45575 | -1.874889 | 265.7014 | 1.999377 | 115618.8 | 1.43855 | 85.58314
| 22.52662 | 214.9792 | -1.864798 | 256.8834 | 1.999313 | 109598.3 | 1.546216 | 83.99039
| 22.52662 | 212.4551 | -1.845673 | 249.2472 | 1.999381 | 102312.2 | 1.654433 | 80.87863
| 22.52662 | 209.9786 | -1.83135 | 283.0333 | 1.999262 | 114048.8 | 1.271182 | 78.8896
| 22.52662 | 207.4545 | -1.816482 | 262.703 | 1.999132 | 123263.2 | 1.462126 | 92.56094
| 22.52662 | 204.978 | -1.800775 | 288.0933 | 1.999153 | 119703.7 | 1.222137 | 81.36993
| 22.52662 | 202.453875 | -1.78389 | 280.5551 | 1.999297 | 120533.5 | 1.287078 | 84.29881
| 22.52662 | 199.977375 | -1.768364 | 291.7383 | 1.999376 | 126381.4 | 1.187028 | 84.92968
| 22.52662 | 197.45325 | -1.750497 | 291.5907 | 1.999374 | 126614.8 | 1.188034 | 85.13837
| 22.52662 | 194.97675 | -1.730025 | 295.4771 | 1.999179 | 128403.7 | 1.156089 | 85.17983
| 22.52662 | 192.452625 | -1.711404 | 297.8394 | 1.999402 | 126205.4 | 1.139792 | 82.96112
| 22.52662 | 189.9761 | -1.691059 | 299.8748 | 1.99937 | 128664.5 | 1.122923 | 84.02983
| 22.52662 | 187.4996 | -1.672825 | 287.6578 | 1.999282 | 118384.1 | 1.227049 | 80.5749
| 22.52662 | 184.9755 | -1.657783 | 285.9123 | 1.999154 | 129168.3 | 1.232777 | 88.76529
| 22.52662 | 182.499 | -1.635718 | 293.167 | 1.999391 | 126711.6 | 1.175437 | 84.71863
| 22.52662 | 179.9749 | -1.618116 | 292.3408 | 1.999007 | 123642.2 | 1.184077 | 82.83935
| 22.52662 | 177.498375 | -1.594612 | 280.0034 | 1.999427 | 119223.6 | 1.293421 | 83.52801
| 22.52662 | 174.97425 | -1.561976 | 199.9448 | 1.99977 | 82077.86 | 2.664771 | 82.45247
| 22.52662 | 172.49775 | -1.482181 | 137.9883 | 1.998538 | 53686.29 | 6.665887 | 85.56025
| 22.52662 | 169.973625 | -1.521761 | 215.0896 | 1.999517 | 98572.57 | 2.23141 | 91.33487
| 22.52662 | 167.497125 | -1.496387 | 260.9072 | 1.999708 | 118253.9 | 1.488279 | 89.32146
| 22.52662 | 164.973 | -1.476972 | 265.9174 | 1.999674 | 123930.6 | 1.427231 | 91.87711
| 22.52662 | 162.4965 | -1.453231 | 241.5018 | 1.999557 | 120408.1 | 1.730388 | 98.9014
| 22.52662 | 159.9724 | -1.424921 | 243.2442 | 1.999469 | 94266.67 | 1.754767 | 76.44006
| 22.52662 | 157.4959 | -1.406813 | 163.0949 | 1.999356 | 73854.56 | 4.152392 | 93.53562
| 22.52662 | 154.9717 | -1.341609 | 215.3636 | 1.999467 | 59552.71 | 2.447412 | 55.98827
| 22.52662 | 152.4953 | -1.365344 | 239.9806 | 1.999605 | 113331.3 | 1.76342 | 93.52957
| 22.52662 | 149.9711 | -1.346184 | 234.5275 | 1.999522 | 101324.3 | 1.870179 | 85.50821
| 22.52662 | 147.494625 | -1.309384 | 220.2002 | 1.99971 | 94116.17 | 2.143172 | 84.98105
| 22.52662 | 144.9705 | -1.292296 | 230.1258 | 1.999628 | 101468.1 | 1.941993 | 87.40237
| 22.52662 | 142.494 | -1.250741 | 234.3983 | 1.999561 | 123264.5 | 1.831001 | 104.6764
| 22.52662 | 139.969875 | -1.154761 | 195.8005 | 1.999686 | 92597.84 | 2.72177 | 95.06616
| 22.52662 | 137.493375 | -1.064064 | 133.0888 | 1.99974 | 61288.44 | 6.831774 | 100.1309
| 22.52662 | 134.96925 | -1.150384 | 194.6732 | 1.999657 | 93371.99 | 2.749814 | 96.47343
| 22.52662 | 132.4927 | -1.150436 | 250.926 | 1.999553 | 121912.4 | 1.60252 | 96.13255
| 22.52662 | 129.9686 | -1.041987 | 153.0991 | 1.999794 | 64502.97 | 4.941169 | 88.72688
| 22.52662 | 127.4921 | -1.003233 | 161.7542 | 1.999745 | 69673.2 | 4.293294 | 89.38836
| 22.52662 | 124.968 | -1.079111 | 164.1345 | 1.999607 | 88398.91 | 3.929211 | 110.5275
| 22.52662 | 122.4915 | -1.006587 | 156.2058 | 1.999802 | 67928.32 | 4.657285 | 90.88786
| 22.52662 | 119.9674 | -1.035838 | 193.6941 | 1.999565 | 97673.38 | 2.757429 | 101.5062
| 22.52662 | 117.490875 | -1.025507 | 234.3954 | 1.99972 | 126475.4 | 1.826456 | 107.5325
| 22.52662 | 114.96675 | -0.9222639 | 125.4937 | 1.999822 | 61789.36 | 7.758445 | 108.3496
| 22.52662 | 112.49025 | -0.8585206 | 140.2385 | 1.999455 | 57700.15 | 6.233966 | 89.19407
| 22.52662 | 109.966125 | -0.8733975 | 122.0468 | 1.999786 | 47471.54 | 9.491822 | 90.65897
| 22.52662 | 107.4896 | -0.8597036 | 110.9131 | 1.999776 | 53603.83 | 11.07929 | 112.7569
| 22.52662 | 104.9655 | -0.8885988 | 161.2796 | 1.999401 | 61173.97 | 4.493369 | 79.60492
| 22.52662 | 102.489 | -0.849832 | 200.6545 | 1.999691 | 78575.16 | 2.667497 | 78.71321
| 22.52662 | 99.96487 | -0.8369181 | 146.0003 | 1.999909 | 62481.1 | 5.535752 | 91.16319
| 22.52662 | 97.48838 | -0.8174509 | 142.2918 | 1.999784 | 61804.44 | 5.878155 | 93.08317
| 22.52662 | 94.96425 | -0.8537415 | 131.7752 | 1.999711 | 60877.28 | 7.002844 | 100.7522
| 22.52662 | 92.48775 | -0.935311 | 173.9712 | 1.999254 | 65105.22 | 3.75021 | 77.23774
| 22.52662 | 89.96363 | -0.9121854 | 200.6051 | 1.998778 | 71681.78 | 2.718063 | 72.07226
| 22.52662 | 87.487125 | -0.8945958 | 164.0276 | 1.999444 | 59552.85 | 4.371105 | 76.2011
| 22.52662 | 84.963 | -0.8994301 | 205.4541 | 1.999114 | 63856.37 | 2.655689 | 62.93787
| 22.52662 | 82.4865 | -0.9112758 | 193.6451 | 1.999158 | 77581.12 | 2.875724 | 80.85899
| 22.52662 | 79.962375 | -0.8962815 | 190.0977 | 1.99954 | 104069.3 | 2.834952 | 110.5284
| 22.52662 | 77.48587 | -0.887642 | 187.7319 | 1.999618 | 100579.3 | 2.922648 | 108.2445
| 22.52662 | 74.96175 | -0.8755747 | 227.6509 | 1.999613 | 95734.61 | 1.999831 | 83.38549
| 22.52662 | 72.48525 | -0.821284 | 245.3674 | 1.99899 | 59965.23 | 1.85957 | 48.82689
| 22.52662 | 69.96112 | -0.8266305 | 173.7131 | 1.999424 | 41356.66 | 4.452441 | 52.26573
| 22.52662 | 67.48463 | -0.8516147 | 191.7915 | 1.999395 | 51379.02 | 3.270274 | 55.82966
| 22.52662 | 64.9605 | -0.8566404 | 224.7893 | 1.999587 | 89031.42 | 2.072898 | 78.61703
| 22.52662 | 62.484 | -0.8354324 | 179.2066 | 1.999156 | 52321.05 | 3.767915 | 61.33547
| 22.52662 | 59.95988 | -0.8041014 | 204.4609 | 1.9993 | 54963.66 | 2.790588 | 55.1375
| 22.52662 | 57.483375 | -0.7559629 | 197.9652 | 1.99901 | 49132.53 | 3.097241 | 51.76989
| 22.52662 | 54.95925 | -0.6977567 | 147.8453 | 1.999758 | 53527.86 | 5.718644 | 78.49557
| 22.52662 | 52.48275 | -0.7122304 | 292.6983 | 1.999122 | 60560.75 | 1.288542 | 40.74275
| 22.52662 | 49.95862 | -0.6663391 | 151.6569 | 1.999564 | 49730.54 | 5.575698 | 71.56828
| 22.52662 | 47.48212 | -0.6707854 | 191.0314 | 1.999532 | 51699.66 | 3.292153 | 56.39265
| 22.52662 | 44.958 | -0.6717529 | 202.8491 | 1.999641 | 64498.87 | 2.721902 | 64.43756
| 22.52662 | 42.4815 | -0.6594393 | 120.2423 | 1.999476 | 71273.05 | 8.0431 | 129.6141
| 22.52662 | 39.95737 | -0.6855475 | 202.6347 | 1.999074 | 111688.5 | 2.470319 | 110.7651
| 22.52662 | 37.48088 | -0.6731404 | 221.0762 | 1.999178 | 105253.7 | 2.093332 | 94.75257
| 22.52662 | 34.95675 | -0.6845092 | 205.7493 | 1.999315 | 118088.4 | 2.380101 | 115.4097
| 22.52662 | 32.48025 | -0.6797065 | 214.3054 | 1.998979 | 121575.6 | 2.187871 | 113.7665
| 22.52662 | 29.95613 | -0.6835555 | 207.7425 | 1.999293 | 130403.6 | 2.308599 | 126.7462
| 22.52662 | 27.479625 | -0.6727848 | 219.5849 | 1.998994 | 123666.7 | 2.08129 | 112.772
| 22.52662 | 24.9555 | -0.6608967 | 219.4368 | 1.999278 | 124451.8 | 2.082957 | 113.6074
| 22.52662 | 22.479 | -0.6184695 | 262.8066 | 1.999099 | 106980.1 | 1.481461 | 79.9665
| 22.52662 | 19.95487 | -0.6437924 | 247.2713 | 1.99892 | 85839.36 | 1.71915 | 68.41143
| 22.52662 | 17.47837 | -0.6353073 | 246.0613 | 1.998922 | 77279.02 | 1.76407 | 62.03015
| 22.52662 | 14.95425 | -0.6246062 | 257.4504 | 1.998842 | 64135.55 | 1.66081 | 49.37966
| 22.52662 | 12.47775 | -0.6388781 | 297.4278 | 1.998547 | 56989.46 | 1.25979 | 37.81287
| 22.52662 | 9.953625 | -0.7442286 | 426.0592 | 1.998154 | 18281.63 | 0.8019647 | 9.424679
| 22.52662 | 7.477125 | -0.745332 | 193.9583 | 1.998675 | 31316.93 | 3.980644 | 36.90392
| 22.52662 | 4.953 | -0.7955515 | 447.7882 | 1.997705 | 14524.29 | 0.7993686 | 7.46243
| 22.52662 | 2.4765 | -0.799951 | 470.0035 | 1.997874 | 14922.86 | 0.6997006 | 7.171024
| 22.52662 | 0 | -0.6942259 | 555.478 | 1.99644 | 14000.26 | 0.482678 | 5.581303
| 25.00312 | 247.4595 | -2.060715 | 290.518 | 1.999265 | 126326.4 | 1.19683 | 85.27067
| 25.00312 | 244.983 | -1.999664 | 262.1852 | 1.999374 | 73975.19 | 1.561741 | 55.53455
| 25.00312 | 242.4589 | -2.020402 | 287.5551 | 1.999253 | 126650.8 | 1.220959 | 86.43662
| 25.00312 | 239.9824 | -1.978794 | 315.6572 | 1.999306 | 112262.1 | 1.026 | 69.15796
| 25.00312 | 237.4583 | -2.001236 | 229.8108 | 1.998937 | 102326.3 | 1.944457 | 88.28135
| 25.00312 | 234.98175 | -1.978266 | 171.9621 | 1.999665 | 95352.98 | 3.520627 | 113.1041
| 25.00312 | 232.457625 | -1.967023 | 295.0703 | 1.99919 | 127288.4 | 1.160024 | 84.53493
| 25.00312 | 229.981125 | -1.953522 | 227.8136 | 1.998914 | 91854.63 | 2.00784 | 79.9343
| 25.00312 | 227.457 | -1.932813 | 251.906 | 1.99941 | 107571.7 | 1.610736 | 84.14959
| 25.00312 | 224.9805 | -1.872071 | 219.9437 | 1.999058 | 63209.47 | 2.308756 | 57.82044
| 25.00312 | 222.456375 | -1.910968 | 250.2536 | 1.999266 | 122441.4 | 1.610095 | 96.84511
| 25.00312 | 219.979875 | -1.895772 | 269.1201 | 1.999104 | 115777.3 | 1.402263 | 84.5403
| 25.00312 | 217.45575 | -1.88269 | 276.6801 | 1.999091 | 110183.6 | 1.333807 | 78.01314
| 25.00312 | 214.9792 | -1.870621 | 282.6952 | 1.999295 | 110092.6 | 1.278432 | 76.18511
| 25.00312 | 212.4551 | -1.854776 | 283.5482 | 1.999376 | 118881.6 | 1.261994 | 82.17235
| 25.00312 | 209.9786 | -1.843491 | 279.8059 | 1.999376 | 115348.3 | 1.299054 | 80.79309
| 25.00312 | 207.4545 | -1.82234 | 292.1241 | 1.999447 | 128027.8 | 1.182775 | 85.95868
| 25.00312 | 204.978 | -1.8027 | 298.0489 | 1.999408 | 128802.2 | 1.136421 | 84.67123
| 25.00312 | 202.453875 | -1.789656 | 292.8094 | 1.999422 | 127049.7 | 1.178033 | 85.06381
| 25.00312 | 199.977375 | -1.769357 | 261.69 | 1.999656 | 117583.8 | 1.480266 | 88.5139
| 25.00312 | 197.45325 | -1.741895 | 223.3495 | 1.999164 | 88418.76 | 2.101621 | 78.62393
| 25.00312 | 194.97675 | -1.721596 | 239.8 | 1.998971 | 88654.59 | 1.820384 | 73.00536
| 25.00312 | 192.452625 | -1.709931 | 303.2409 | 1.999361 | 126943.2 | 1.099663 | 81.88662
| 25.00312 | 189.9761 | -1.696802 | 292.2693 | 1.999344 | 130502.4 | 1.179789 | 87.64225
| 25.00312 | 187.4996 | -1.682885 | 281.5126 | 1.999341 | 120344.7 | 1.278664 | 83.85746
| 25.00312 | 184.9755 | -1.658652 | 279.1498 | 1.999555 | 121826.2 | 1.298858 | 85.69226
| 25.00312 | 182.499 | -1.637 | 212.8398 | 1.999291 | 102005.6 | 2.267675 | 95.64865
| 25.00312 | 179.9749 | -1.577846 | 148.2743 | 1.999506 | 53049.14 | 5.702387 | 77.62767
| 25.00312 | 177.498375 | -1.598267 | 240.3631 | 1.99934 | 112289 | 1.759387 | 92.48432
| 25.00312 | 174.97425 | -1.539767 | 302.5089 | 1.999328 | 106956.8 | 1.120921 | 68.85072
| 25.00312 | 172.49775 | -1.562036 | 156.736 | 1.999585 | 80161.28 | 4.418999 | 105.8617
| 25.00312 | 169.973625 | -1.497995 | 283.9507 | 1.999469 | 115858.3 | 1.261414 | 79.90063
| 25.00312 | 167.497125 | -1.493386 | 156.7361 | 1.999371 | 60837.06 | 4.788287 | 81.89029
| 25.00312 | 164.973 | -1.446997 | 118.7202 | 1.999683 | 61755.81 | 8.787083 | 116.0182
| 25.00312 | 162.4965 | -1.458384 | 233.3737 | 1.999544 | 113949.1 | 1.862496 | 96.93636
| 25.00312 | 159.9724 | -1.433197 | 234.8927 | 1.999456 | 109417.1 | 1.847104 | 92.32225
| 25.00312 | 157.4959 | -1.409278 | 175.74 | 1.999591 | 78810.98 | 3.50079 | 91.47587
| 25.00312 | 154.9717 | -1.384248 | 207.0917 | 1.999655 | 102324.6 | 2.394692 | 98.86822
| 25.00312 | 152.4953 | -1.371915 | 235.3703 | 1.999641 | 106167 | 1.84639 | 89.32165
| 25.00312 | 149.9711 | -1.346974 | 231.7297 | 1.999562 | 97323.26 | 1.925617 | 83.16631
| 25.00312 | 147.494625 | -1.325037 | 222.3647 | 1.999612 | 93977.7 | 2.101815 | 83.95919
| 25.00312 | 144.9705 | -1.293207 | 234.321 | 1.999433 | 102646 | 1.870338 | 86.72254
| 25.00312 | 142.494 | -1.241741 | 210.026 | 1.999701 | 124084.6 | 2.272417 | 118.8338
| 25.00312 | 139.969875 | -1.07407 | 144.9305 | 1.999744 | 67685.88 | 5.471694 | 98.85437
| 25.00312 | 137.493375 | -1.02568 | 131.1662 | 1.999895 | 64115 | 6.929416 | 106.0358
| 25.00312 | 134.96925 | -1.151556 | 168.8489 | 1.999635 | 88150.4 | 3.710376 | 106.7522
| 25.00312 | 132.4927 | -1.102216 | 146.3031 | 1.999893 | 71441.65 | 5.272316 | 102.7684
| 25.00312 | 129.9686 | -1.030376 | 141.3907 | 1.99984 | 63085.63 | 5.915445 | 95.51657
| 25.00312 | 127.4921 | -0.9772409 | 125.8229 | 1.999873 | 62312.56 | 7.685753 | 108.7947
| 25.00312 | 124.968 | -1.075741 | 247.429 | 1.999486 | 112317.1 | 1.661326 | 89.66601
| 25.00312 | 122.4915 | -0.9628178 | 165.5837 | 1.999829 | 62945.31 | 4.209135 | 79.24289
| 25.00312 | 119.9674 | -1.036225 | 155.2781 | 1.999832 | 82022.6 | 4.480832 | 109.4048
| 25.00312 | 117.490875 | -0.9153722 | 166.7575 | 1.999852 | 63643.23 | 4.132236 | 79.39668
| 25.00312 | 114.96675 | -1.010919 | 200.3781 | 1.999617 | 113704.6 | 2.520766 | 114.2377
| 25.00312 | 112.49025 | -0.8598753 | 133.1034 | 1.999852 | 61388.75 | 6.826109 | 100.2619
| 25.00312 | 109.966125 | -0.8667455 | 113.2902 | 1.999816 | 54890.22 | 10.39383 | 111.734
| 25.00312 | 107.4896 | -0.8440577 | 120.9144 | 1.999694 | 44843.1 | 10.07683 | 88.03677
| 25.00312 | 104.9655 | -0.8821998 | 154.7356 | 1.999823 | 74183.58 | 4.632611 | 99.76932
| 25.00312 | 102.489 | -0.8418976 | 105.7423 | 1.999794 | 63621.99 | 11.26331 | 137.8698
| 25.00312 | 99.96487 | -0.9127069 | 233.4066 | 1.999671 | 119605 | 1.852312 | 101.9088
| 25.00312 | 97.48838 | -0.9161256 | 169.242 | 1.999744 | 83689.92 | 3.7338 | 101.1736
| 25.00312 | 94.96425 | -0.9361287 | 236.9571 | 1.999491 | 107166.8 | 1.819716 | 89.52893
| 25.00312 | 92.48775 | -0.9114483 | 177.4878 | 1.999386 | 57414.99 | 3.730902 | 67.33584
| 25.00312 | 89.96363 | -0.9145057 | 154.6365 | 1.999267 | 55746.13 | 5.089466 | 77.02901
| 25.00312 | 87.487125 | -0.9052977 | 204.6403 | 1.999458 | 72664.97 | 2.602107 | 71.43217
| 25.00312 | 84.963 | -0.9209509 | 251.1592 | 1.999503 | 107249.4 | 1.62088 | 84.15997
| 25.00312 | 82.4865 | -0.9124872 | 258.1755 | 1.999401 | 98502.02 | 1.54927 | 74.95347
| 25.00312 | 79.962375 | -0.9054067 | 242.513 | 1.99852 | 75135.91 | 1.824948 | 61.3078
| 25.00312 | 77.48587 | -0.9032824 | 252.1423 | 1.999245 | 88459.98 | 1.646404 | 69.02474
| 25.00312 | 74.96175 | -0.854634 | 238.6618 | 1.998897 | 62291.99 | 1.953983 | 52.15278
| 25.00312 | 72.48525 | -0.8777429 | 237.0275 | 1.998786 | 68752.31 | 1.943237 | 57.69531
| 25.00312 | 69.96112 | -0.8540889 | 232.1654 | 1.99925 | 71331.27 | 2.014352 | 61.12805
| 25.00312 | 67.48463 | -0.8438746 | 184.7363 | 1.999084 | 49565.92 | 3.593146 | 56.49423
| 25.00312 | 64.9605 | -0.862937 | 208.2634 | 1.999239 | 79067.14 | 2.468374 | 76.01788
| 25.00312 | 62.484 | -0.8457777 | 193.5986 | 1.999352 | 62647.94 | 3.023581 | 66.06764
| 25.00312 | 59.95988 | -0.8320583 | 236.2566 | 1.999442 | 77707.18 | 1.914935 | 65.16205
| 25.00312 | 57.483375 | -0.8023227 | 197.8792 | 1.999643 | 70686.89 | 2.806207 | 72.20834
| 25.00312 | 54.95925 | -0.7020572 | 141.9087 | 1.999624 | 57117.66 | 6.098135 | 87.16628
| 25.00312 | 52.48275 | -0.6226686 | 258.7436 | 1.99973 | 52359.19 | 1.715749 | 40.63696
| 25.00312 | 49.95862 | -0.5869451 | 282.947 | 1.99949 | 63391.08 | 1.370945 | 44.12258
| 25.00312 | 47.48212 | -0.6862595 | 164.3174 | 1.999619 | 56878.65 | 4.423594 | 73.00245
| 25.00312 | 44.958 | -0.6687364 | 124.1966 | 1.9998 | 52981.46 | 8.550379 | 96.52995
| 25.00312 | 42.4815 | -0.6578061 | 204.1736 | 1.999124 | 88169.84 | 2.520648 | 86.465
| 25.00312 | 39.95737 | -0.6691946 | 213.059 | 1.999245 | 115481.6 | 2.226983 | 108.5241
| 25.00312 | 37.48088 | -0.6752406 | 212.0366 | 1.999187 | 105941 | 2.273024 | 99.82327
| 25.00312 | 34.95675 | -0.67094 | 211.4176 | 1.999254 | 114788.9 | 2.26306 | 108.766
| 25.00312 | 32.48025 | -0.693426 | 203.0395 | 1.999213 | 130786.4 | 2.41417 | 130.4013
| 25.00312 | 29.95613 | -0.6734984 | 221.8624 | 1.999405 | 135125.8 | 2.021285 | 122.4354
| 25.00312 | 27.479625 | -0.6627049 | 218.1143 | 1.999278 | 130279.9 | 2.097705 | 120.0087
| 25.00312 | 24.9555 | -0.6572381 | 208.9445 | 1.999042 | 120326.6 | 2.303057 | 115.7168
| 25.00312 | 22.479 | -0.6714836 | 210.3355 | 1.999101 | 72172.12 | 2.461878 | 68.85608
| 25.00312 | 19.95487 | -0.6245094 | 251.7 | 1.999125 | 83361.03 | 1.665871 | 65.2067
| 25.00312 | 17.47837 | -0.6142167 | 256.5168 | 1.999066 | 61423.91 | 1.687485 | 47.58934
| 25.00312 | 14.95425 | -0.6038971 | 257.0058 | 1.998854 | 70107.3 | 1.640451 | 53.86584
| 25.00312 | 12.47775 | -0.6193199 | 286.5616 | 1.998621 | 61808.35 | 1.340806 | 42.49077
| 25.00312 | 9.953625 | -0.7268951 | 449.3701 | 1.998111 | 19193.19 | 0.6936898 | 9.200597
| 25.00312 | 7.477125 | -0.7359476 | 287.5644 | 1.998225 | 27581.34 | 1.671627 | 20.74922
| 25.00312 | 4.953 | -0.7647629 | 474.3535 | 1.997507 | 16754.39 | 0.6472968 | 7.748758
| 25.00312 | 2.4765 | -0.7793514 | 525.5407 | 1.99772 | 18951.78 | 0.4872456 | 7.603131
| 25.00312 | 0 | -0.7735011 | 470.694 | 1.997624 | 14680.5 | 0.7030725 | 7.071311
| 27.52725 | 247.4595 | -2.066694 | 252.0966 | 1.999125 | 114528.4 | 1.597399 | 89.66282
| 27.52725 | 244.983 | -2.019903 | 190.5922 | 1.998839 | 64050.42 | 3.106006 | 68.62811
| 27.52725 | 242.4589 | -2.002123 | 297.9951 | 1.999051 | 117423.1 | 1.145114 | 76.9625
| 27.52725 | 239.9824 | -2.020509 | 277.4975 | 1.99894 | 123504.8 | 1.312148 | 87.46709
| 27.52725 | 237.4583 | -1.998905 | 245.5719 | 1.99937 | 105223.7 | 1.698509 | 84.55712
| 27.52725 | 234.98175 | -1.986304 | 215.6479 | 1.999143 | 93334.02 | 2.237083 | 86.20732
| 27.52725 | 232.457625 | -1.963707 | 213.6429 | 1.99937 | 97123.25 | 2.26641 | 90.64298
| 27.52725 | 229.981125 | -1.917183 | 152.6651 | 1.998713 | 56734.9 | 5.198356 | 79.40892
| 27.52725 | 227.457 | -1.9345 | 240.3569 | 1.999268 | 104233.4 | 1.774473 | 85.70317
| 27.52725 | 224.9805 | -1.929182 | 271.9896 | 1.999193 | 128891.9 | 1.360194 | 93.4224
| 27.52725 | 222.456375 | -1.917112 | 273.9054 | 1.999046 | 130119 | 1.340387 | 93.6443
| 27.52725 | 219.979875 | -1.90167 | 214.0621 | 1.999206 | 92872.3 | 2.272324 | 86.47282
| 27.52725 | 217.45575 | -1.881478 | 270.1007 | 1.999386 | 111393.7 | 1.397643 | 80.94013
| 27.52725 | 214.9792 | -1.879406 | 255.1657 | 1.999403 | 115662 | 1.558301 | 89.40904
| 27.52725 | 212.4551 | -1.856104 | 286.1178 | 1.999155 | 120182.1 | 1.238413 | 82.30584
| 27.52725 | 209.9786 | -1.843646 | 290.5499 | 1.999214 | 120714.6 | 1.201024 | 81.34202
| 27.52725 | 207.4545 | -1.827672 | 275.5743 | 1.999301 | 114199.5 | 1.339971 | 81.27478
| 27.52725 | 204.978 | -1.812334 | 277.3023 | 1.999246 | 121499.6 | 1.316059 | 86.06134
| 27.52725 | 202.453875 | -1.793634 | 295.0707 | 1.999362 | 129473.5 | 1.158592 | 86.04442
| 27.52725 | 199.977375 | -1.788373 | 244.3318 | 1.99895 | 113428.9 | 1.700995 | 91.8145
| 27.52725 | 197.45325 | -1.743564 | 274.7926 | 1.999277 | 109640.5 | 1.35281 | 78.18823
| 27.52725 | 194.97675 | -1.729751 | 244.0447 | 1.999333 | 113531 | 1.705157 | 92.01716
| 27.52725 | 192.452625 | -1.715946 | 179.4689 | 1.999515 | 88224.84 | 3.275465 | 99.77942
| 27.52725 | 189.9761 | -1.695165 | 270.7368 | 1.99947 | 130473 | 1.3714 | 95.08992
| 27.52725 | 187.4996 | -1.687171 | 282.4861 | 1.999307 | 121325.2 | 1.269073 | 84.2533
| 27.52725 | 184.9755 | -1.665785 | 278.7287 | 1.999375 | 118617 | 1.305674 | 83.49434
| 27.52725 | 182.499 | -1.647606 | 277.5527 | 1.999279 | 133240.3 | 1.303655 | 94.64548
| 27.52725 | 179.9749 | -1.625719 | 277.7309 | 1.999454 | 135915.7 | 1.300098 | 96.57333
| 27.52725 | 177.498375 | -1.602207 | 285.0966 | 1.999302 | 120401.6 | 1.24708 | 82.77564
| 27.52725 | 174.97425 | -1.585869 | 271.3511 | 1.999515 | 117667.5 | 1.377794 | 85.20935
| 27.52725 | 172.49775 | -1.555332 | 166.9897 | 1.999376 | 68720.29 | 4.028629 | 85.08846
| 27.52725 | 169.973625 | -1.536618 | 250.6888 | 1.999531 | 114118.8 | 1.616157 | 89.87274
| 27.52725 | 167.497125 | -1.516574 | 191.7205 | 1.999682 | 98354.16 | 2.811877 | 103.3843
| 27.52725 | 164.973 | -1.465324 | 235.335 | 1.999496 | 92896.31 | 1.878696 | 78.05547
| 27.52725 | 162.4965 | -1.450464 | 170.7653 | 1.999795 | 83854.37 | 3.664264 | 100.3504
| 27.52725 | 159.9724 | -1.43535 | 210.6118 | 1.999518 | 91602.93 | 2.353323 | 86.81747
| 27.52725 | 157.4959 | -1.415978 | 260.2701 | 1.999377 | 122651.2 | 1.490066 | 93.0082
| 27.52725 | 154.9717 | -1.398639 | 212.2149 | 1.999581 | 106522.7 | 2.268079 | 100.2935
| 27.52725 | 152.4953 | -1.374987 | 226.375 | 1.999676 | 107983.9 | 1.99111 | 94.79933
| 27.52725 | 149.9711 | -1.358935 | 251.1348 | 1.999515 | 109640.6 | 1.6173 | 86.08822
| 27.52725 | 147.494625 | -1.327683 | 250.8494 | 1.999563 | 108169.1 | 1.623383 | 85.01005
| 27.52725 | 144.9705 | -1.222245 | 156.8877 | 1.999706 | 63791.61 | 4.704917 | 85.37295
| 27.52725 | 142.494 | -1.134341 | 127.2069 | 1.999644 | 62174.88 | 7.506836 | 107.1348
| 27.52725 | 139.969875 | -1.088448 | 124.3976 | 1.999839 | 62623.48 | 7.866231 | 110.8082
| 27.52725 | 137.493375 | -1.076766 | 124.6112 | 1.999876 | 63297.24 | 7.800864 | 111.6106
| 27.52725 | 134.96925 | -1.172502 | 199.3737 | 1.999768 | 97019.43 | 2.604833 | 97.66284
| 27.52725 | 132.4927 | -1.163628 | 232.9772 | 1.999571 | 118479.8 | 1.860838 | 101.1145
| 27.52725 | 129.9686 | -1.08454 | 132.2803 | 1.999865 | 67858.5 | 6.658464 | 110.4329
| 27.52725 | 127.4921 | -0.9897105 | 124.1798 | 1.999909 | 62996.52 | 7.877337 | 111.6239
| 27.52725 | 124.968 | -0.9649208 | 132.0704 | 1.999856 | 61923.7 | 6.920369 | 101.9849
| 27.52725 | 122.4915 | -1.053718 | 121.5315 | 1.999645 | 76794.82 | 7.650987 | 137.0696
| 27.52725 | 119.9674 | -0.9419138 | 166.2946 | 1.999832 | 68694.73 | 4.065843 | 85.46774
| 27.52725 | 117.490875 | -0.9121089 | 128.941 | 1.999877 | 62595.16 | 7.265516 | 106.0003
| 27.52725 | 114.96675 | -0.9239878 | 233.2249 | 1.999542 | 80843.09 | 1.953257 | 68.68256
| 27.52725 | 112.49025 | -0.8509955 | 127.2269 | 1.999708 | 60086.98 | 7.615671 | 103.9988
| 27.52725 | 109.966125 | -0.8486929 | 133.8939 | 1.999787 | 58905.45 | 6.85306 | 96.04136
| 27.52725 | 107.4896 | -0.8441325 | 113.4614 | 1.999777 | 53001.34 | 10.56854 | 108.487
| 27.52725 | 104.9655 | -0.8355487 | 103.3627 | 1.999798 | 63266.04 | 11.90116 | 141.3413
| 27.52725 | 102.489 | -0.8114373 | 107.2132 | 1.999773 | 64117.13 | 10.87149 | 136.3269
| 27.52725 | 99.96487 | -0.8254914 | 105.9777 | 1.99989 | 61185.15 | 11.4374 | 133.0626
| 27.52725 | 97.48838 | -0.9162606 | 245.6664 | 1.999607 | 113179.3 | 1.683753 | 91.07236
| 27.52725 | 94.96425 | -0.8945941 | 151.1254 | 1.99971 | 69896.37 | 4.953378 | 96.96777
| 27.52725 | 92.48775 | -0.9256321 | 236.001 | 1.999649 | 103077.9 | 1.843167 | 86.42505
| 27.52725 | 89.96363 | -0.9206815 | 229.2247 | 1.999663 | 97859.22 | 1.96662 | 84.61669
| 27.52725 | 87.487125 | -0.9211958 | 223.722 | 1.999482 | 93685.73 | 2.077062 | 83.14672
| 27.52725 | 84.963 | -0.9176209 | 225.9216 | 1.99953 | 94790.23 | 2.033345 | 83.24306
| 27.52725 | 82.4865 | -0.9133586 | 246.0235 | 1.99946 | 103717 | 1.695235 | 83.16098
| 27.52725 | 79.962375 | -0.8972594 | 164.5109 | 1.999352 | 52106.56 | 4.556004 | 67.54348
| 27.52725 | 77.48587 | -0.9003201 | 223.717 | 1.999652 | 87850.22 | 2.097328 | 77.98452
| 27.52725 | 74.96175 | -0.8897744 | 214.0504 | 1.998916 | 61107.75 | 2.46272 | 57.7289
| 27.52725 | 72.48525 | -0.8857105 | 273.2512 | 1.999449 | 103288.4 | 1.376482 | 74.0205
| 27.52725 | 69.96112 | -0.8795207 | 225.7108 | 1.99937 | 90552.73 | 2.050436 | 79.60004
| 27.52725 | 67.48463 | -0.8720681 | 237.7496 | 1.99913 | 90257.78 | 1.84758 | 75.0103
| 27.52725 | 64.9605 | -0.8563206 | 263.0814 | 1.999528 | 98275.34 | 1.492691 | 73.29131
| 27.52725 | 62.484 | -0.8595727 | 248.651 | 1.999521 | 94167.48 | 1.67948 | 74.57834
| 27.52725 | 59.95988 | -0.8345236 | 243.0296 | 1.99941 | 84199.18 | 1.785695 | 68.38038
| 27.52725 | 57.483375 | -0.8159433 | 243.9414 | 1.9994 | 78972.31 | 1.789651 | 63.95063
| 27.52725 | 54.95925 | -0.7166415 | 148.2685 | 1.999816 | 53121.58 | 5.700821 | 77.72361
| 27.52725 | 52.48275 | -0.6748956 | 140.6419 | 1.999641 | 52978.04 | 6.428363 | 82.67902
| 27.52725 | 49.95862 | -0.6885208 | 186.1444 | 1.999607 | 61910.57 | 3.296171 | 68.30271
| 27.52725 | 47.48212 | -0.7023575 | 198.2257 | 1.999303 | 68523.67 | 2.815148 | 69.97549
| 27.52725 | 44.958 | -0.6752325 | 147.269 | 1.999795 | 59153.02 | 5.542082 | 85.96301
| 27.52725 | 42.4815 | -0.6563178 | 127.9652 | 1.999433 | 69629.48 | 7.086419 | 117.6436
| 27.52725 | 39.95737 | -0.6618545 | 204.5315 | 1.999147 | 117614.2 | 2.409219 | 115.679
| 27.52725 | 37.48088 | -0.6722526 | 204.4673 | 1.999172 | 114783.2 | 2.418112 | 112.8232
| 27.52725 | 34.95675 | -0.6663586 | 213.4468 | 1.999185 | 127905.5 | 2.193138 | 120.5284
| 27.52725 | 32.48025 | -0.6705535 | 213.3381 | 1.999213 | 122618.6 | 2.205661 | 115.3602
| 27.52725 | 29.95613 | -0.6637904 | 218.892 | 1.999106 | 132709.6 | 2.07893 | 121.9019
| 27.52725 | 27.479625 | -0.6578509 | 211.9848 | 1.999068 | 116564.9 | 2.246648 | 110.1887
| 27.52725 | 24.9555 | -0.569205 | 306.245 | 1.999104 | 116049.5 | 1.086113 | 73.87122
| 27.52725 | 22.479 | -0.6362659 | 220.2856 | 1.999157 | 97284.3 | 2.130736 | 87.81905
| 27.52725 | 19.95487 | -0.6306582 | 231.6624 | 1.999121 | 69735.54 | 2.031826 | 59.95748
| 27.52725 | 17.47837 | -0.6144201 | 232.3874 | 1.999043 | 100673.9 | 1.905747 | 85.79558
| 27.52725 | 14.95425 | -0.6109892 | 245.1237 | 1.998902 | 76692.28 | 1.779977 | 61.82492
| 27.52725 | 12.47775 | -0.6020116 | 276.4636 | 1.998694 | 69495.58 | 1.41521 | 49.39454
| 27.52725 | 9.953625 | -0.7013762 | 422.2335 | 1.997708 | 17679.98 | 0.8318601 | 9.282624
| 27.52725 | 7.477125 | -0.7196474 | 363.574 | 1.998693 | 28677.58 | 0.9702137 | 16.36621
| 27.52725 | 4.953 | -0.7575415 | 361.7819 | 1.99851 | 27311.32 | 0.9966666 | 15.78966
| 27.52725 | 2.4765 | -0.7620631 | 462.9764 | 1.997719 | 18235.25 | 0.6608257 | 8.527185
| 27.52725 | 0 | -0.7676377 | 487.8809 | 1.99697 | 19498.07 | 0.5707173 | 8.474467
| 30.00375 | 247.4595 | -2.081206 | 289.2262 | 1.999087 | 125125.3 | 1.208193 | 84.83056
| 30.00375 | 244.983 | -2.0518 | 210.5053 | 1.999552 | 92998.69 | 2.350238 | 88.18872
| 30.00375 | 242.4589 | -2.03131 | 187.6649 | 1.999707 | 86883.18 | 2.999905 | 93.51796
| 30.00375 | 239.9824 | -2.027904 | 251.1681 | 1.999521 | 119977.7 | 1.601941 | 94.4509
| 30.00375 | 237.4583 | -2.002285 | 193.5035 | 1.999603 | 93403.23 | 2.783225 | 97.14913
| 30.00375 | 234.98175 | -1.993404 | 272.2658 | 1.999153 | 130717.1 | 1.355861 | 94.70175
| 30.00375 | 232.457625 | -1.993467 | 173.7842 | 1.999079 | 80892.36 | 3.560755 | 94.99878
| 30.00375 | 229.981125 | -1.956153 | 277.079 | 1.999269 | 121219.2 | 1.318435 | 85.92968
| 30.00375 | 227.457 | -1.941071 | 257.5194 | 1.999437 | 119120.4 | 1.525883 | 91.2685
| 30.00375 | 224.9805 | -1.922205 | 107.211 | 1.999732 | 57395.36 | 11.53263 | 124.423
| 30.00375 | 222.456375 | -1.908035 | 181.8481 | 1.999406 | 79314.57 | 3.257867 | 88.58672
| 30.00375 | 219.979875 | -1.890414 | 265.9981 | 1.998986 | 112756.7 | 1.438589 | 83.30528
| 30.00375 | 217.45575 | -1.880469 | 257.409 | 1.999542 | 118214.3 | 1.528395 | 90.59237
| 30.00375 | 214.9792 | -1.832718 | 128.5704 | 1.999468 | 52071.28 | 7.960762 | 91.11444
| 30.00375 | 212.4551 | -1.856383 | 283.8851 | 1.99945 | 120195 | 1.257886 | 83.00471
| 30.00375 | 209.9786 | -1.844523 | 281.9271 | 1.999194 | 116975.1 | 1.278064 | 81.30898
| 30.00375 | 207.4545 | -1.825652 | 280.9308 | 1.999349 | 118047.2 | 1.286087 | 82.38703
| 30.00375 | 204.978 | -1.812557 | 279.7507 | 1.999371 | 118315.8 | 1.296569 | 82.95154
| 30.00375 | 202.453875 | -1.790405 | 298.0265 | 1.999355 | 124371.1 | 1.139673 | 81.65741
| 30.00375 | 199.977375 | -1.77192 | 299.3961 | 1.99945 | 127164.8 | 1.127522 | 83.1539
| 30.00375 | 197.45325 | -1.754726 | 269.0651 | 1.999192 | 98730.33 | 1.426227 | 71.88823
| 30.00375 | 194.97675 | -1.74138 | 296.953 | 1.999315 | 128281 | 1.144984 | 84.64577
| 30.00375 | 192.452625 | -1.688156 | 125.8945 | 1.99963 | 56532.67 | 8.019864 | 100.0676
| 30.00375 | 189.9761 | -1.70543 | 252.4234 | 1.999483 | 117454.8 | 1.589558 | 91.90098
| 30.00375 | 187.4996 | -1.640554 | 238.4661 | 1.998501 | 52365.39 | 2.036965 | 44.45273
| 30.00375 | 184.9755 | -1.666309 | 278.1115 | 1.999266 | 131161.3 | 1.300143 | 92.90064
| 30.00375 | 182.499 | -1.642907 | 260.0338 | 1.999629 | 123234.3 | 1.492288 | 93.55947
| 30.00375 | 179.9749 | -1.619286 | 256.3504 | 1.999396 | 109659.7 | 1.552575 | 84.22592
| 30.00375 | 177.498375 | -1.603109 | 278.3605 | 1.999275 | 113647.7 | 1.31416 | 80.00959
| 30.00375 | 174.97425 | -1.586435 | 284.2404 | 1.99947 | 116550.5 | 1.258204 | 80.30447
| 30.00375 | 172.49775 | -1.565077 | 296.3176 | 1.999559 | 128851 | 1.149575 | 85.23115
| 30.00375 | 169.973625 | -1.544437 | 284.0664 | 1.999482 | 126161 | 1.251194 | 87.21716
| 30.00375 | 167.497125 | -1.506133 | 291.9925 | 1.999517 | 123383 | 1.187393 | 82.76533
| 30.00375 | 164.973 | -1.494476 | 228.6794 | 1.999548 | 98327.89 | 1.974621 | 85.24463
| 30.00375 | 162.4965 | -1.462485 | 181.1825 | 1.999511 | 75113.93 | 3.322548 | 84.40857
| 30.00375 | 159.9724 | -1.442971 | 256.1821 | 1.999651 | 113443.5 | 1.549342 | 87.27105
| 30.00375 | 157.4959 | -1.420273 | 235.9971 | 1.999325 | 102104 | 1.845054 | 85.59636
| 30.00375 | 154.9717 | -1.401896 | 225.3261 | 1.9997 | 115986.5 | 1.992722 | 102.5606
| 30.00375 | 152.4953 | -1.371916 | 161.33 | 1.999626 | 81375.25 | 4.147148 | 103.9307
| 30.00375 | 149.9711 | -1.349913 | 200.2023 | 1.999541 | 94701.63 | 2.592709 | 94.88088
| 30.00375 | 147.494625 | -1.331302 | 240.313 | 1.999552 | 114684.5 | 1.756279 | 94.53974
| 30.00375 | 144.9705 | -1.298414 | 235.52 | 1.999448 | 101326.7 | 1.854409 | 85.12134
| 30.00375 | 142.494 | -1.239791 | 218.4166 | 1.999774 | 105524.4 | 2.144437 | 96.26223
| 30.00375 | 139.969875 | -1.070012 | 133.9905 | 1.999836 | 58204.94 | 6.87731 | 94.97694
| 30.00375 | 137.493375 | -1.173275 | 138.1207 | 1.999805 | 76201.04 | 5.84103 | 116.7905
| 30.00375 | 134.96925 | -1.184049 | 228.2053 | 1.999677 | 98188.87 | 1.983355 | 85.31471
| 30.00375 | 132.4927 | -1.165017 | 238.8221 | 1.999633 | 103814.4 | 1.798482 | 85.94474
| 30.00375 | 129.9686 | -1.141482 | 251.5477 | 1.999632 | 116708.6 | 1.601669 | 91.63984
| 30.00375 | 127.4921 | -1.022407 | 124.0718 | 1.999857 | 62217.41 | 7.934675 | 110.5415
| 30.00375 | 124.968 | -1.007995 | 156.3271 | 1.999723 | 68321.62 | 4.641337 | 91.29179
| 30.00375 | 122.4915 | -1.06699 | 242.2948 | 1.999515 | 107898.8 | 1.739591 | 88.01527
| 30.00375 | 119.9674 | -1.04896 | 230.0775 | 1.999679 | 114631.5 | 1.914579 | 99.05109
| 30.00375 | 117.490875 | -1.024784 | 233.5943 | 1.99947 | 112405.1 | 1.861789 | 95.48474
| 30.00375 | 114.96675 | -0.9411605 | 210.4129 | 1.999657 | 76369.3 | 2.43355 | 72.67908
| 30.00375 | 112.49025 | -0.869729 | 126.489 | 1.999875 | 60016.48 | 7.720518 | 104.6438
| 30.00375 | 109.966125 | -0.8370573 | 126.9077 | 1.999847 | 60896.35 | 7.614754 | 105.5304
| 30.00375 | 107.4896 | -0.8460723 | 106.7684 | 1.999783 | 58634.83 | 11.50542 | 127.2679
| 30.00375 | 104.9655 | -0.8228202 | 105.0299 | 1.999772 | 64735.31 | 11.33822 | 141.1387
| 30.00375 | 102.489 | -0.8034293 | 130.4123 | 1.999678 | 56901.19 | 7.381463 | 96.30904
| 30.00375 | 99.96487 | -0.8091021 | 108.7382 | 1.999798 | 61675.25 | 10.73491 | 129.5598
| 30.00375 | 97.48838 | -0.9164509 | 229.6257 | 1.999553 | 107764.6 | 1.935807 | 93.15139
| 30.00375 | 94.96425 | -0.8420066 | 225.3957 | 1.999407 | 78829.69 | 2.102236 | 69.53476
| 30.00375 | 92.48775 | -0.8621038 | 251.7081 | 1.999512 | 94629.82 | 1.637882 | 73.97044
| 30.00375 | 89.96363 | -0.8180067 | 208.7109 | 1.999588 | 69091.98 | 2.52532 | 66.61889
| 30.00375 | 87.487125 | -0.7987182 | 213.6186 | 1.999147 | 71685.59 | 2.387905 | 67.25899
| 30.00375 | 84.963 | -0.7851569 | 233.7649 | 1.999333 | 71009.13 | 1.987944 | 60.41127
| 30.00375 | 82.4865 | -0.8484074 | 219.3806 | 1.999114 | 63984.62 | 2.314881 | 58.65048
| 30.00375 | 79.962375 | -0.9048876 | 206.6169 | 1.99922 | 66769.45 | 2.597684 | 65.21897
| 30.00375 | 77.48587 | -0.8786355 | 163.3036 | 1.99942 | 40949.86 | 5.167302 | 55.93862
| 30.00375 | 74.96175 | -0.8906702 | 263.6358 | 1.99939 | 96955.67 | 1.488662 | 72.13726
| 30.00375 | 72.48525 | -0.8824228 | 267.2567 | 1.999537 | 98137.1 | 1.446793 | 71.96863
| 30.00375 | 69.96112 | -0.8655397 | 245.535 | 1.999446 | 92168.26 | 1.727213 | 73.98726
| 30.00375 | 67.48463 | -0.8722203 | 210.9363 | 1.999214 | 78446.02 | 2.408389 | 74.39075
| 30.00375 | 64.9605 | -0.8168147 | 257.4178 | 1.998975 | 72691.75 | 1.625372 | 55.68484
| 30.00375 | 62.484 | -0.8574011 | 233.9157 | 1.999321 | 91664.24 | 1.904993 | 77.52403
| 30.00375 | 59.95988 | -0.8294937 | 245.3006 | 1.998915 | 74575.64 | 1.785581 | 60.12004
| 30.00375 | 57.483375 | -0.7343406 | 148.3597 | 1.999858 | 50450.73 | 5.824034 | 74.38621
| 30.00375 | 54.95925 | -0.7070454 | 149.3045 | 1.999732 | 60197.94 | 5.342911 | 85.89104
| 30.00375 | 52.48275 | -0.6665547 | 219.6236 | 1.999681 | 39794.94 | 2.657468 | 38.35781
| 30.00375 | 49.95862 | -0.6827954 | 142.1675 | 1.999495 | 49965.6 | 6.44646 | 77.74805
| 30.00375 | 47.48212 | -0.7475859 | 175.4704 | 1.999363 | 56426.61 | 3.845532 | 67.17634
| 30.00375 | 44.958 | -0.6965939 | 145.9277 | 1.999743 | 52732.47 | 5.926997 | 78.74296
| 30.00375 | 42.4815 | -0.6667183 | 164.9473 | 1.999193 | 73457.39 | 4.060684 | 91.86822
| 30.00375 | 39.95737 | -0.6627529 | 211.0142 | 1.999039 | 108431.6 | 2.287809 | 102.7701
| 30.00375 | 37.48088 | -0.67603 | 212.7659 | 1.999166 | 111778.7 | 2.241943 | 105.0835
| 30.00375 | 34.95675 | -0.6660388 | 222.6494 | 1.999046 | 84396.04 | 2.130401 | 75.3398
| 30.00375 | 32.48025 | -0.6670951 | 219.4421 | 1.999126 | 122836.2 | 2.085653 | 112.059
| 30.00375 | 29.95613 | -0.6674271 | 215.9888 | 1.999242 | 124326.6 | 2.149257 | 115.4721
| 30.00375 | 27.479625 | -0.6578216 | 204.4626 | 1.999127 | 123478.5 | 2.396721 | 121.769
| 30.00375 | 24.9555 | -0.6442017 | 220.7881 | 1.999149 | 110152.5 | 2.086796 | 99.41427
| 30.00375 | 22.479 | -0.6184174 | 243.5656 | 1.999197 | 81759.06 | 1.785409 | 66.27083
| 30.00375 | 19.95487 | -0.6218198 | 223.4289 | 1.999008 | 90403.28 | 2.092889 | 80.3479
| 30.00375 | 17.47837 | -0.6227866 | 217.1209 | 1.999177 | 100999.7 | 2.182013 | 92.65804
| 30.00375 | 14.95425 | -0.6357801 | 285.5205 | 1.998998 | 55807.33 | 1.376942 | 38.74085
| 30.00375 | 12.47775 | -0.5971728 | 256.3526 | 1.998603 | 75236.14 | 1.629764 | 57.82987
| 30.00375 | 9.953625 | -0.682688 | 407.165 | 1.998277 | 21123.15 | 0.8381074 | 11.15015
| 30.00375 | 7.477125 | -0.7288553 | 398.7253 | 1.998812 | 28944.51 | 0.789743 | 14.88192
| 30.00375 | 4.953 | -0.7755466 | 406.3581 | 1.998222 | 33972.57 | 0.7271519 | 16.79342
| 30.00375 | 2.4765 | -0.761461 | 503.1781 | 1.997164 | 16740.48 | 0.5638292 | 7.222931
| 30.00375 | 0 | -0.8020241 | 549.4257 | 1.997591 | 19970.44 | 0.4335851 | 7.557679
| 32.52788 | 247.4595 | -2.088382 | 259.7199 | 1.998904 | 135434.2 | 1.482895 | 103.4045
| 32.52788 | 244.983 | -2.026624 | 227.5999 | 1.998254 | 54094.49 | 2.22961 | 48.21208
| 32.52788 | 242.4589 | -2.04516 | 290.936 | 1.999062 | 122068.8 | 1.196666 | 82.16868
| 32.52788 | 239.9824 | -2.036292 | 285.754 | 1.99937 | 115883.8 | 1.245645 | 79.38238
| 32.52788 | 237.4583 | -2.015397 | 292.8833 | 1.99918 | 122072.4 | 1.181109 | 81.59088
| 32.52788 | 234.98175 | -1.9994 | 271.5252 | 1.999063 | 131742.1 | 1.362193 | 95.75796
| 32.52788 | 232.457625 | -1.97818 | 269.9817 | 1.999345 | 118051.2 | 1.391076 | 85.95896
| 32.52788 | 229.981125 | -1.967682 | 285.0513 | 1.999107 | 123173.6 | 1.244924 | 84.76162
| 32.52788 | 227.457 | -1.948086 | 154.7976 | 1.999406 | 72433.21 | 4.658322 | 97.50142
| 32.52788 | 224.9805 | -1.933932 | 187.4749 | 1.999516 | 93618.14 | 2.965652 | 100.841
| 32.52788 | 222.456375 | -1.919413 | 243.7435 | 1.999219 | 118833.4 | 1.70107 | 96.58968
| 32.52788 | 219.979875 | -1.854665 | 198.2987 | 1.998735 | 55800.02 | 2.965206 | 57.85216
| 32.52788 | 217.45575 | -1.895348 | 257.743 | 1.999378 | 110245 | 1.535116 | 84.1962
| 32.52788 | 214.9792 | -1.884348 | 272.6246 | 1.999 | 128322.9 | 1.354333 | 92.7597
| 32.52788 | 212.4551 | -1.865869 | 254.3822 | 1.999149 | 104414.4 | 1.58474 | 80.78094
| 32.52788 | 209.9786 | -1.841274 | 272.4858 | 1.999332 | 113501.1 | 1.370995 | 81.74073
| 32.52788 | 207.4545 | -1.80818 | 258.4423 | 1.999189 | 94278.42 | 1.554066 | 71.6414
| 32.52788 | 204.978 | -1.807704 | 161.2662 | 1.999264 | 75769.06 | 4.223163 | 97.0786
| 32.52788 | 202.453875 | -1.757976 | 310.0067 | 1.998564 | 102414.5 | 1.071638 | 64.20397
| 32.52788 | 199.977375 | -1.78335 | 280.8693 | 1.999282 | 113384.9 | 1.291332 | 79.06124
| 32.52788 | 197.45325 | -1.76606 | 282.3887 | 1.999062 | 117798.8 | 1.273053 | 81.75601
| 32.52788 | 194.97675 | -1.747008 | 291.6188 | 1.999295 | 127180.5 | 1.187336 | 85.5246
| 32.52788 | 192.452625 | -1.684238 | 239.0366 | 1.99736 | 63845.86 | 1.935963 | 53.28205
| 32.52788 | 189.9761 | -1.711016 | 252.6519 | 1.999304 | 106909.6 | 1.602303 | 83.35584
| 32.52788 | 187.4996 | -1.688279 | 275.4614 | 1.999318 | 130777.1 | 1.325191 | 93.57049
| 32.52788 | 184.9755 | -1.67295 | 288.4444 | 1.999168 | 120987.7 | 1.218107 | 82.16481
| 32.52788 | 182.499 | -1.651088 | 280.198 | 1.999126 | 113266.8 | 1.297472 | 79.17776
| 32.52788 | 179.9749 | -1.577479 | 132.867 | 1.999495 | 52506.66 | 7.34876 | 88.03358
| 32.52788 | 177.498375 | -1.602797 | 265.5039 | 1.999522 | 110747.8 | 1.44692 | 81.94771
| 32.52788 | 174.97425 | -1.59144 | 278.6857 | 1.999394 | 119324.1 | 1.305392 | 84.022
| 32.52788 | 172.49775 | -1.562254 | 288.0802 | 1.999487 | 127456.1 | 1.216115 | 86.83943
| 32.52788 | 169.973625 | -1.539953 | 166.4446 | 1.999637 | 77058.56 | 3.938441 | 95.17651
| 32.52788 | 167.497125 | -1.525972 | 232.3759 | 1.999277 | 99389.03 | 1.909342 | 84.69263
| 32.52788 | 164.973 | -1.503094 | 242.9141 | 1.999583 | 123419.7 | 1.706392 | 100.84
| 32.52788 | 162.4965 | -1.476186 | 238.0854 | 1.999688 | 112553.7 | 1.792778 | 93.66729
| 32.52788 | 159.9724 | -1.455944 | 255.0941 | 1.999463 | 116433.7 | 1.55818 | 90.05179
| 32.52788 | 157.4959 | -1.432608 | 252.1093 | 1.999658 | 112892.5 | 1.600091 | 88.3415
| 32.52788 | 154.9717 | -1.362843 | 179.6832 | 1.999328 | 50592.57 | 3.79157 | 59.38751
| 32.52788 | 152.4953 | -1.386924 | 248.8108 | 1.999493 | 114164.2 | 1.640285 | 90.63926
| 32.52788 | 149.9711 | -1.366932 | 242.5569 | 1.999553 | 106807.8 | 1.737917 | 87.0047
| 32.52788 | 147.494625 | -1.338847 | 241.5672 | 1.999537 | 105215.9 | 1.755146 | 86.06007
| 32.52788 | 144.9705 | -1.308626 | 252.6151 | 1.999325 | 105441.2 | 1.605249 | 82.20166
| 32.52788 | 142.494 | -1.238785 | 165.1396 | 1.999695 | 88915.79 | 3.875905 | 110.4027
| 32.52788 | 139.969875 | -1.071998 | 124.6768 | 1.999856 | 63518.86 | 7.780176 | 111.8794
| 32.52788 | 137.493375 | -1.093887 | 131.827 | 1.999812 | 64369.28 | 6.842422 | 105.7631
| 32.52788 | 134.96925 | -1.183227 | 238.2563 | 1.99951 | 110950.9 | 1.792923 | 92.22397
| 32.52788 | 132.4927 | -1.131402 | 138.9703 | 1.999639 | 78267.21 | 5.719795 | 118.9298
| 32.52788 | 129.9686 | -1.092725 | 198.5567 | 1.999512 | 91512.85 | 2.650942 | 92.51806
| 32.52788 | 127.4921 | -1.036813 | 185.8091 | 1.999799 | 57535.93 | 3.379846 | 64.02652
| 32.52788 | 124.968 | -0.9491935 | 139.9888 | 1.999807 | 61829.9 | 6.09115 | 94.94883
| 32.52788 | 122.4915 | -0.9629748 | 126.3112 | 1.999865 | 58192.92 | 7.853712 | 102.11
| 32.52788 | 119.9674 | -0.9932566 | 129.4334 | 1.999882 | 62767.72 | 7.196386 | 105.7637
| 32.52788 | 117.490875 | -0.9256752 | 142.9004 | 1.999662 | 59143.43 | 5.921569 | 89.09229
| 32.52788 | 114.96675 | -1.000193 | 167.5974 | 1.999653 | 79441.38 | 3.854491 | 97.24426
| 32.52788 | 112.49025 | -0.9392861 | 202.94 | 1.999731 | 88726.71 | 2.549954 | 87.58932
| 32.52788 | 109.966125 | -0.855747 | 152.1054 | 1.999619 | 62636.38 | 5.059747 | 87.06254
| 32.52788 | 107.4896 | -0.8856649 | 105.7099 | 1.999725 | 61124.79 | 11.50906 | 133.3897
| 32.52788 | 104.9655 | -0.859239 | 102.2787 | 1.999836 | 64021.78 | 12.11736 | 144.7354
| 32.52788 | 102.489 | -0.812347 | 104.8288 | 1.999849 | 65428.18 | 11.32802 | 142.7801
| 32.52788 | 99.96487 | -0.8193126 | 108.0176 | 1.999738 | 56741.86 | 11.40615 | 122.0847
| 32.52788 | 97.48838 | -0.8746163 | 119.9165 | 1.999776 | 62426.86 | 8.549736 | 115.644
| 32.52788 | 94.96425 | -0.7890503 | 142.703 | 1.999686 | 60042.99 | 5.905026 | 90.42694
| 32.52788 | 92.48775 | -0.8447835 | 268.6953 | 1.999428 | 103467.4 | 1.422981 | 75.49042
| 32.52788 | 89.96363 | -0.8916636 | 157.0624 | 1.999712 | 72266.96 | 4.521691 | 95.67996
| 32.52788 | 87.487125 | -0.7854864 | 127.1704 | 1.999489 | 59988.83 | 7.627536 | 103.9072
| 32.52788 | 84.963 | -0.8250431 | 189.6484 | 1.99958 | 56662.28 | 3.249331 | 61.69818
| 32.52788 | 82.4865 | -0.8859172 | 232.1721 | 1.998911 | 51477.91 | 2.166265 | 45.0866
| 32.52788 | 79.962375 | -0.9059973 | 274.7131 | 1.999444 | 94451.05 | 1.375443 | 67.25165
| 32.52788 | 77.48587 | -0.9079435 | 213.0829 | 1.999047 | 75870.9 | 2.373596 | 71.22786
| 32.52788 | 74.96175 | -0.8329231 | 181.7361 | 1.999613 | 65595.93 | 3.413611 | 74.02586
| 32.52788 | 72.48525 | -0.7911683 | 167.3198 | 1.999307 | 55868.5 | 4.278247 | 70.35629
| 32.52788 | 69.96112 | -0.8156788 | 228.5389 | 1.999272 | 71239.7 | 2.081031 | 62.10645
| 32.52788 | 67.48463 | -0.842738 | 191.9216 | 1.999352 | 50292.95 | 3.288808 | 54.75091
| 32.52788 | 64.9605 | -0.8603472 | 261.4399 | 1.999511 | 99706.23 | 1.508905 | 74.86707
| 32.52788 | 62.484 | -0.8465669 | 212.3911 | 1.999418 | 82083.13 | 2.355875 | 77.17447
| 32.52788 | 59.95988 | -0.7457331 | 185.6641 | 1.999418 | 58234.01 | 3.372493 | 64.78327
| 32.52788 | 57.483375 | -0.7224653 | 233.9536 | 1.999522 | 67556.95 | 2.003798 | 57.55066
| 32.52788 | 54.95925 | -0.707685 | 141.4413 | 1.999705 | 51940.56 | 6.404505 | 80.77083
| 32.52788 | 52.48275 | -0.6816456 | 156.4663 | 1.999425 | 40833.43 | 5.724949 | 58.86887
| 32.52788 | 49.95862 | -0.688044 | 147.0503 | 1.999834 | 55425.16 | 5.704755 | 81.38692
| 32.52788 | 47.48212 | -0.6716748 | 181.9497 | 1.99945 | 49830.54 | 3.70912 | 57.76668
| 32.52788 | 44.958 | -0.6963571 | 131.2356 | 1.999652 | 53407.11 | 7.497871 | 90.6532
| 32.52788 | 42.4815 | -0.6440886 | 122.0634 | 1.999653 | 77602.14 | 7.552767 | 137.6909
| 32.52788 | 39.95737 | -0.6626553 | 216.6905 | 1.99923 | 123786.4 | 2.136558 | 114.5381
| 32.52788 | 37.48088 | -0.659559 | 226.4815 | 1.999028 | 106273.6 | 1.992431 | 93.21373
| 32.52788 | 34.95675 | -0.6251124 | 269.8253 | 1.998937 | 96393.13 | 1.421893 | 69.96315
| 32.52788 | 32.48025 | -0.6720939 | 225.3061 | 1.998996 | 117178.2 | 1.98999 | 103.6611
| 32.52788 | 29.95613 | -0.6651291 | 214.8543 | 1.999281 | 120768.1 | 2.178861 | 112.6617
| 32.52788 | 27.479625 | -0.6641892 | 208.5662 | 1.999094 | 112878 | 2.329522 | 108.4931
| 32.52788 | 24.9555 | -0.6629832 | 201.6651 | 1.999201 | 121553.3 | 2.467593 | 121.6111
| 32.52788 | 22.479 | -0.6343169 | 231.4757 | 1.999002 | 85947.08 | 1.963694 | 73.54384
| 32.52788 | 19.95487 | -0.6242424 | 230.3275 | 1.999038 | 92128.99 | 1.963352 | 79.22748
| 32.52788 | 17.47837 | -0.6254582 | 218.9086 | 1.999031 | 87302.55 | 2.192746 | 79.35055
| 32.52788 | 14.95425 | -0.6655921 | 265.7459 | 1.998684 | 62020.77 | 1.565305 | 46.22606
| 32.52788 | 12.47775 | -0.6059226 | 243.7696 | 1.99879 | 76806.98 | 1.799583 | 62.28516
| 32.52788 | 9.953625 | -0.6918653 | 401.1446 | 1.998379 | 22380.91 | 0.8478874 | 11.89087
| 32.52788 | 7.477125 | -0.7159532 | 429.9334 | 1.998513 | 22457.35 | 0.7236512 | 11.0132
| 32.52788 | 4.953 | -0.7491727 | 362.3051 | 1.997837 | 28358.39 | 0.980725 | 16.27354
| 32.52788 | 2.4765 | -0.773855 | 473.9175 | 1.997589 | 16897.11 | 0.6463099 | 7.809097
| 32.52788 | 0 | -0.7855816 | 508.0534 | 1.997367 | 16370.49 | 0.5565344 | 7.015711
| 35.00438 | 247.4595 | -2.096522 | 284.7202 | 1.99906 | 118159.4 | 1.252218 | 81.29947
| 35.00438 | 244.983 | -2.076796 | 288.3093 | 1.999291 | 121648.4 | 1.218753 | 82.67003
| 35.00438 | 242.4589 | -2.012519 | 134.9802 | 1.999599 | 52419.27 | 7.094015 | 86.20869
| 35.00438 | 239.9824 | -2.031256 | 204.2145 | 1.998524 | 53848.65 | 2.812984 | 54.19948
| 35.00438 | 237.4583 | -2.02986 | 276.8609 | 1.999293 | 125723.5 | 1.316343 | 89.31894
| 35.00438 | 234.98175 | -1.988924 | 287.8018 | 1.999114 | 114417.1 | 1.229425 | 77.75794
| 35.00438 | 232.457625 | -1.954464 | 130.0928 | 1.999709 | 56499.19 | 7.446872 | 96.02682
| 35.00438 | 229.981125 | -1.981196 | 279.8331 | 1.99929 | 116426.6 | 1.29764 | 81.56146
| 35.00438 | 227.457 | -1.971519 | 260.1161 | 1.999376 | 114950 | 1.501108 | 87.03006
| 35.00438 | 224.9805 | -1.948307 | 234.3968 | 1.999543 | 109620.3 | 1.854562 | 92.70985
| 35.00438 | 222.456375 | -1.928543 | 238.7889 | 1.999374 | 104932.8 | 1.796412 | 86.89978
| 35.00438 | 219.979875 | -1.8997 | 237.8563 | 1.999308 | 104412.7 | 1.811467 | 86.82644
| 35.00438 | 217.45575 | -1.900053 | 279.2241 | 1.999459 | 121554.9 | 1.298361 | 85.47031
| 35.00438 | 214.9792 | -1.88753 | 292.0247 | 1.999257 | 126532.8 | 1.184549 | 84.9464
| 35.00438 | 212.4551 | -1.871452 | 231.2405 | 1.99893 | 93847.19 | 1.942662 | 80.36209
| 35.00438 | 209.9786 | -1.852171 | 246.8491 | 1.999547 | 114208 | 1.666165 | 91.45077
| 35.00438 | 207.4545 | -1.831843 | 293.5341 | 1.999418 | 127946.4 | 1.171666 | 85.46265
| 35.00438 | 204.978 | -1.823223 | 286.9818 | 1.99896 | 110191.6 | 1.240564 | 75.04554
| 35.00438 | 202.453875 | -1.80682 | 281.7 | 1.999292 | 116964.3 | 1.280179 | 81.37121
| 35.00438 | 199.977375 | -1.71958 | 337.725 | 1.999037 | 116670.8 | 0.8949067 | 66.99946
| 35.00438 | 197.45325 | -1.773491 | 278.4556 | 1.998938 | 119220.3 | 1.307299 | 84.01952
| 35.00438 | 194.97675 | -1.756175 | 280.2219 | 1.999153 | 127958.5 | 1.283468 | 89.80615
| 35.00438 | 192.452625 | -1.735802 | 279.6329 | 1.999289 | 121834.6 | 1.294243 | 85.53992
| 35.00438 | 189.9761 | -1.721323 | 278.2022 | 1.999385 | 117030.3 | 1.312158 | 82.50929
| 35.00438 | 187.4996 | -1.648028 | 164.4983 | 1.999454 | 46258.34 | 4.788964 | 61.11926
| 35.00438 | 184.9755 | -1.68407 | 277.285 | 1.999248 | 127406.1 | 1.310885 | 90.41493
| 35.00438 | 182.499 | -1.659888 | 280.193 | 1.999393 | 117285.7 | 1.293562 | 82.06901
| 35.00438 | 179.9749 | -1.643103 | 280.2085 | 1.99946 | 128442.4 | 1.283406 | 90.16523
| 35.00438 | 177.498375 | -1.618579 | 267.3875 | 1.999431 | 120502.1 | 1.415215 | 88.71598
| 35.00438 | 174.97425 | -1.594442 | 241.1044 | 1.999536 | 102294.5 | 1.767784 | 83.80335
| 35.00438 | 172.49775 | -1.553777 | 254.4461 | 1.99912 | 79809.5 | 1.640181 | 61.75229
| 35.00438 | 169.973625 | -1.555223 | 275.1805 | 1.999379 | 130894.3 | 1.327797 | 93.76063
| 35.00438 | 167.497125 | -1.5333 | 262.9311 | 1.999464 | 112545.5 | 1.472652 | 84.18352
| 35.00438 | 164.973 | -1.505483 | 261.0773 | 1.999621 | 116515.8 | 1.488423 | 87.90464
| 35.00438 | 162.4965 | -1.485793 | 252.5458 | 1.999452 | 113988.8 | 1.592842 | 89.05816
| 35.00438 | 159.9724 | -1.468515 | 250.8781 | 1.999391 | 107281.4 | 1.624333 | 84.28659
| 35.00438 | 157.4959 | -1.440502 | 219.7815 | 1.999469 | 109169.9 | 2.108539 | 98.99523
| 35.00438 | 154.9717 | -1.411629 | 250.1963 | 1.999567 | 106113.8 | 1.635289 | 83.59492
| 35.00438 | 152.4953 | -1.398269 | 246.5604 | 1.999481 | 110082.9 | 1.676583 | 88.16834
| 35.00438 | 149.9711 | -1.372843 | 244.752 | 1.999594 | 109827.5 | 1.701785 | 88.65837
| 35.00438 | 147.494625 | -1.347124 | 245.7253 | 1.999673 | 114311.6 | 1.681237 | 91.98745
| 35.00438 | 144.9705 | -1.319953 | 246.9328 | 1.999542 | 106113.4 | 1.678492 | 84.78137
| 35.00438 | 142.494 | -1.273044 | 188.9573 | 1.999568 | 97521.67 | 2.899012 | 104.1587
| 35.00438 | 139.969875 | -1.233499 | 175.5389 | 1.999635 | 98042.43 | 3.360125 | 113.6688
| 35.00438 | 137.493375 | -1.186815 | 148.9306 | 1.999911 | 84549.57 | 4.849543 | 118.2189
| 35.00438 | 134.96925 | -1.05681 | 124.7007 | 2.000029 | 66368.12 | 7.639415 | 116.2713
| 35.00438 | 132.4927 | -1.002671 | 133.2044 | 1.999806 | 62110.54 | 6.782434 | 101.1998
| 35.00438 | 129.9686 | -1.002317 | 135.0682 | 1.999577 | 60025.17 | 6.667673 | 96.58536
| 35.00438 | 127.4921 | -1.110275 | 150.7318 | 1.999751 | 88634.34 | 4.677235 | 122.123
| 35.00438 | 124.968 | -0.9776485 | 125.376 | 1.999879 | 64263.53 | 7.647351 | 112.2567
| 35.00438 | 122.4915 | -1.075983 | 164.2699 | 1.999802 | 86069.64 | 3.945587 | 107.556
| 35.00438 | 119.9674 | -1.073667 | 231.3454 | 1.999687 | 104659 | 1.914237 | 89.68378
| 35.00438 | 117.490875 | -0.9515942 | 126.7029 | 1.999854 | 61069.6 | 7.632907 | 105.9999
| 35.00438 | 114.96675 | -1.033526 | 233.2901 | 1.999349 | 104681.3 | 1.88219 | 88.89433
| 35.00438 | 112.49025 | -0.9498394 | 215.7653 | 1.999429 | 73840.89 | 2.326065 | 68.44658
| 35.00438 | 109.966125 | -0.8275523 | 370.0693 | 1.999568 | 119629.5 | 0.7460257 | 62.4593
| 35.00438 | 107.4896 | -0.9933014 | 117.1413 | 1.999741 | 79291.56 | 8.188276 | 147.7308
| 35.00438 | 104.9655 | -0.8638091 | 109.3078 | 1.999874 | 63627.62 | 10.44402 | 132.1236
| 35.00438 | 102.489 | -0.8306409 | 102.8742 | 1.999826 | 65942.64 | 11.77699 | 147.2853
| 35.00438 | 99.96487 | -0.8362493 | 109.8225 | 1.999748 | 57306.44 | 10.91077 | 120.4195
| 35.00438 | 97.48838 | -0.8935177 | 158.7274 | 1.999474 | 52360.2 | 4.923733 | 70.76055
| 35.00438 | 94.96425 | -0.9167772 | 177.8431 | 1.999808 | 90626.41 | 3.320175 | 103.5233
| 35.00438 | 92.48775 | -0.8160369 | 133.5206 | 1.999848 | 58975.26 | 6.892703 | 96.4675
| 35.00438 | 89.96363 | -0.9060787 | 183.6762 | 1.999608 | 72041.98 | 3.261241 | 79.882
| 35.00438 | 87.487125 | -0.8414272 | 133.2293 | 1.999928 | 53342.39 | 7.249362 | 88.88515
| 35.00438 | 84.963 | -0.926034 | 269.0686 | 1.999012 | 68515.2 | 1.499519 | 50.15836
| 35.00438 | 82.4865 | -0.9086374 | 166.9023 | 1.999214 | 56966.96 | 4.272409 | 71.7843
| 35.00438 | 79.962375 | -0.8467394 | 263.4697 | 1.999446 | 93176.78 | 1.49769 | 69.36145
| 35.00438 | 77.48587 | -0.7878225 | 175.0482 | 1.999729 | 60731.42 | 3.77807 | 71.96707
| 35.00438 | 74.96175 | -0.7723041 | 154.26 | 1.999386 | 46765.37 | 5.517798 | 66.65861
| 35.00438 | 72.48525 | -0.7851813 | 179.2725 | 1.999389 | 50717.07 | 3.807463 | 59.67285
| 35.00438 | 69.96112 | -0.7902912 | 155.0204 | 1.999739 | 53884.63 | 5.130983 | 74.5881
| 35.00438 | 67.48463 | -0.8480852 | 202.7943 | 1.999323 | 66161.36 | 2.706569 | 66.01099
| 35.00438 | 64.9605 | -0.8285978 | 243.85 | 1.999431 | 65911.59 | 1.848468 | 53.74341
| 35.00438 | 62.484 | -0.8374738 | 148.4122 | 1.999433 | 44205.63 | 6.210213 | 66.85789
| 35.00438 | 59.95988 | -0.834238 | 264.6773 | 1.998982 | 89263.81 | 1.491607 | 66.12835
| 35.00438 | 57.483375 | -0.7203675 | 147.0685 | 1.999742 | 53611.16 | 5.782666 | 79.09951
| 35.00438 | 54.95925 | -0.7804783 | 166.3545 | 1.999533 | 64131.81 | 4.143218 | 80.17437
| 35.00438 | 52.48275 | -0.8111761 | 219.4767 | 1.99933 | 80181.07 | 2.212636 | 72.77284
| 35.00438 | 49.95862 | -0.700049 | 171.2351 | 1.999688 | 54243.96 | 4.111027 | 66.7381
| 35.00438 | 47.48212 | -0.7015186 | 165.2115 | 1.999577 | 54479.69 | 4.439163 | 69.84911
| 35.00438 | 44.958 | -0.6819841 | 186.2543 | 1.999261 | 48579.17 | 3.555233 | 54.99933
| 35.00438 | 42.4815 | -0.6607714 | 117.782 | 1.999673 | 73932.82 | 8.298338 | 137.4771
| 35.00438 | 39.95737 | -0.666973 | 245.5113 | 1.998657 | 126144.8 | 1.666626 | 101.9841
| 35.00438 | 37.48088 | -0.6771082 | 214.0934 | 1.999172 | 122228.9 | 2.191056 | 114.5313
| 35.00438 | 34.95675 | -0.6839818 | 229.4677 | 1.998671 | 97008.95 | 1.96365 | 83.77641
| 35.00438 | 32.48025 | -0.6672383 | 236.2735 | 1.999217 | 108162.1 | 1.827935 | 90.66106
| 35.00438 | 29.95613 | -0.6695729 | 215.3819 | 1.999268 | 118767.2 | 2.172476 | 110.4182
| 35.00438 | 27.479625 | -0.6704257 | 207.179 | 1.999205 | 119775.9 | 2.343531 | 116.243
| 35.00438 | 24.9555 | -0.6642193 | 218.7478 | 1.999088 | 123915.7 | 2.096682 | 113.4832
| 35.00438 | 22.479 | -0.6532515 | 217.7959 | 1.999292 | 116273.7 | 2.130365 | 106.7014
| 35.00438 | 19.95487 | -0.6307013 | 223.8777 | 1.999012 | 83379.66 | 2.110892 | 74.00294
| 35.00438 | 17.47837 | -0.625844 | 240.2848 | 1.998901 | 81036.87 | 1.837303 | 66.66163
| 35.00438 | 14.95425 | -0.6187861 | 272.858 | 1.99893 | 78827.78 | 1.426453 | 56.61836
| 35.00438 | 12.47775 | -0.62365 | 277.8124 | 1.998551 | 74584.35 | 1.386101 | 52.62027
| 35.00438 | 9.953625 | -0.6928833 | 453.691 | 1.997135 | 17249.34 | 0.7094329 | 8.357415
| 35.00438 | 7.477125 | -0.7288936 | 418.8054 | 1.99841 | 19301.33 | 0.815239 | 10.03758
| 35.00438 | 4.953 | -0.7282077 | 300.7681 | 1.998594 | 28341.2 | 1.491349 | 20.12469
| 35.00438 | 2.4765 | -0.7542827 | 460.208 | 1.997961 | 15321.93 | 0.7264263 | 7.504311
| 35.00438 | 0 | -0.8156471 | 449.3216 | 1.998176 | 17762.31 | 0.7168888 | 8.651224
| 37.5285 | 247.4595 | -2.098299 | 280.6787 | 1.999182 | 109266.8 | 1.297547 | 76.17854
| 37.5285 | 244.983 | -2.094376 | 266.4357 | 1.999302 | 115163.8 | 1.43121 | 84.98511
| 37.5285 | 242.4589 | -2.074984 | 267.0138 | 1.999078 | 127870.1 | 1.411366 | 94.50149
| 37.5285 | 239.9824 | -2.051819 | 287.6428 | 1.999252 | 120289.5 | 1.225469 | 81.91743
| 37.5285 | 237.4583 | -2.034494 | 287.3388 | 1.999254 | 121880.6 | 1.226658 | 83.13074
| 37.5285 | 234.98175 | -2.015626 | 155.6998 | 1.99925 | 64826.17 | 4.756279 | 87.39623
| 37.5285 | 232.457625 | -2.009906 | 265.6427 | 1.99912 | 117733.1 | 1.436485 | 87.21738
| 37.5285 | 229.981125 | -1.996785 | 264.2484 | 1.999289 | 113089.2 | 1.457317 | 84.14975
| 37.5285 | 227.457 | -1.96452 | 279.8912 | 1.999335 | 117690.9 | 1.295874 | 82.45566
| 37.5285 | 224.9805 | -1.954117 | 268.1466 | 1.999184 | 111059.2 | 1.418148 | 81.31836
| 37.5285 | 222.456375 | -1.938834 | 264.7291 | 1.999202 | 114790.7 | 1.449886 | 85.2855
| 37.5285 | 219.979875 | -1.923506 | 236.9483 | 1.999124 | 117830.2 | 1.800309 | 98.71455
| 37.5285 | 217.45575 | -1.880531 | 127.4904 | 1.999515 | 61051.88 | 7.527197 | 105.1652
| 37.5285 | 214.9792 | -1.896135 | 263.126 | 1.999256 | 116515.2 | 1.465318 | 87.17052
| 37.5285 | 212.4551 | -1.872302 | 266.2607 | 1.999414 | 121425.4 | 1.42604 | 89.82534
| 37.5285 | 209.9786 | -1.854637 | 269.4641 | 1.999328 | 128053.6 | 1.386248 | 93.72093
| 37.5285 | 207.4545 | -1.804488 | 125.1846 | 1.999507 | 52415.5 | 8.440429 | 94.74066
| 37.5285 | 204.978 | -1.828019 | 285.93 | 1.999205 | 117496.1 | 1.242495 | 80.46597
| 37.5285 | 202.453875 | -1.818488 | 272.2294 | 1.999329 | 113615.7 | 1.373414 | 81.90763
| 37.5285 | 199.977375 | -1.795055 | 283.9627 | 1.99939 | 116553.3 | 1.260578 | 80.38988
| 37.5285 | 197.45325 | -1.779626 | 291.7938 | 1.999372 | 128855.7 | 1.184761 | 86.64109
| 37.5285 | 194.97675 | -1.763037 | 294.3407 | 1.999174 | 125880.9 | 1.166704 | 83.78513
| 37.5285 | 192.452625 | -1.744098 | 287.0507 | 1.999257 | 122996.7 | 1.228146 | 84.00829
| 37.5285 | 189.9761 | -1.725672 | 288.7099 | 1.999227 | 123264.5 | 1.21404 | 83.68274
| 37.5285 | 187.4996 | -1.703506 | 282.8739 | 1.999322 | 131993.1 | 1.25689 | 91.83394
| 37.5285 | 184.9755 | -1.681543 | 253.0634 | 1.999103 | 104261.1 | 1.601429 | 81.11064
| 37.5285 | 182.499 | -1.659209 | 290.363 | 1.999519 | 122416.9 | 1.201337 | 82.58478
| 37.5285 | 179.9749 | -1.642838 | 271.3437 | 1.999477 | 135284.7 | 1.36135 | 98.5318
| 37.5285 | 177.498375 | -1.618638 | 201.886 | 1.999584 | 91694.16 | 2.562676 | 91.02334
| 37.5285 | 174.97425 | -1.603956 | 297.5684 | 1.999314 | 129872 | 1.139253 | 85.54936
| 37.5285 | 172.49775 | -1.563718 | 302.7067 | 1.999228 | 116577.9 | 1.110977 | 75.13482
| 37.5285 | 169.973625 | -1.55871 | 279.6092 | 1.999313 | 118777.9 | 1.297372 | 83.33052
| 37.5285 | 167.497125 | -1.537689 | 280.2179 | 1.999524 | 122701.3 | 1.2883 | 85.97877
| 37.5285 | 164.973 | -1.51364 | 257.0846 | 1.999569 | 121926.8 | 1.527692 | 93.66893
| 37.5285 | 162.4965 | -1.491332 | 271.8212 | 1.999435 | 125076.6 | 1.365534 | 90.60389
| 37.5285 | 159.9724 | -1.474193 | 257.1965 | 1.99931 | 110531.7 | 1.54111 | 84.61251
| 37.5285 | 157.4959 | -1.448493 | 255.3118 | 1.999426 | 115066.3 | 1.557368 | 88.87978
| 37.5285 | 154.9717 | -1.422084 | 230.1723 | 1.999466 | 101839.6 | 1.940126 | 87.70747
| 37.5285 | 152.4953 | -1.403216 | 249.5264 | 1.999478 | 110079.5 | 1.637298 | 87.03961
| 37.5285 | 149.9711 | -1.379927 | 251.9429 | 1.999475 | 110366.6 | 1.605857 | 86.37381
| 37.5285 | 147.494625 | -1.307431 | 114.4816 | 1.999728 | 57968.26 | 9.84703 | 115.2013
| 37.5285 | 144.9705 | -1.332657 | 236.7492 | 1.999838 | 102710.2 | 1.832578 | 85.81886
| 37.5285 | 142.494 | -1.295509 | 217.4784 | 1.999494 | 91403.57 | 2.206747 | 83.65277
| 37.5285 | 139.969875 | -1.257238 | 222.8189 | 1.999444 | 94831.35 | 2.090312 | 84.53655
| 37.5285 | 137.493375 | -1.183041 | 142.9774 | 1.99977 | 83625.4 | 5.292403 | 122.616
| 37.5285 | 134.96925 | -1.032923 | 127.0236 | 1.999782 | 64704.99 | 7.408905 | 111.1476
| 37.5285 | 132.4927 | -1.019477 | 121.1259 | 1.99978 | 62869.73 | 8.333581 | 114.9098
| 37.5285 | 129.9686 | -1.03533 | 133.3108 | 1.999932 | 58089.93 | 6.96244 | 95.40799
| 37.5285 | 127.4921 | -1.127606 | 243.1187 | 1.999673 | 116434.7 | 1.713762 | 94.83539
| 37.5285 | 124.968 | -1.112796 | 231.8797 | 1.99969 | 113479.3 | 1.887374 | 97.19807
| 37.5285 | 122.4915 | -1.103373 | 222.2824 | 1.999541 | 101173.3 | 2.081893 | 90.48071
| 37.5285 | 119.9674 | -0.9770578 | 138.6303 | 1.999784 | 59550.14 | 6.315337 | 92.95273
| 37.5285 | 117.490875 | -1.016895 | 136.1209 | 1.999563 | 65514.9 | 6.336244 | 103.3786
| 37.5285 | 114.96675 | -0.9566634 | 163.3232 | 1.999328 | 65202.48 | 4.286924 | 83.13753
| 37.5285 | 112.49025 | -1.034771 | 193.9027 | 1.999584 | 111058.9 | 2.699449 | 115.6038
| 37.5285 | 109.966125 | -1.022342 | 246.9709 | 1.999649 | 123973.4 | 1.650921 | 99.51537
| 37.5285 | 107.4896 | -0.9280223 | 182.2875 | 1.999711 | 85971.73 | 3.189404 | 95.58869
| 37.5285 | 104.9655 | -0.8868788 | 102.7465 | 1.999855 | 65178.7 | 11.88065 | 146.0676
| 37.5285 | 102.489 | -0.8520181 | 104.8902 | 1.999783 | 63471.03 | 11.48763 | 139.0442
| 37.5285 | 99.96487 | -0.8664053 | 103.7298 | 1.999874 | 61628.72 | 11.97174 | 137.659
| 37.5285 | 97.48838 | -0.9484475 | 273.3559 | 1.999293 | 105701.7 | 1.372007 | 75.74663
| 37.5285 | 94.96425 | -0.9457586 | 255.5752 | 1.999474 | 113200.3 | 1.556824 | 87.30008
| 37.5285 | 92.48775 | -0.852892 | 141.2978 | 1.999742 | 58559.43 | 6.095243 | 89.52963
| 37.5285 | 89.96363 | -0.9289897 | 163.3851 | 1.999371 | 62286.43 | 4.344374 | 79.70511
| 37.5285 | 87.487125 | -0.9285577 | 235.5183 | 1.999253 | 67171.32 | 1.978343 | 56.82379
| 37.5285 | 84.963 | -0.9307755 | 337.9834 | 1.999275 | 73292.79 | 0.9347434 | 42.04582
| 37.5285 | 82.4865 | -0.8438079 | 168.8557 | 1.99953 | 46966.99 | 4.484114 | 59.98512
| 37.5285 | 79.962375 | -0.8108442 | 156.6642 | 1.999716 | 60383.86 | 4.806445 | 81.39101
| 37.5285 | 77.48587 | -0.864805 | 153.0813 | 1.99954 | 61233.17 | 5.028888 | 84.67446
| 37.5285 | 74.96175 | -0.8780668 | 222.3835 | 1.999392 | 69567.42 | 2.211619 | 62.54546
| 37.5285 | 72.48525 | -0.8832901 | 255.409 | 1.999228 | 81135.57 | 1.623838 | 62.50571
| 37.5285 | 69.96112 | -0.8493154 | 202.8112 | 1.998886 | 42479.52 | 3.09469 | 44.44315
| 37.5285 | 67.48463 | -0.8583921 | 224.154 | 1.999109 | 59497.46 | 2.250232 | 53.51999
| 37.5285 | 64.9605 | -0.8357628 | 214.9458 | 1.999583 | 51577.67 | 2.554014 | 49.22914
| 37.5285 | 62.484 | -0.8468191 | 246.9295 | 1.999458 | 58709.29 | 1.843997 | 47.54204
| 37.5285 | 59.95988 | -0.8507433 | 260.6581 | 1.99947 | 97511.2 | 1.521839 | 73.43876
| 37.5285 | 57.483375 | -0.8292496 | 232.7222 | 1.999516 | 93460.29 | 1.919668 | 79.48171
| 37.5285 | 54.95925 | -0.8135642 | 195.5901 | 1.999099 | 68010.74 | 2.899403 | 70.52154
| 37.5285 | 52.48275 | -0.8451732 | 188.0523 | 1.999632 | 74914.4 | 3.078401 | 80.76812
| 37.5285 | 49.95862 | -0.7316976 | 139.7048 | 1.999695 | 55264.14 | 6.404456 | 86.36724
| 37.5285 | 47.48212 | -0.7206491 | 209.7746 | 1.999405 | 52486.11 | 2.677033 | 51.39244
| 37.5285 | 44.958 | -0.6858583 | 146.0416 | 1.999689 | 49216.91 | 6.106282 | 74.30215
| 37.5285 | 42.4815 | -0.6638075 | 141.2486 | 1.9998 | 54336.72 | 6.295115 | 84.01202
| 37.5285 | 39.95737 | -0.6805405 | 217.0772 | 1.999062 | 114028.7 | 2.149057 | 104.9447
| 37.5285 | 37.48088 | -0.6786632 | 224.8387 | 1.999033 | 117332.6 | 1.99793 | 104.0377
| 37.5285 | 34.95675 | -0.6836482 | 220.3641 | 1.999104 | 119378.6 | 2.075003 | 108.2705
| 37.5285 | 32.48025 | -0.6660144 | 234.5207 | 1.9991 | 87307.72 | 1.908212 | 73.65038
| 37.5285 | 29.95613 | -0.6763327 | 217.4626 | 1.999272 | 118542.7 | 2.132017 | 109.0486
| 37.5285 | 27.479625 | -0.6754229 | 210.0895 | 1.999089 | 117909.5 | 2.283848 | 112.6146
| 37.5285 | 24.9555 | -0.6632102 | 218.1706 | 1.99923 | 127124.4 | 2.101999 | 116.9108
| 37.5285 | 22.479 | -0.6651754 | 228.7124 | 1.999171 | 100897.9 | 1.966943 | 87.48408
| 37.5285 | 19.95487 | -0.6408458 | 243.8112 | 1.999152 | 85920.2 | 1.768667 | 69.52033
| 37.5285 | 17.47837 | -0.6317731 | 225.7144 | 1.998867 | 91122.52 | 2.047889 | 80.09665
| 37.5285 | 14.95425 | -0.6150614 | 251.7902 | 1.99894 | 82827.68 | 1.666037 | 64.77021
| 37.5285 | 12.47775 | -0.6320392 | 241.3533 | 1.998935 | 80081.93 | 1.824276 | 65.57741
| 37.5285 | 9.953625 | -0.7146927 | 440.1318 | 1.99771 | 17463.82 | 0.7581903 | 8.749265
| 37.5285 | 7.477125 | -0.7101725 | 457.2955 | 1.998371 | 18248.17 | 0.6801803 | 8.656945
| 37.5285 | 4.953 | -0.7295136 | 231.4 | 1.998331 | 27573.35 | 2.793165 | 26.96972
| 37.5285 | 2.4765 | -0.7014779 | 490.242 | 1.997787 | 15560.23 | 0.6193704 | 7.034237
| 37.5285 | 0 | -0.7504575 | 462.787 | 1.997718 | 15905.73 | 0.7032881 | 7.666821
| 40.005 | 247.4595 | -2.110267 | 270.1875 | 1.999253 | 123243 | 1.383501 | 89.80157
| 40.005 | 244.983 | -2.093722 | 262.0263 | 1.999393 | 118880.8 | 1.474756 | 89.39933
| 40.005 | 242.4589 | -2.059189 | 165.5111 | 1.999345 | 66983.15 | 4.13466 | 83.93673
| 40.005 | 239.9824 | -2.057031 | 274.7247 | 1.99919 | 120672.7 | 1.341288 | 86.31138
| 40.005 | 237.4583 | -2.042713 | 153.1688 | 1.999589 | 71325.84 | 4.785175 | 97.28647
| 40.005 | 234.98175 | -2.023327 | 235.1222 | 1.999077 | 102783.7 | 1.856979 | 86.52033
| 40.005 | 232.457625 | -2.01633 | 281.2049 | 1.999393 | 123169.8 | 1.278897 | 85.99564
| 40.005 | 229.981125 | -2.00101 | 263.1879 | 1.99929 | 124579.9 | 1.455547 | 93.40471
| 40.005 | 227.457 | -1.984113 | 261.8272 | 1.999079 | 114810.2 | 1.481708 | 86.31215
| 40.005 | 224.9805 | -1.947864 | 264.4291 | 1.99928 | 109385.2 | 1.460242 | 81.26695
| 40.005 | 222.456375 | -1.944005 | 196.4877 | 1.999503 | 95481.92 | 2.688765 | 97.65733
| 40.005 | 219.979875 | -1.933103 | 271.2349 | 1.99912 | 117320.5 | 1.379039 | 84.98816
| 40.005 | 217.45575 | -1.901886 | 192.6462 | 1.999206 | 57418.26 | 3.129143 | 61.34
| 40.005 | 214.9792 | -1.868876 | 299.2027 | 1.999113 | 113070 | 1.139741 | 73.71999
| 40.005 | 212.4551 | -1.864695 | 182.2132 | 1.999296 | 67476.89 | 3.369274 | 75.77705
| 40.005 | 209.9786 | -1.86053 | 285.1867 | 1.999388 | 123308.9 | 1.243834 | 84.8157
| 40.005 | 207.4545 | -1.848225 | 284.3695 | 1.999333 | 117866.6 | 1.255729 | 81.19884
| 40.005 | 204.978 | -1.799812 | 287.4702 | 1.99879 | 91777.42 | 1.259856 | 62.27142
| 40.005 | 202.453875 | -1.819798 | 277.3703 | 1.999446 | 118315.7 | 1.318678 | 83.71048
| 40.005 | 199.977375 | -1.801678 | 279.3445 | 1.999405 | 116477.5 | 1.302156 | 81.75037
| 40.005 | 197.45325 | -1.782572 | 291.0003 | 1.999305 | 125472 | 1.193608 | 84.52294
| 40.005 | 194.97675 | -1.760177 | 261.2803 | 1.999115 | 100647.7 | 1.508789 | 75.63024
| 40.005 | 192.452625 | -1.734211 | 305.176 | 1.999303 | 125372 | 1.086988 | 80.2929
| 40.005 | 189.9761 | -1.729877 | 286.8045 | 1.999358 | 127847.9 | 1.226391 | 87.5299
| 40.005 | 187.4996 | -1.704273 | 293.6698 | 1.99944 | 128502.6 | 1.170217 | 85.80681
| 40.005 | 184.9755 | -1.678968 | 162.8905 | 1.999538 | 85873.93 | 4.01585 | 108.3441
| 40.005 | 182.499 | -1.655831 | 157.6295 | 1.999719 | 75089.33 | 4.441132 | 98.79676
| 40.005 | 179.9749 | -1.647034 | 241.6389 | 1.999451 | 115687 | 1.735548 | 94.82811
| 40.005 | 177.498375 | -1.632749 | 261.9122 | 1.998988 | 111460 | 1.485081 | 83.69638
| 40.005 | 174.97425 | -1.611811 | 296.241 | 1.999236 | 127508.5 | 1.150895 | 84.33105
| 40.005 | 172.49775 | -1.589141 | 279.1481 | 1.999204 | 138887.1 | 1.284873 | 98.2562
| 40.005 | 169.973625 | -1.565084 | 271.6242 | 1.999212 | 117104.6 | 1.375445 | 84.69733
| 40.005 | 167.497125 | -1.545105 | 265.1085 | 1.999631 | 120278.9 | 1.439718 | 89.3614
| 40.005 | 164.973 | -1.502144 | 156.1031 | 1.999655 | 80046.86 | 4.458082 | 106.2071
| 40.005 | 162.4965 | -1.489095 | 256.5052 | 1.999583 | 119601.9 | 1.537341 | 92.04008
| 40.005 | 159.9724 | -1.473137 | 241.7131 | 1.9996 | 129190.3 | 1.715561 | 106.3476
| 40.005 | 157.4959 | -1.453379 | 266.6692 | 1.999393 | 116289.9 | 1.42747 | 85.76096
| 40.005 | 154.9717 | -1.407418 | 254.9514 | 1.999607 | 111635.3 | 1.566745 | 86.2867
| 40.005 | 152.4953 | -1.408066 | 257.704 | 1.99945 | 111801.9 | 1.533403 | 85.42943
| 40.005 | 149.9711 | -1.389765 | 243.7996 | 1.999576 | 106516.9 | 1.720918 | 86.28695
| 40.005 | 147.494625 | -1.36491 | 230.374 | 1.99976 | 116314.4 | 1.906682 | 100.4157
| 40.005 | 144.9705 | -1.340161 | 112.5416 | 1.999721 | 62262.66 | 9.87791 | 124.9761
| 40.005 | 142.494 | -1.30775 | 215.3672 | 1.999473 | 91665.6 | 2.249513 | 84.78737
| 40.005 | 139.969875 | -1.271509 | 216.201 | 1.999467 | 92515.91 | 2.22895 | 85.21423
| 40.005 | 137.493375 | -1.140373 | 144.842 | 1.999668 | 68430.52 | 5.459075 | 99.92185
| 40.005 | 134.96925 | -1.011652 | 149.3024 | 1.999851 | 64685.15 | 5.21097 | 91.60561278
| 40.005 | 132.4927 | -1.061343 | 128.5137 | 1.999835 | 62951.57 | 7.301826 | 106.9603
| 40.005 | 129.9686 | -1.155047 | 210.2065 | 1.999689 | 103555.9 | 2.320478 | 98.45916
| 40.005 | 127.4921 | -1.125387 | 163.5417 | 1.999697 | 81567.62 | 4.029993 | 102.5708
| 40.005 | 124.968 | -1.109926 | 203.8947 | 1.999584 | 89020.33 | 2.524239 | 87.42546
| 40.005 | 122.4915 | -1.108021 | 224.7005 | 1.999431 | 108308 | 2.0197 | 95.85918
| 40.005 | 119.9674 | -0.9167333 | 188.5528 | 1.999917 | 64520.29 | 3.173276 | 69.9398
| 40.005 | 117.490875 | -1.078763 | 217.8338 | 1.999397 | 105102.9 | 2.156551 | 96.14744
| 40.005 | 114.96675 | -0.9873407 | 140.2613 | 1.999593 | 60598.63 | 6.111325 | 93.06242
| 40.005 | 112.49025 | -0.9589609 | 174.6018 | 1.999576 | 64733.23 | 3.728339 | 76.51669
| 40.005 | 109.966125 | -1.033151 | 248.7174 | 1.99957 | 117839.1 | 1.636236 | 93.69125
| 40.005 | 107.4896 | -0.8630126 | 190.5941 | 1.99965 | 61840.7 | 3.136439 | 66.43968
| 40.005 | 104.9655 | -0.9791112 | 121.6415 | 1.999767 | 70270.16 | 7.886978 | 126.1621
| 40.005 | 102.489 | -0.9116997 | 101.3528 | 1.99983 | 61175.25 | 12.68542 | 141.0679
| 40.005 | 99.96487 | -0.944396 | 165.0081 | 1.999564 | 76455.75 | 4.017621 | 95.3967
| 40.005 | 97.48838 | -0.8413614 | 158.2335 | 1.999686 | 54405.98 | 4.884461 | 73.40124
| 40.005 | 94.96425 | -0.9605611 | 266.7508 | 1.999309 | 97248.24 | 1.453602 | 71.45556
| 40.005 | 92.48775 | -0.9542448 | 262.5417 | 1.998783 | 75719.64 | 1.551283 | 56.72322
| 40.005 | 89.96363 | -0.9435637 | 192.4296 | 1.999133 | 53492.83 | 3.204307 | 57.63573
| 40.005 | 87.487125 | -0.940268 | 253.6392 | 1.998984 | 74173.1 | 1.669598 | 57.69261
| 40.005 | 84.963 | -0.9510459 | 252.4528 | 1.999096 | 83441.26 | 1.655606 | 65.0599
| 40.005 | 82.4865 | -0.9274683 | 271.7369 | 1.999377 | 89004.21 | 1.415742 | 64.11434
| 40.005 | 79.962375 | -0.9184507 | 260.6225 | 1.999508 | 108614.7 | 1.504126 | 81.94265
| 40.005 | 77.48587 | -0.9112124 | 258.512 | 1.999593 | 111444.5 | 1.524548 | 84.8646
| 40.005 | 74.96175 | -0.8867585 | 224.3005 | 1.999473 | 75989.26 | 2.13704 | 67.45428
| 40.005 | 72.48525 | -0.812578 | 163.0298 | 1.999264 | 51439.39 | 4.671668 | 67.51978
| 40.005 | 69.96112 | -0.8445736 | 253.5642 | 1.998666 | 41861.29 | 1.901131 | 33.99898
| 40.005 | 67.48463 | -0.8463953 | 221.3946 | 1.998842 | 45502.7 | 2.488608 | 42.61942
| 40.005 | 64.9605 | -0.7875922 | 204.2504 | 1.999541 | 59440.45 | 2.738014 | 59.28362
| 40.005 | 62.484 | -0.8385933 | 174.751 | 1.999649 | 62289.68 | 3.763122 | 73.78937
| 40.005 | 59.95988 | -0.8566444 | 247.3997 | 1.999315 | 90770.84 | 1.704541 | 72.27717
| 40.005 | 57.483375 | -0.8406364 | 216.6068 | 1.99948 | 77332.04 | 2.287715 | 71.269
| 40.005 | 54.95925 | -0.7803245 | 206.6133 | 1.999051 | 60700.87 | 2.657245 | 59.66929
| 40.005 | 52.48275 | -0.8028696 | 288.2941 | 1.99948 | 98967.79 | 1.242898 | 66.96869
| 40.005 | 49.95862 | -0.7339671 | 246.39 | 1.998974 | 50931.5 | 1.91457 | 41.80954
| 40.005 | 47.48212 | -0.685982 | 134.4222 | 1.999755 | 53785 | 7.074595 | 88.51029
| 40.005 | 44.958 | -0.6804234 | 132.7264 | 1.999893 | 54242.72 | 7.253669 | 90.54574
| 40.005 | 42.4815 | -0.6668274 | 329.1399 | 1.998889 | 77018.71 | 0.9799982 | 45.38379
| 40.005 | 39.95737 | -0.6785282 | 216.1279 | 1.999289 | 115544.8 | 2.164663 | 106.9013
| 40.005 | 37.48088 | -0.6838427 | 216.9433 | 1.999298 | 121829.7 | 2.135505 | 112.4994
| 40.005 | 34.95675 | -0.6804087 | 219.1046 | 1.999341 | 118790.9 | 2.100107 | 108.3923
| 40.005 | 32.48025 | -0.6869398 | 232.5206 | 1.998796 | 101627.9 | 1.901022 | 86.56556
| 40.005 | 29.95613 | -0.670538 | 229.7551 | 1.999088 | 91455.74 | 1.975316 | 78.86103
| 40.005 | 27.479625 | -0.6622541 | 221.9982 | 1.999115 | 113124.2 | 2.057631 | 101.5728
| 40.005 | 24.9555 | -0.6601326 | 224.5049 | 1.99913 | 124193.8 | 1.99151 | 110.5679
| 40.005 | 22.479 | -0.6503008 | 233.3491 | 1.999245 | 100460.9 | 1.890828 | 85.2313
| 40.005 | 19.95487 | -0.6600448 | 237.3316 | 1.999 | 103983.6 | 1.820037 | 86.66845
| 40.005 | 17.47837 | -0.6396113 | 229.3358 | 1.999178 | 90939.68 | 1.984301 | 78.57216
| 40.005 | 14.95425 | -0.6103081 | 234.1907 | 1.998763 | 69490.01 | 1.987896 | 59.05381
| 40.005 | 12.47775 | -0.6036017 | 289.4176 | 1.998573 | 64302.5 | 1.304965 | 43.65801
| 40.005 | 9.953625 | -0.6946507 | 457.2134 | 1.997653 | 17928.5 | 0.6852137 | 8.537266
| 40.005 | 7.477125 | -0.7006186 | 469.3675 | 1.998199 | 18543.97 | 0.6360555 | 8.506285
| 40.005 | 4.953 | -0.7283753 | 288.3964 | 1.997939 | 27837.42 | 1.653546 | 20.83139
| 40.005 | 2.4765 | -0.7601998 | 437.1933 | 1.998063 | 15382.38 | 0.8214009 | 8.014982
| 40.005 | 0 | -0.7467934 | 444.3488 | 1.998098 | 15328.98 | 0.7909567 | 7.836342
| 42.52913 | 247.4595 | -2.114959 | 263.016 | 1.99915 | 115294.3 | 1.467946 | 86.26771
| 42.52913 | 244.983 | -2.101841 | 256.771 | 1.999248 | 117490.4 | 1.536579 | 90.25835
| 42.52913 | 242.4589 | -2.030438 | 123.5349 | 1.999455 | 52452.4 | 8.701614 | 96.40525
| 42.52913 | 239.9824 | -2.070899 | 258.1661 | 1.99929 | 111822.8 | 1.527807 | 85.28164
| 42.52913 | 237.4583 | -2.056474 | 267.5755 | 1.999324 | 114355.9 | 1.420165 | 83.9878
| 42.52913 | 234.98175 | -1.994722 | 174.3041 | 1.998884 | 55453.13 | 3.922895 | 66.65481
| 42.52913 | 232.457625 | -2.024643 | 280.9909 | 1.999556 | 117049.6 | 1.286667 | 81.65162
| 42.52913 | 229.981125 | -2.00493 | 254.3267 | 1.999386 | 121668.3 | 1.560692 | 94.55221
| 42.52913 | 227.457 | -1.984251 | 256.4891 | 1.99903 | 119972.6 | 1.536607 | 92.34053
| 42.52913 | 224.9805 | -1.969691 | 259.3888 | 1.999136 | 115973.1 | 1.507921 | 88.09162
| 42.52913 | 222.456375 | -1.954719 | 185.4468 | 1.999516 | 89152.29 | 3.058277 | 97.2089
| 42.52913 | 219.979875 | -1.915769 | 171.0814 | 1.999189 | 67314.28 | 3.849409 | 81.19502
| 42.52913 | 217.45575 | -1.90813 | 282.8852 | 1.99944 | 118835.3 | 1.267924 | 82.34435
| 42.52913 | 214.9792 | -1.908262 | 269.8453 | 1.999353 | 118654 | 1.391813 | 86.45893
| 42.52913 | 212.4551 | -1.887766 | 261.3666 | 1.999252 | 110884.3 | 1.492234 | 83.43984
| 42.52913 | 209.9786 | -1.835742 | 162.3334 | 1.999446 | 54349.66 | 4.617638 | 71.15515
| 42.52913 | 207.4545 | -1.856111 | 277.0552 | 1.999395 | 112951.7 | 1.327288 | 79.90609
| 42.52913 | 204.978 | -1.846682 | 272.9621 | 1.999499 | 114490.3 | 1.365262 | 82.31951
| 42.52913 | 202.453875 | -1.822402 | 280.8984 | 1.999342 | 117463.5 | 1.286945 | 81.97731
| 42.52913 | 199.977375 | -1.810688 | 275.0125 | 1.999338 | 114676.3 | 1.344888 | 81.80124
| 42.52913 | 197.45325 | -1.788837 | 282.132 | 1.999527 | 119688.7 | 1.27387 | 83.19071
| 42.52913 | 194.97675 | -1.730451 | 302.9641 | 1.999272 | 99868.88 | 1.124862 | 64.12822
| 42.52913 | 192.452625 | -1.75175 | 291.2128 | 1.99929 | 129876.6 | 1.188626 | 87.54141
| 42.52913 | 189.9761 | -1.729821 | 228.1536 | 1.999662 | 107195 | 1.962101 | 93.29548
| 42.52913 | 187.4996 | -1.708172 | 231.3412 | 1.99948 | 102991.7 | 1.917911 | 88.23093
| 42.52913 | 184.9755 | -1.660839 | 176.9273 | 1.999557 | 61105.09 | 3.685692 | 71.49169
| 42.52913 | 182.499 | -1.674448 | 286.449 | 1.999502 | 126605.6 | 1.230454 | 86.76058
| 42.52913 | 179.9749 | -1.661118 | 191.5759 | 1.999672 | 97147.8 | 2.821733 | 102.1886
| 42.52913 | 177.498375 | -1.582486 | 121.6761 | 1.999693 | 54368.66 | 8.844764 | 101.1604
| 42.52913 | 174.97425 | -1.617486 | 289.8634 | 1.999318 | 124584.9 | 1.203545 | 84.25355
| 42.52913 | 172.49775 | -1.59134 | 256.2492 | 1.999201 | 114555.6 | 1.546623 | 88.1257
| 42.52913 | 169.973625 | -1.565157 | 258.2392 | 1.999446 | 118246.3 | 1.518587 | 90.30492
| 42.52913 | 167.497125 | -1.541859 | 266.3673 | 1.999625 | 117326.8 | 1.429641 | 86.65504
| 42.52913 | 164.973 | -1.512182 | 230.5508 | 1.999722 | 114565.8 | 1.906971 | 98.77228
| 42.52913 | 162.4965 | -1.461227 | 253.9687 | 1.99866 | 66618.05 | 1.695895 | 51.95453
| 42.52913 | 159.9724 | -1.474274 | 207.5491 | 1.99937 | 108867.2 | 2.363668 | 105.0827
| 42.52913 | 157.4959 | -1.463464 | 208.5781 | 1.999658 | 103224.8 | 2.357807 | 98.9762
| 42.52913 | 154.9717 | -1.430169 | 209.3117 | 1.999492 | 84533.96 | 2.41458 | 80.71587
| 42.52913 | 152.4953 | -1.410928 | 257.657 | 1.999528 | 118685.2 | 1.524892 | 90.87156
| 42.52913 | 149.9711 | -1.394849 | 243.612 | 1.999413 | 109011.9 | 1.718875 | 88.42658
| 42.52913 | 147.494625 | -1.371001 | 238.7008 | 1.999497 | 110561.1 | 1.787002 | 91.70657
| 42.52913 | 144.9705 | -1.29202 | 124.6631 | 1.999659 | 53575.51 | 8.426057 | 96.93817
| 42.52913 | 142.494 | -1.313691 | 219.977 | 1.999463 | 93178.54 | 2.150384 | 84.22452
| 42.52913 | 139.969875 | -1.281622 | 213.6356 | 1.999395 | 92071.14 | 2.284733 | 85.91402
| 42.52913 | 137.493375 | -1.239483 | 181.2871 | 1.999569 | 95683.76 | 3.161826 | 106.9912
| 42.52913 | 134.96925 | -1.078861 | 123.3501 | 1.99991 | 61516.33 | 8.079131 | 110.2577
| 42.52913 | 132.4927 | -1.172305 | 240.2534 | 1.999507 | 114403.9 | 1.757563 | 94.32626
| 42.52913 | 129.9686 | -1.163256 | 232.6773 | 1.999488 | 103372.4 | 1.895161 | 88.01312
| 42.52913 | 127.4921 | -1.138246 | 219.1842 | 1.999433 | 91173.77 | 2.173054 | 82.73693
| 42.52913 | 124.968 | -1.133194 | 193.9108 | 1.999173 | 88068.27 | 2.799003 | 91.40645
| 42.52913 | 122.4915 | -1.128069 | 196.9851 | 1.999558 | 115487.1 | 2.602334 | 118.3073
| 42.52913 | 119.9674 | -1.103285 | 187.1976 | 1.99951 | 106687 | 2.912508 | 115.3268
| 42.52913 | 117.490875 | -1.087212 | 220.9501 | 1.99953 | 106152.3 | 2.09385 | 95.6395
| 42.52913 | 114.96675 | -1.080986 | 221.5601 | 1.99953 | 99695.33 | 2.099619 | 89.45706
| 42.52913 | 112.49025 | -1.058233 | 201.9729 | 1.999637 | 114528.6 | 2.479099 | 114.0961
| 42.52913 | 109.966125 | -0.9525298 | 160.3496 | 1.999827 | 63153.76 | 4.504356 | 82.48392
| 42.52913 | 107.4896 | -1.034677 | 256.7701 | 1.999462 | 121789.1 | 1.531459 | 93.68198
| 42.52913 | 104.9655 | -1.018728 | 247.8626 | 1.999433 | 119025.7 | 1.645614 | 95.0197
| 42.52913 | 102.489 | -0.9039113 | 131.3907 | 1.999799 | 63637.15 | 6.923285 | 105.1173
| 42.52913 | 99.96487 | -0.9733132 | 246.8332 | 1.999742 | 114770.4 | 1.665699 | 91.92194
| 42.52913 | 97.48838 | -0.9645051 | 168.5463 | 1.99958 | 70170.23 | 3.928919 | 85.85581
| 42.52913 | 94.96425 | -0.9906249 | 241.1746 | 1.998578 | 64676.05 | 1.897088 | 53.4207
| 42.52913 | 92.48775 | -0.9731709 | 246.2603 | 1.999134 | 70723.25 | 1.787823 | 56.87936
| 42.52913 | 89.96363 | -0.8857007 | 153.262 | 1.999712 | 54537.96 | 5.237242 | 76.39396
| 42.52913 | 87.487125 | -0.9001412 | 190.1967 | 1.999519 | 64887.11 | 3.11055 | 69.62607
| 42.52913 | 84.963 | -0.9194905 | 199.1689 | 1.999455 | 69484.18 | 2.778964 | 70.53142
| 42.52913 | 82.4865 | -0.9227236 | 216.6635 | 1.999334 | 68479.2 | 2.341316 | 63.39633
| 42.52913 | 79.962375 | -0.927635 | 275.2306 | 1.999482 | 121494.1 | 1.335838 | 86.74945
| 42.52913 | 77.48587 | -0.9301881 | 240.922 | 1.999482 | 114514.6 | 1.747714 | 94.13758
| 42.52913 | 74.96175 | -0.9084852 | 172.3536 | 1.999393 | 68028.47 | 3.779369 | 81.31077
| 42.52913 | 72.48525 | -0.7826248 | 218.0371 | 1.999449 | 53836.59 | 2.447388 | 50.35469
| 42.52913 | 69.96112 | -0.8232515 | 180.7547 | 1.99935 | 47886.41 | 3.819792 | 56.25926
| 42.52913 | 67.48463 | -0.8709242 | 264.6226 | 1.99925 | 78135.53 | 1.519889 | 57.99814
| 42.52913 | 64.9605 | -0.8899754 | 167.2699 | 1.999344 | 55890.98 | 4.280532 | 70.40587
| 42.52913 | 62.484 | -0.8775102 | 265.6865 | 1.999385 | 96793.05 | 1.466102 | 71.42278
| 42.52913 | 59.95988 | -0.865097 | 245.1923 | 1.99938 | 92260.07 | 1.731762 | 74.17192
| 42.52913 | 57.483375 | -0.8611014 | 252.3614 | 1.999281 | 91213.15 | 1.63689 | 71.09889
| 42.52913 | 54.95925 | -0.8258591 | 156.773 | 1.999619 | 61894 | 4.758929 | 83.14469
| 42.52913 | 52.48275 | -0.7403717 | 149.5858 | 1.999818 | 56855.39 | 5.436954 | 81.51347
| 42.52913 | 49.95862 | -0.7941235 | 272.2265 | 1.999233 | 60757.18 | 1.495578 | 44.17472
| 42.52913 | 47.48212 | -0.7069371 | 164.2817 | 1.999705 | 52411.34 | 4.560917 | 67.99693
| 42.52913 | 44.958 | -0.6897903 | 212.0151 | 1.99955 | 47760.54 | 2.693415 | 46.70554
| 42.52913 | 42.4815 | -0.7213774 | 154.0577 | 1.999317 | 50635.48 | 5.337567 | 71.2837
| 42.52913 | 39.95737 | -0.6802004 | 219.5676 | 1.999193 | 110504 | 2.109129 | 100.3443
| 42.52913 | 37.48088 | -0.6911273 | 217.7398 | 1.999392 | 116780.3 | 2.130489 | 107.2146
| 42.52913 | 34.95675 | -0.6917376 | 251.5807 | 1.998917 | 120021.9 | 1.596173 | 94.31868
| 42.52913 | 32.48025 | -0.6881946 | 210.1627 | 1.999049 | 112399.1 | 2.295683 | 107.1185
| 42.52913 | 29.95613 | -0.6740941 | 248.6753 | 1.998935 | 85696.91 | 1.700065 | 67.88534
| 42.52913 | 27.479625 | -0.6902647 | 211.3864 | 1.99929 | 117081.1 | 2.258346 | 111.0402
| 42.52913 | 24.9555 | -0.6707325 | 231.837 | 1.999002 | 109118 | 1.895885 | 93.37484
| 42.52913 | 22.479 | -0.659104 | 247.4917 | 1.99907 | 89744.57 | 1.705644 | 71.43339
| 42.52913 | 19.95487 | -0.6576767 | 229.4887 | 1.999177 | 98238.23 | 1.960545 | 84.84024
| 42.52913 | 17.47837 | -0.6593701 | 225.8643 | 1.998866 | 82121.88 | 2.078402 | 72.20999
| 42.52913 | 14.95425 | -0.6265959 | 242.4751 | 1.998862 | 66077.33 | 1.868604 | 54.20158
| 42.52913 | 12.47775 | -0.6116199 | 285.2009 | 1.998242 | 61251.99 | 1.355851 | 42.3421
| 42.52913 | 9.953625 | -0.6753464 | 452.0441 | 1.997416 | 15378.79 | 0.7568783 | 7.690824
| 42.52913 | 7.477125 | -0.7028092 | 444.622 | 1.998155 | 23340.55 | 0.6622865 | 10.95059
| 42.52913 | 4.953 | -0.8107107 | 322.3856 | 1.997976 | 26077.26 | 1.315586 | 17.34899
| 42.52913 | 2.4765 | -0.7853709 | 448.5062 | 1.997883 | 16022.55 | 0.7556172 | 8.007565
| 42.52913 | 0 | -0.7719892 | 446.7041 | 1.998002 | 15771.91 | 0.7692016 | 7.952185
| 45.00563 | 247.4595 | -2.126626 | 251.4918 | 1.998956 | 105079.8 | 1.619824 | 82.30625
| 45.00563 | 244.983 | -2.106411 | 226.3425 | 1.999212 | 97794.4 | 2.016708 | 85.72457
| 45.00563 | 242.4589 | -2.084226 | 210.2147 | 1.999456 | 95323.28 | 2.347804 | 90.53598
| 45.00563 | 239.9824 | -2.076445 | 256.1588 | 1.999308 | 107168.2 | 1.558635 | 82.3363
| 45.00563 | 237.4583 | -2.064082 | 237.4489 | 1.999341 | 114800.3 | 1.798054 | 95.87122
| 45.00563 | 234.98175 | -2.041581 | 243.8961 | 1.99935 | 109702.7 | 1.713637 | 88.88894
| 45.00563 | 232.457625 | -2.035173 | 270.9886 | 1.999206 | 119582.6 | 1.37915 | 86.76501
| 45.00563 | 229.981125 | -2.01575 | 127.5582 | 1.999631 | 71923.78 | 7.053856 | 121.6535
| 45.00563 | 227.457 | -1.998404 | 248.2008 | 1.999286 | 111684.9 | 1.651921 | 88.84882
| 45.00563 | 224.9805 | -1.936169 | 121.4526 | 1.999655 | 54170.34 | 8.899393 | 101.0976
| 45.00563 | 222.456375 | -1.954281 | 252.8796 | 1.999369 | 111000.4 | 1.593024 | 86.53685
| 45.00563 | 219.979875 | -1.940776 | 277.7345 | 1.999064 | 112918.5 | 1.320672 | 79.67326
| 45.00563 | 217.45575 | -1.929932 | 271.0122 | 1.999252 | 115527.9 | 1.383377 | 83.7244
| 45.00563 | 214.9792 | -1.91215 | 266.5649 | 1.99936 | 113706.4 | 1.431655 | 83.83591
| 45.00563 | 212.4551 | -1.895764 | 271.7632 | 1.999393 | 117032.2 | 1.374271 | 84.59749
| 45.00563 | 209.9786 | -1.876496 | 281.0072 | 1.999349 | 124529.4 | 1.279448 | 87.04545
| 45.00563 | 207.4545 | -1.861112 | 281.8552 | 1.999558 | 126674.4 | 1.270212 | 88.31951
| 45.00563 | 204.978 | -1.848131 | 273.4638 | 1.999425 | 112551.2 | 1.362481 | 80.73001
| 45.00563 | 202.453875 | -1.833336 | 277.4024 | 1.999433 | 128279.4 | 1.309181 | 91.01982
| 45.00563 | 199.977375 | -1.817462 | 288.5555 | 1.999521 | 124200.4 | 1.214753 | 84.38958
| 45.00563 | 197.45325 | -1.796852 | 278.6102 | 1.999498 | 118552.9 | 1.306922 | 83.48589
| 45.00563 | 194.97675 | -1.782877 | 286.7192 | 1.999403 | 124912.7 | 1.229462 | 85.47028
| 45.00563 | 192.452625 | -1.767978 | 279.2944 | 1.999425 | 126829.5 | 1.293006 | 89.29775
| 45.00563 | 189.9761 | -1.739646 | 246.7823 | 1.999499 | 109696.1 | 1.674258 | 87.76592
| 45.00563 | 187.4996 | -1.720766 | 278.3634 | 1.999445 | 132134.2 | 1.297188 | 93.53104
| 45.00563 | 184.9755 | -1.660648 | 119.7625 | 1.999679 | 56289.21 | 9.010726 | 106.1759
| 45.00563 | 182.499 | -1.683567 | 277.0937 | 1.999279 | 131970.7 | 1.308903 | 93.8679
| 45.00563 | 179.9749 | -1.666022 | 272.6206 | 1.999083 | 132664.3 | 1.350705 | 96.04447
| 45.00563 | 177.498375 | -1.647776 | 288.2483 | 1.999343 | 131783.7 | 1.21143 | 89.85747
| 45.00563 | 174.97425 | -1.626214 | 274.4732 | 1.999367 | 114762.6 | 1.350043 | 82.03606
| 45.00563 | 172.49775 | -1.604221 | 272.7917 | 1.999397 | 119033.9 | 1.361933 | 85.7444
| 45.00563 | 169.973625 | -1.559572 | 280.6088 | 1.999338 | 122937.4 | 1.284424 | 86.02186
| 45.00563 | 167.497125 | -1.55101 | 270.1656 | 1.999386 | 119598.1 | 1.387572 | 87.05952
| 45.00563 | 164.973 | -1.51946 | 241.6882 | 1.999407 | 102255.4 | 1.75924 | 83.55274
| 45.00563 | 162.4965 | -1.450555 | 234.471 | 1.999155 | 62807.3 | 2.024012 | 53.58476
| 45.00563 | 159.9724 | -1.488192 | 272.85 | 1.999521 | 126706.7 | 1.35397 | 91.4626
| 45.00563 | 157.4959 | -1.470679 | 272.924 | 1.999465 | 124930.7 | 1.35485 | 90.10296
| 45.00563 | 154.9717 | -1.44568 | 265.6687 | 1.999564 | 116804.3 | 1.437639 | 86.49947
| 45.00563 | 152.4953 | -1.419737 | 260.2698 | 1.999534 | 110963.8 | 1.50484 | 83.87834
| 45.00563 | 149.9711 | -1.399921 | 247.4783 | 1.999573 | 106189.3 | 1.671041 | 84.64244
| 45.00563 | 147.494625 | -1.377478 | 241.1886 | 1.999653 | 109263.5 | 1.753102 | 89.59588
| 45.00563 | 144.9705 | -1.358421 | 174.8287 | 1.999502 | 68407.21 | 3.662508 | 80.42371
| 45.00563 | 142.494 | -1.32611 | 227.2683 | 1.999581 | 95907.83 | 2.006046 | 83.68932
| 45.00563 | 139.969875 | -1.29847 | 211.7119 | 1.999709 | 90295.07 | 2.334268 | 85.09686
| 45.00563 | 137.493375 | -1.260567 | 218.0966 | 1.999507 | 91740.35 | 2.192967 | 83.70181
| 45.00563 | 134.96925 | -1.21496 | 218.7925 | 1.999592 | 100965.7 | 2.149425 | 91.8583
| 45.00563 | 132.4927 | -1.043185 | 130.5114 | 1.99988 | 61285.71 | 7.135279 | 102.5383
| 45.00563 | 129.9686 | -1.022335 | 124.6821 | 1.999943 | 62148.08 | 7.852563 | 109.7697
| 45.00563 | 127.4921 | -1.014386 | 134.0772 | 1.999822 | 61046.77 | 6.732013 | 98.89618
| 45.00563 | 124.968 | -1.131803 | 194.1964 | 1.999563 | 89023.59 | 2.785979 | 92.24166
| 45.00563 | 122.4915 | -1.131977 | 239.3102 | 1.999539 | 109313.3 | 1.780313 | 90.39616
| 45.00563 | 119.9674 | -1.102883 | 209.1247 | 1.999701 | 101940.7 | 2.349677 | 97.4443
| 45.00563 | 117.490875 | -1.021644 | 196.9202 | 1.999452 | 69749.55 | 2.842812 | 71.68371
| 45.00563 | 114.96675 | -1.076892 | 227.9777 | 1.999548 | 102786.8 | 1.975313 | 89.45893
| 45.00563 | 112.49025 | -1.060898 | 236.5274 | 1.999468 | 120600.3 | 1.802584 | 101.3213
| 45.00563 | 109.966125 | -1.049618 | 252.153 | 1.999574 | 109370.9 | 1.604853 | 85.49943
| 45.00563 | 107.4896 | -1.039267 | 241.7288 | 1.99958 | 115908 | 1.734044 | 94.97747
| 45.00563 | 104.9655 | -0.9996499 | 146.5338 | 1.999772 | 80192.7 | 5.084055 | 114.436
| 45.00563 | 102.489 | -0.9384449 | 181.8189 | 1.999669 | 74459.82 | 3.305431 | 83.3781
| 45.00563 | 99.96487 | -0.9272324 | 135.469 | 1.999591 | 65131.5 | 6.416827 | 103.4289
| 45.00563 | 97.48838 | -0.9267987 | 115.549 | 1.999862 | 59485.72 | 9.514286 | 116.3098
| 45.00563 | 94.96425 | -0.9635215 | 278.7733 | 1.99917 | 87560.34 | 1.347554 | 61.38814
| 45.00563 | 92.48775 | -0.9410401 | 212.9841 | 1.998605 | 43879.38 | 2.742334 | 43.16759
| 45.00563 | 89.96363 | -0.9507921 | 221.8318 | 1.998993 | 65338.74 | 2.251534 | 59.09203
| 45.00563 | 87.487125 | -0.8664281 | 162.3621 | 1.999515 | 50526.78 | 4.749559 | 66.82655
| 45.00563 | 84.963 | -0.8483358 | 143.8312 | 1.999678 | 51140.78 | 6.20943 | 78.1225
| 45.00563 | 82.4865 | -0.8306418 | 254.6496 | 1.999099 | 49680.77 | 1.796585 | 39.41787
| 45.00563 | 79.962375 | -0.9456431 | 125.9421 | 1.999527 | 56126.16 | 8.040248 | 99.42049
| 45.00563 | 77.48587 | -0.9247047 | 271.2054 | 1.999594 | 120802.6 | 1.376 | 87.60673
| 45.00563 | 74.96175 | -0.8396658 | 148.1147 | 1.999887 | 62102.05 | 5.376919 | 89.14204
| 45.00563 | 72.48525 | -0.8651093 | 262.8219 | 1.999319 | 59351.22 | 1.615864 | 44.88251
| 45.00563 | 69.96112 | -0.8893156 | 202.7041 | 1.999264 | 61582.5 | 2.756576 | 61.77129
| 45.00563 | 67.48463 | -0.8639303 | 182.4447 | 1.998672 | 43566.76 | 3.885202 | 51.40118
| 45.00563 | 64.9605 | -0.8826579 | 158.4741 | 1.999593 | 58670.6 | 4.734698 | 78.27401
| 45.00563 | 62.484 | -0.876442 | 191.6751 | 1.999423 | 72738.59 | 2.978245 | 76.8725
| 45.00563 | 59.95988 | -0.8772744 | 260.8471 | 1.999575 | 98494.05 | 1.517946 | 74.12784
| 45.00563 | 57.483375 | -0.8652029 | 239.7439 | 1.999487 | 93793.94 | 1.807689 | 77.25069
| 45.00563 | 54.95925 | -0.8502217 | 200.2975 | 1.999439 | 81256.21 | 2.659687 | 81.48585
| 45.00563 | 52.48275 | -0.8109296 | 150.2965 | 1.999658 | 66697.83 | 5.085218 | 93.46693
| 45.00563 | 49.95862 | -0.772331 | 148.8003 | 1.999198 | 39871.01 | 6.546567 | 61.62518
| 45.00563 | 47.48212 | -0.7123874 | 185.444 | 1.999598 | 53648.77 | 3.468996 | 60.28142
| 45.00563 | 44.958 | -0.7046595 | 177.0939 | 1.999593 | 46854.74 | 4.033258 | 56.57735
| 45.00563 | 42.4815 | -0.717911 | 149.146 | 1.999601 | 50648.62 | 5.74339 | 74.14811
| 45.00563 | 39.95737 | -0.6881677 | 207.5865 | 1.999246 | 111427 | 2.355504 | 107.6071
| 45.00563 | 37.48088 | -0.7155479 | 201.1593 | 1.999079 | 122727.5 | 2.476835 | 123.1857
| 45.00563 | 34.95675 | -0.7019206 | 218.0433 | 1.999227 | 130331.7 | 2.098905 | 120.1019
| 45.00563 | 32.48025 | -0.6914324 | 221.697 | 1.99919 | 100323 | 2.094842 | 89.96586
| 45.00563 | 29.95613 | -0.6762757 | 245.4941 | 1.999021 | 81939.29 | 1.756388 | 65.853
| 45.00563 | 27.479625 | -0.6894144 | 281.2465 | 1.999089 | 122090 | 1.279277 | 85.20088
| 45.00563 | 24.9555 | -0.6850641 | 226.4523 | 1.998953 | 123205.6 | 1.959335 | 108.6194
| 45.00563 | 22.479 | -0.6801239 | 234.7251 | 1.999212 | 77876.46 | 1.939474 | 65.76035
| 45.00563 | 19.95487 | -0.6595329 | 232.9483 | 1.999137 | 83628.45 | 1.947018 | 71.09668
| 45.00563 | 17.47837 | -0.6563706 | 233.8313 | 1.999224 | 88413.15 | 1.916157 | 74.81356
| 45.00563 | 14.95425 | -0.6607381 | 246.3966 | 1.998913 | 74090.34 | 1.771362 | 59.45463
| 45.00563 | 12.47775 | -0.5283498 | 379.4037 | 1.998892 | 68068.18 | 0.7463867 | 34.65891
| 45.00563 | 9.953625 | -0.7084141 | 451.1792 | 1.997591 | 17835.73 | 0.7084016 | 8.636552
| 45.00563 | 7.477125 | -0.7943708 | 341.5706 | 1.997358 | 25268.37 | 1.166762 | 15.81094
| 45.00563 | 4.953 | -0.8327092 | 459.2145 | 1.997963 | 23052.35 | 0.6186367 | 10.44841
| 45.00563 | 2.4765 | -0.8340646 | 440.5887 | 1.997018 | 23494.1 | 0.6739609 | 11.12435
| 45.00563 | 0 | -0.8258819 | 474.2537 | 1.997678 | 19165.68 | 0.6129808 | 8.632691
| 47.52975 | 247.4595 | -2.13111 | 235.2668 | 1.999443 | 106153.1 | 1.84783 | 89.35157
| 47.52975 | 244.983 | -2.110904 | 258.7597 | 1.999277 | 112949.5 | 1.519307 | 85.9523
| 47.52975 | 242.4589 | -2.102526 | 246.9627 | 1.999308 | 110055.3 | 1.671057 | 87.99081
| 47.52975 | 239.9824 | -2.085604 | 247.4085 | 1.999271 | 105468.3 | 1.672993 | 84.08132
| 47.52975 | 237.4583 | -2.065191 | 255.6855 | 1.99924 | 108712.9 | 1.561896 | 83.71426
| 47.52975 | 234.98175 | -2.024355 | 224.8941 | 1.999217 | 77807.13 | 2.116343 | 68.82178
| 47.52975 | 232.457625 | -2.038393 | 262.6384 | 1.999245 | 115416.4 | 1.472045 | 86.49498
| 47.52975 | 229.981125 | -1.987959 | 279.9782 | 1.998908 | 106912.6 | 1.306582 | 74.70271
| 47.52975 | 227.457 | -1.991628 | 268.8437 | 1.999202 | 111237.3 | 1.410666 | 81.22664
| 47.52975 | 224.9805 | -1.975281 | 231.4233 | 1.999413 | 103808.3 | 1.914594 | 88.90827
| 47.52975 | 222.456375 | -1.960146 | 229.7241 | 1.999491 | 99320.46 | 1.954046 | 85.69046
| 47.52975 | 219.979875 | -1.949671 | 263.9864 | 1.999245 | 119032.4 | 1.452927 | 88.80496
| 47.52975 | 217.45575 | -1.914564 | 124.6271 | 1.999691 | 57852.38 | 8.117162 | 103.3141
| 47.52975 | 214.9792 | -1.906641 | 245.8878 | 1.999033 | 92347.16 | 1.721402 | 74.01559
| 47.52975 | 212.4551 | -1.890388 | 235.9404 | 1.999619 | 107373.5 | 1.83505 | 90.12315
| 47.52975 | 209.9786 | -1.878135 | 207.969 | 1.999523 | 89614.71 | 2.422532 | 86.11961
| 47.52975 | 207.4545 | -1.867491 | 282.2145 | 1.999386 | 124921.5 | 1.268382 | 86.93154
| 47.52975 | 204.978 | -1.848709 | 288.7318 | 1.999399 | 120831.6 | 1.216002 | 81.96892
| 47.52975 | 202.453875 | -1.833419 | 286.0133 | 1.999174 | 116086.6 | 1.243088 | 79.44821
| 47.52975 | 199.977375 | -1.818966 | 291.7331 | 1.999414 | 131692.6 | 1.183272 | 88.6494
| 47.52975 | 197.45325 | -1.800673 | 290.167 | 1.999544 | 127310.7 | 1.199115 | 86.07218
| 47.52975 | 194.97675 | -1.784873 | 292.3939 | 1.999446 | 130876.9 | 1.178606 | 87.86473
| 47.52975 | 192.452625 | -1.756357 | 217.509 | 1.999581 | 93441.64 | 2.198941 | 85.50517
| 47.52975 | 189.9761 | -1.747614 | 290.393 | 1.999389 | 128879.4 | 1.196018 | 87.10301
| 47.52975 | 187.4996 | -1.727425 | 280.0197 | 1.999483 | 136218.2 | 1.279129 | 95.95143
| 47.52975 | 184.9755 | -1.710421 | 286.1923 | 1.999494 | 126148.4 | 1.232986 | 86.51773
| 47.52975 | 182.499 | -1.681585 | 267.8776 | 1.998834 | 102760 | 1.432217 | 75.20954
| 47.52975 | 179.9749 | -1.670161 | 291.5932 | 1.999421 | 124100.9 | 1.18997 | 83.38512
| 47.52975 | 177.498375 | -1.651226 | 282.1955 | 1.999332 | 117790.8 | 1.274969 | 81.8104
| 47.52975 | 174.97425 | -1.633452 | 271.8669 | 1.999331 | 115634.4 | 1.374735 | 83.52281
| 47.52975 | 172.49775 | -1.603935 | 284.3432 | 1.999229 | 123030.3 | 1.251245 | 84.88436
| 47.52975 | 169.973625 | -1.575293 | 264.4052 | 1.999461 | 125010 | 1.442067 | 93.27772
| 47.52975 | 167.497125 | -1.552826 | 288.2042 | 1.999616 | 129724.9 | 1.213466 | 88.4087
| 47.52975 | 164.973 | -1.525564 | 218.1056 | 1.999457 | 102766.3 | 2.157662 | 93.84238
| 47.52975 | 162.4965 | -1.502463 | 175.9498 | 1.999678 | 89032.96 | 3.404578 | 102.9385
| 47.52975 | 159.9724 | -1.491726 | 264.9135 | 1.999511 | 116335.2 | 1.446263 | 86.40393
| 47.52975 | 157.4959 | -1.468377 | 242.6502 | 1.999317 | 112536 | 1.726244 | 91.75188
| 47.52975 | 154.9717 | -1.448417 | 257.4556 | 1.999384 | 118764.6 | 1.527027 | 91.01048
| 47.52975 | 152.4953 | -1.426736 | 256.6128 | 1.999434 | 112212.9 | 1.545744 | 86.14263
| 47.52975 | 149.9711 | -1.401567 | 253.3572 | 1.999628 | 115711.5 | 1.580499 | 90.13483
| 47.52975 | 147.494625 | -1.378411 | 246.9629 | 1.999548 | 113899.1 | 1.665122 | 91.15075
| 47.52975 | 144.9705 | -1.35115 | 166.789 | 1.999778 | 88211.07 | 3.804444 | 108.3145
| 47.52975 | 142.494 | -1.327885 | 218.7711 | 1.999491 | 92468.76 | 2.176781 | 84.08327
| 47.52975 | 139.969875 | -1.305689 | 209.0757 | 1.999519 | 87901.38 | 2.404264 | 83.99572
| 47.52975 | 137.493375 | -1.272858 | 209.6957 | 1.999645 | 90956.46 | 2.376925 | 86.61793
| 47.52975 | 134.96925 | -1.229528 | 210.5834 | 1.999595 | 99429.25 | 2.325304 | 94.29028
| 47.52975 | 132.4927 | -1.07713 | 126.7547 | 1.999804 | 61495.04 | 7.6029 | 106.5838
| 47.52975 | 129.9686 | -1.054458 | 127.7846 | 1.999484 | 63205.06 | 7.380314 | 108.0814
| 47.52975 | 127.4921 | -1.044738 | 125.7736 | 1.999932 | 60658.01 | 7.782952 | 106.3452
| 47.52975 | 124.968 | -0.9926969 | 132.5489 | 1.999494 | 62792.65 | 6.825343 | 102.7846
| 47.52975 | 122.4915 | -1.108504 | 233.7518 | 1.999622 | 109535.1 | 1.864986 | 92.91253
| 47.52975 | 119.9674 | -1.093688 | 210.2863 | 1.999659 | 103318.4 | 2.319414 | 98.18823
| 47.52975 | 117.490875 | -0.9703992 | 143.9248 | 1.999966 | 60240.91 | 5.789288 | 89.77339
| 47.52975 | 114.96675 | -0.9884553 | 160.9619 | 1.999281 | 69614.08 | 4.3378 | 89.81879
| 47.52975 | 112.49025 | -0.9304077 | 131.9873 | 1.999909 | 66003.72 | 6.759687 | 107.9981
| 47.52975 | 109.966125 | -1.024511 | 194.381 | 1.999501 | 107285.2 | 2.699229 | 111.2539
| 47.52975 | 107.4896 | -1.026756 | 234.6786 | 1.999611 | 142888.8 | 1.801358 | 122.1912
| 47.52975 | 104.9655 | -0.9702218 | 152.3574 | 1.999244 | 69273.77 | 4.880307 | 95.26077
| 47.52975 | 102.489 | -1.009975 | 251.8025 | 1.999732 | 140127.1 | 1.571945 | 110.8455
| 47.52975 | 99.96487 | -0.9973185 | 246.9951 | 1.999679 | 128723.7 | 1.644765 | 103.4942
| 47.52975 | 97.48838 | -0.8852476 | 132.243 | 1.999666 | 63835.57 | 6.816607 | 104.5844
| 47.52975 | 94.96425 | -0.9473491 | 117.8355 | 1.999918 | 53152.97 | 9.651227 | 103.5159
| 47.52975 | 92.48775 | -0.9543636 | 140.6884 | 1.999335 | 49324.99 | 6.644599 | 77.93816
| 47.52975 | 89.96363 | -0.9631302 | 171.0636 | 1.99953 | 70151.66 | 3.808631 | 84.40105
| 47.52975 | 87.487125 | -0.9468781 | 193.6956 | 1.999302 | 63381.09 | 3.011216 | 66.74563
| 47.52975 | 84.963 | -0.8589909 | 136.9796 | 1.999879 | 57049.17 | 6.60303 | 90.88681
| 47.52975 | 82.4865 | -0.8421555 | 143.0591 | 1.999943 | 51604.2 | 6.260935 | 79.22962
| 47.52975 | 79.962375 | -0.9098146 | 207.2249 | 1.998812 | 45672.23 | 2.872693 | 46.10909
| 47.52975 | 77.48587 | -0.843633 | 136.4728 | 1.999863 | 59552.67 | 6.538882 | 94.73409
| 47.52975 | 74.96175 | -0.8313528 | 131.9136 | 1.999904 | 60612.91 | 7.000148 | 100.2461
| 47.52975 | 72.48525 | -0.8992869 | 282.6124 | 1.999312 | 82890.27 | 1.320218 | 57.30681
| 47.52975 | 69.96112 | -0.8825196 | 194.1762 | 1.999639 | 70535.04 | 2.919778 | 73.58783
| 47.52975 | 67.48463 | -0.8418072 | 211.892 | 1.999512 | 64893.63 | 2.481267 | 61.75165
| 47.52975 | 64.9605 | -0.8845886 | 237.1383 | 1.99952 | 86794.56 | 1.868061 | 72.35118
| 47.52975 | 62.484 | -0.8844413 | 215.3822 | 1.999302 | 72586.17 | 2.342217 | 67.45884
| 47.52975 | 59.95988 | -0.8792799 | 256.8321 | 1.999399 | 92477.72 | 1.577602 | 70.74236
| 47.52975 | 57.483375 | -0.7979526 | 167.1813 | 1.999138 | 52786.63 | 4.374451 | 67.01979
| 47.52975 | 54.95925 | -0.6533085 | 329.144 | 1.999248 | 46556.46 | 1.061331 | 28.09314
| 47.52975 | 52.48275 | -0.7964896 | 157.0748 | 1.999721 | 47968.23 | 5.233756 | 66.57976
| 47.52975 | 49.95862 | -0.743659 | 150.2862 | 1.999669 | 49602.89 | 5.698929 | 72.2087
| 47.52975 | 47.48212 | -0.7155569 | 155.1335 | 1.999222 | 50026.96 | 5.281803 | 69.97769
| 47.52975 | 44.958 | -0.7589182 | 129.6377 | 1.999735 | 60640.46 | 7.274224 | 102.4365
| 47.52975 | 42.4815 | -0.6897504 | 124.0246 | 1.999798 | 51684.75 | 8.693246 | 94.80731
| 47.52975 | 39.95737 | -0.6910516 | 203.5776 | 1.999393 | 104592.5 | 2.46999 | 103.0158
| 47.52975 | 37.48088 | -0.7018693 | 212.2954 | 1.999193 | 127337.8 | 2.217722 | 120.6795
| 47.52975 | 34.95675 | -0.7092123 | 218.5685 | 1.999251 | 113105.4 | 2.12237 | 103.2927
| 47.52975 | 32.48025 | -0.7054285 | 221.913 | 1.998957 | 118795.3 | 2.047425 | 106.8996
| 47.52975 | 29.95613 | -0.7012101 | 214.2732 | 1.999191 | 103167.5 | 2.233884 | 96.05101
| 47.52975 | 27.479625 | -0.6907643 | 246.2232 | 1.999149 | 116162 | 1.671223 | 93.31929
| 47.52975 | 24.9555 | -0.6858404 | 231.4965 | 1.999193 | 120991.2 | 1.879824 | 104.0604
| 47.52975 | 22.479 | -0.7037287 | 208.839 | 1.999337 | 94394.7 | 2.382368 | 90.29506
| 47.52975 | 19.95487 | -0.6627358 | 231.8121 | 1.99933 | 109068.8 | 1.89674 | 93.34353
| 47.52975 | 17.47837 | -0.6545698 | 244.4136 | 1.998928 | 83928.37 | 1.765691 | 67.74713
| 47.52975 | 14.95425 | -0.6572593 | 301.9398 | 1.998641 | 51610.34 | 1.244489 | 33.9115
| 47.52975 | 12.47775 | -0.7158791 | 351.6016 | 1.997972 | 39090.79 | 0.9583563 | 22.30053
| 47.52975 | 9.953625 | -0.7273492 | 280.6996 | 1.998116 | 34699.07 | 1.615475 | 25.78387
| 47.52975 | 7.477125 | -0.7903367 | 527.6933 | 1.997086 | 22529.17 | 0.4576441 | 8.770596
| 47.52975 | 4.953 | -0.8703188 | 526.1222 | 1.997663 | 22625.04 | 0.4602836 | 8.832527
| 47.52975 | 2.4765 | -0.8265842 | 453.247 | 1.996912 | 25353.41 | 0.6184213 | 11.50391
| 47.52975 | 0 | -0.8233238 | 480.9401 | 1.997507 | 17193.89 | 0.6197063 | 7.780944
| 50.00625 | 247.4595 | -2.139314 | 273.0183 | 1.99922 | 115425.5 | 1.36345 | 82.99218
| 50.00625 | 244.983 | -2.123705 | 257.0014 | 1.999264 | 112498 | 1.540573 | 86.22698
| 50.00625 | 242.4589 | -2.106881 | 253.2659 | 1.999046 | 101360.3 | 1.604012 | 78.75311
| 50.00625 | 239.9824 | -2.090963 | 237.927 | 1.999292 | 99430.79 | 1.821327 | 82.59824
| 50.00625 | 237.4583 | -2.066183 | 165.0378 | 1.999366 | 77791.75 | 3.998617 | 96.97278
| 50.00625 | 234.98175 | -2.058137 | 243.927 | 1.999543 | 110801.9 | 1.711501 | 89.79085
| 50.00625 | 232.457625 | -2.041866 | 251.9544 | 1.999304 | 118271.5 | 1.59415 | 92.74682
| 50.00625 | 229.981125 | -2.027855 | 256.8636 | 1.999096 | 109817.6 | 1.54594 | 84.16888
| 50.00625 | 227.457 | -2.01041 | 260.133 | 1.999066 | 111890 | 1.504738 | 84.64294
| 50.00625 | 224.9805 | -1.990993 | 245.9857 | 1.999157 | 103868.5 | 1.695177 | 83.2975
| 50.00625 | 222.456375 | -1.926425 | 261.7942 | 1.999138 | 83074.13 | 1.539609 | 62.30743
| 50.00625 | 219.979875 | -1.919072 | 287.8318 | 1.999284 | 103156.6 | 1.241452 | 69.95362
| 50.00625 | 217.45575 | -1.936547 | 260.9384 | 1.99937 | 122574.1 | 1.482634 | 92.69191
| 50.00625 | 214.9792 | -1.863263 | 119.345 | 1.999771 | 54887.94 | 9.204626 | 104.4843
| 50.00625 | 212.4551 | -1.896421 | 210.2466 | 1.999669 | 92522.69 | 2.358094 | 87.85539
| 50.00625 | 209.9786 | -1.877383 | 273.1971 | 1.99918 | 120720.8 | 1.356062 | 86.8626
| 50.00625 | 207.4545 | -1.822301 | 192.3803 | 1.998505 | 55038.15 | 3.176649 | 59.13394
| 50.00625 | 204.978 | -1.858753 | 287.3369 | 1.999135 | 124648.8 | 1.224299 | 85.08728
| 50.00625 | 202.453875 | -1.830825 | 302.3012 | 1.9994 | 124423.3 | 1.108147 | 80.46763
| 50.00625 | 199.977375 | -1.84112 | 274.9976 | 1.99927 | 124817.5 | 1.334769 | 89.29207
| 50.00625 | 197.45325 | -1.803751 | 299.0435 | 1.999197 | 132701.3 | 1.126338 | 87.03307
| 50.00625 | 194.97675 | -1.787013 | 176.7145 | 1.999074 | 65016.44 | 3.629039 | 75.78079
| 50.00625 | 192.452625 | -1.764885 | 306.4495 | 1.999311 | 125921.4 | 1.077758 | 80.30205
| 50.00625 | 189.9761 | -1.752245 | 304.0525 | 1.999424 | 131146 | 1.091257 | 84.46571
| 50.00625 | 187.4996 | -1.726273 | 206.1756 | 1.99964 | 98506.2 | 2.429364 | 95.5904
| 50.00625 | 184.9755 | -1.715572 | 291.2436 | 1.999413 | 132488.9 | 1.186634 | 89.36886
| 50.00625 | 182.499 | -1.688527 | 193.222 | 1.999061 | 70234.81 | 2.951636 | 73.69073
| 50.00625 | 179.9749 | -1.677101 | 284.5786 | 1.999273 | 117575.2 | 1.254141 | 80.92859
| 50.00625 | 177.498375 | -1.658537 | 276.384 | 1.99929 | 115772.8 | 1.330513 | 82.16869
| 50.00625 | 174.97425 | -1.637282 | 276.9835 | 1.999305 | 113218.3 | 1.327605 | 80.12141
| 50.00625 | 172.49775 | -1.615387 | 273.3192 | 1.999262 | 117953 | 1.357783 | 84.76549
| 50.00625 | 169.973625 | -1.361883 | 486.0159 | 1.998869 | 113301.2 | 0.4367289 | 44.53439
| 50.00625 | 167.497125 | -1.557742 | 246.6324 | 1.999199 | 105792.3 | 1.682818 | 84.62953
| 50.00625 | 164.973 | -1.518903 | 119.3416 | 1.999755 | 60164.79 | 8.791014 | 112.7317
| 50.00625 | 162.4965 | -1.51975 | 265.2519 | 1.999585 | 125913.3 | 1.432198 | 93.65817
| 50.00625 | 159.9724 | -1.492426 | 246.2127 | 1.999431 | 101274.7 | 1.697396 | 81.10677
| 50.00625 | 157.4959 | -1.478839 | 249.0816 | 1.999565 | 111468.5 | 1.640962 | 88.33578
| 50.00625 | 154.9717 | -1.456058 | 249.2771 | 1.999366 | 106782.9 | 1.645947 | 84.46509
| 50.00625 | 152.4953 | -1.430547 | 255.669 | 1.99964 | 106135.7 | 1.566513 | 81.69548
| 50.00625 | 149.9711 | -1.383713 | 121.0776 | 1.999763 | 58339.73 | 8.633744 | 107.8742
| 50.00625 | 147.494625 | -1.382043 | 243.8263 | 1.999473 | 114859.1 | 1.706197 | 93.21716
| 50.00625 | 144.9705 | -1.356606 | 162.4335 | 1.9995 | 76989.84 | 4.143969 | 97.76671
| 50.00625 | 142.494 | -1.331327 | 220.3821 | 1.999513 | 90947.95 | 2.150243 | 82.04557
| 50.00625 | 139.969875 | -1.306483 | 209.0561 | 1.999525 | 86969.81 | 2.408986 | 83.12251
| 50.00625 | 137.493375 | -1.276903 | 207.4478 | 1.999559 | 90879.32 | 2.42938 | 87.56984
| 50.00625 | 134.96925 | -1.237779 | 217.1208 | 1.999387 | 98431.11 | 2.190081 | 90.27358
| 50.00625 | 132.4927 | -1.193172 | 211.612 | 1.99949 | 110271.9 | 2.270611 | 104.2429
| 50.00625 | 129.9686 | -1.182194 | 237.9111 | 1.999473 | 122438.7 | 1.779191 | 102.2819
| 50.00625 | 127.4921 | -1.132129 | 141.5593 | 1.999554 | 91199.67 | 5.286196 | 135.0804
| 50.00625 | 124.968 | -1.013074 | 135.6892 | 1.999702 | 61626.69 | 6.531352 | 98.28695
| 50.00625 | 122.4915 | -1.039357 | 126.1452 | 1.999643 | 58002.3 | 7.887757 | 101.991
| 50.00625 | 119.9674 | -1.020989 | 124.9737 | 1.999596 | 63748.63 | 7.726129 | 111.903
| 50.00625 | 117.490875 | -1.059552 | 200.651 | 1.999539 | 98028.84 | 2.56718 | 97.99751
| 50.00625 | 114.96675 | -1.064757 | 244.4273 | 1.999436 | 108808.9 | 1.707894 | 87.94124
| 50.00625 | 112.49025 | -1.040978 | 142.7092 | 1.999648 | 72540.69 | 5.531677 | 107.3162
| 50.00625 | 109.966125 | -0.9215732 | 104.9442 | 1.999812 | 64343.96 | 11.39451 | 140.5635
| 50.00625 | 107.4896 | -0.9162321 | 103.6568 | 1.99983 | 62724.14 | 11.87787 | 139.8114
| 50.00625 | 104.9655 | -0.8820762 | 185.9586 | 1.999695 | 60848.69 | 3.319313 | 67.30442
| 50.00625 | 102.489 | -0.9388175 | 216.8529 | 1.999665 | 73441.27 | 2.304921 | 67.71756
| 50.00625 | 99.96487 | -0.9426973 | 154.3661 | 1.999714 | 69072.66 | 4.751935 | 93.57693
| 50.00625 | 97.48838 | -0.9907884 | 211.3487 | 1.999353 | 89638.37 | 2.344608 | 84.63792
| 50.00625 | 94.96425 | -0.8941646 | 201.6786 | 1.999597 | 65095.26 | 2.748906 | 65.41353
| 50.00625 | 92.48775 | -0.9214683 | 186.8601 | 1.999283 | 65814.92 | 3.216213 | 71.96649
| 50.00625 | 89.96363 | -0.9124856 | 160.3809 | 1.99974 | 70171.11 | 4.362521 | 90.8689
| 50.00625 | 87.487125 | -0.8348987 | 136.2174 | 1.999725 | 61918.3 | 6.46379 | 98.2349
| 50.00625 | 84.963 | -0.7803847 | 177.3735 | 1.999814 | 59322.62 | 3.699297 | 69.39915
| 50.00625 | 82.4865 | -0.8831273 | 176.0871 | 1.999478 | 69642.29 | 3.590998 | 81.12352
| 50.00625 | 79.962375 | -0.9363458 | 238.9866 | 1.998989 | 60565.55 | 1.960247 | 50.72098
| 50.00625 | 77.48587 | -0.9173117 | 214.708 | 1.999563 | 86365.49 | 2.285034 | 80.1825
| 50.00625 | 74.96175 | -0.9204782 | 243.5197 | 1.99945 | 99337.91 | 1.739142 | 80.48297
| 50.00625 | 72.48525 | -0.8892269 | 270.7462 | 1.999073 | 94195.32 | 1.416151 | 68.11404
| 50.00625 | 69.96112 | -0.8521818 | 181.1589 | 1.998898 | 55505.17 | 3.607314 | 63.81341
| 50.00625 | 67.48463 | -0.7463483 | 226.9383 | 1.999493 | 59372.24 | 2.194365 | 52.69547
| 50.00625 | 64.9605 | -0.7820796 | 213.2819 | 1.999513 | 61014.99 | 2.4832 | 57.87973
| 50.00625 | 62.484 | -0.8292496 | 209.766 | 1.999456 | 63249.22 | 2.549088 | 60.96104
| 50.00625 | 59.95988 | -0.8688983 | 267.5571 | 1.99942 | 90300.44 | 1.457834 | 66.12735
| 50.00625 | 57.483375 | -0.8576012 | 252.7478 | 1.999507 | 95065.17 | 1.623493 | 73.98466
| 50.00625 | 54.95925 | -0.7683171 | 215.7138 | 1.99943 | 56250.33 | 2.474542 | 53.03329
| 50.00625 | 52.48275 | -0.7387956 | 249.4946 | 1.999165 | 33245.8 | 2.140045 | 28.49814
| 50.00625 | 49.95862 | -0.7462059 | 250.4232 | 1.999275 | 44562.24 | 1.917814 | 36.42756
| 50.00625 | 47.48212 | -0.7314763 | 237.1863 | 1.999441 | 58592.69 | 2.006587 | 49.58834
| 50.00625 | 44.958 | -0.742371 | 145.673 | 1.999651 | 50077.25 | 6.091308 | 75.59647
| 50.00625 | 42.4815 | -0.7137073 | 147.2191 | 1.999692 | 49570.45 | 5.974919 | 74.00694
| 50.00625 | 39.95737 | -0.7093409 | 188.1303 | 1.999319 | 105414.2 | 2.888603 | 113.2879
| 50.00625 | 37.48088 | -0.7013794 | 229.9144 | 1.998878 | 119642.6 | 1.907405 | 103.6212
| 50.00625 | 34.95675 | -0.7100268 | 220.3878 | 1.9989 | 117033.1 | 2.079017 | 106.0459
| 50.00625 | 32.48025 | -0.7052332 | 222.6755 | 1.999231 | 128145.5 | 2.017363 | 115.2917
| 50.00625 | 29.95613 | -0.7116925 | 223.0237 | 1.998914 | 86865.48 | 2.113305 | 77.37574
| 50.00625 | 27.479625 | -0.6998871 | 247.8873 | 1.999055 | 96606.35 | 1.683941 | 76.7707
| 50.00625 | 24.9555 | -0.698795 | 229.4368 | 1.999206 | 117945.1 | 1.918585 | 102.3256
| 50.00625 | 22.479 | -0.6890807 | 221.79 | 1.999026 | 107423.4 | 2.074388 | 96.41135
| 50.00625 | 19.95487 | -0.7005079 | 232.8863 | 1.999065 | 76580.27 | 1.976211 | 65.24761
| 50.00625 | 17.47837 | -0.6668876 | 280.3987 | 1.998721 | 60381.8 | 1.408165 | 42.54089
| 50.00625 | 14.95425 | -0.6646872 | 274.2194 | 1.997916 | 25316 | 1.94565 | 20.54443
| 50.00625 | 12.47775 | -0.6503529 | 227.7546 | 1.998699 | 28179.18 | 2.867764 | 27.95097
| 50.00625 | 9.953625 | -0.6656434 | 277.9365 | 1.998504 | 30738.57 | 1.727676 | 23.56957
| 50.00625 | 7.477125 | -0.8296581 | 491.6321 | 1.997157 | 17206.02 | 0.5884288 | 7.586655
| 50.00625 | 4.953 | -0.8948414 | 481.7409 | 1.99727 | 18108.29 | 0.6042482 | 8.094795
| 50.00625 | 2.4765 | -0.578095 | 710.5208 | 1.996363 | 22679.96 | 0.2396293 | 6.375587
| 50.00625 | 0 | -0.8465409 | 485.6473 | 1.997355 | 17623.04 | 0.599593 | 7.845445
| 52.53038 | 247.4595 | -2.145015 | 275.2298 | 1.999239 | 112687.6 | 1.344944 | 80.27736
| 52.53038 | 244.983 | -2.132884 | 180.0677 | 1.999358 | 78182.78 | 3.334853 | 88.3293
| 52.53038 | 242.4589 | -2.113215 | 261.6126 | 1.999024 | 109595.9 | 1.491062 | 82.36389
| 52.53038 | 239.9824 | -2.087441 | 209.3327 | 1.999263 | 85867.86 | 2.407326 | 81.9618
| 52.53038 | 237.4583 | -2.073789 | 219.894 | 1.99935 | 98785.94 | 2.134022 | 89.36074
| 52.53038 | 234.98175 | -2.068124 | 267.8956 | 1.999196 | 122141.5 | 1.408012 | 89.78374
| 52.53038 | 232.457625 | -2.049548 | 278.1807 | 1.999345 | 116659.2 | 1.312709 | 82.24656
| 52.53038 | 229.981125 | -2.033843 | 259.3759 | 1.999211 | 109227.8 | 1.51735 | 82.83881
| 52.53038 | 227.457 | -2.017787 | 241.9691 | 1.999409 | 106886.1 | 1.746029 | 87.29715
| 52.53038 | 224.9805 | -1.997873 | 266.6629 | 1.9993 | 113966.9 | 1.430248 | 84.00024
| 52.53038 | 222.456375 | -1.978476 | 276.1117 | 1.999257 | 117201.5 | 1.331578 | 83.30038
| 52.53038 | 219.979875 | -1.963215 | 267.6377 | 1.999396 | 123690.3 | 1.409246 | 91.06003
| 52.53038 | 217.45575 | -1.940366 | 236.1622 | 1.999593 | 114222.1 | 1.81876 | 95.93546
| 52.53038 | 214.9792 | -1.909439 | 154.6317 | 1.99918 | 68137.92 | 4.752395 | 92.21683
| 52.53038 | 212.4551 | -1.896773 | 265.4358 | 1.999461 | 120463.8 | 1.43588 | 89.38514
| 52.53038 | 209.9786 | -1.87769 | 264.6833 | 1.999156 | 102236.4 | 1.467882 | 75.78515
| 52.53038 | 207.4545 | -1.835422 | 291.4079 | 1.999062 | 88670.46 | 1.23107 | 59.30851
| 52.53038 | 204.978 | -1.854611 | 280.998 | 1.999455 | 111378.8 | 1.29245 | 77.5908
| 52.53038 | 202.453875 | -1.848841 | 253.5766 | 1.999131 | 120834 | 1.570631 | 94.17736
| 52.53038 | 199.977375 | -1.82849 | 268.5342 | 1.999333 | 123848.1 | 1.399785 | 90.8546
| 52.53038 | 197.45325 | -1.808049 | 218.3343 | 1.999588 | 107040.3 | 2.141886 | 97.71607
| 52.53038 | 194.97675 | -1.789298 | 259.9685 | 1.994679 | 109048.6 | 1.506976 | 82.48749
| 52.53038 | 192.452625 | -1.773797 | 298.9872 | 1.999252 | 128368.3 | 1.129616 | 84.09305
| 52.53038 | 189.9761 | -1.758135 | 296.5519 | 1.998806 | 131516 | 1.145532 | 86.99293
| 52.53038 | 187.4996 | -1.715325 | 304.4244 | 1.998992 | 126985.4 | 1.091022 | 81.57638
| 52.53038 | 184.9755 | -1.715024 | 302.6177 | 1.999336 | 129790.6 | 1.10225 | 83.97827
| 52.53038 | 182.499 | -1.70596 | 280.4257 | 1.999001 | 117083.5 | 1.291368 | 81.85016
| 52.53038 | 179.9749 | -1.676436 | 287.5003 | 1.999288 | 117981.1 | 1.228746 | 80.33913
| 52.53038 | 177.498375 | -1.660226 | 277.7403 | 1.999308 | 121117.1 | 1.312378 | 85.63679
| 52.53038 | 174.97425 | -1.632434 | 185.8955 | 1.999584 | 82351.13 | 3.090156 | 89.66057
| 52.53038 | 172.49775 | -1.61201 | 250.6358 | 1.999604 | 103679.3 | 1.633925 | 81.48958
| 52.53038 | 169.973625 | -1.590693 | 274.9063 | 1.999452 | 117768.8 | 1.34268 | 84.10805
| 52.53038 | 167.497125 | -1.554803 | 220.795 | 1.999446 | 99613.53 | 2.114329 | 89.71884
| 52.53038 | 164.973 | -1.52709 | 201.7397 | 1.999329 | 81831.58 | 2.617419 | 81.40451
| 52.53038 | 162.4965 | -1.521722 | 156.5212 | 1.999827 | 84701.61 | 4.373867 | 111.8595
| 52.53038 | 159.9724 | -1.449524 | 241.1877 | 1.999303 | 77885.22 | 1.835345 | 63.86713
| 52.53038 | 157.4959 | -1.478366 | 209.5829 | 1.999748 | 100440.1 | 2.344392 | 95.75896
| 52.53038 | 154.9717 | -1.460106 | 247.6786 | 1.999661 | 112268 | 1.658249 | 89.52902
| 52.53038 | 152.4953 | -1.436729 | 245.5423 | 1.999598 | 115430.9 | 1.681923 | 92.991
| 52.53038 | 149.9711 | -1.409081 | 244.4927 | 1.999549 | 116003.6 | 1.695311 | 93.89983
| 52.53038 | 147.494625 | -1.386359 | 253.3492 | 1.999655 | 115236.8 | 1.58128 | 89.7566
| 52.53038 | 144.9705 | -1.363348 | 141.2954 | 1.99976 | 86089.03 | 5.383572 | 127.8872
| 52.53038 | 142.494 | -1.322451 | 229.0731 | 1.999517 | 97145.67 | 1.970997 | 84.05425
| 52.53038 | 139.969875 | -1.292203 | 199.6049 | 1.999326 | 94478.94 | 2.609016 | 94.96728
| 52.53038 | 137.493375 | -1.23898 | 199.8998 | 1.999301 | 100259.3 | 2.577415 | 100.668
| 52.53038 | 134.96925 | -1.127587 | 135.3418 | 1.999847 | 64994.76 | 6.436134 | 103.3535
| 52.53038 | 132.4927 | -1.162674 | 129.1189 | 1.999238 | 66082.69 | 7.085734 | 111.013
| 52.53038 | 129.9686 | -1.073637 | 133.3488 | 1.999766 | 60246.8 | 6.850464 | 98.41499
| 52.53038 | 127.4921 | -1.150218 | 171.744 | 1.999596 | 92481.51 | 3.549961 | 109.8454
| 52.53038 | 124.968 | -1.090168 | 183.303 | 1.999586 | 62750.1 | 3.392676 | 70.36586
| 52.53038 | 122.4915 | -0.9906671 | 121.3046 | 1.999768 | 60819.03 | 8.430563 | 111.4751
| 52.53038 | 119.9674 | -0.976145 | 134.9166 | 1.999782 | 51842.48 | 7.141168 | 85.48416
| 52.53038 | 117.490875 | -0.984286 | 112.5619 | 1.999755 | 54210.48 | 10.62789 | 111.5719
| 52.53038 | 114.96675 | -1.068125 | 241.8803 | 1.999361 | 120578.2 | 1.724613 | 98.87862
| 52.53038 | 112.49025 | -1.037915 | 184.9593 | 1.999761 | 134741.5 | 2.891623 | 149.3905
| 52.53038 | 109.966125 | -0.9156097 | 103.0705 | 1.999729 | 66907.17 | 11.64076 | 148.7606
| 52.53038 | 107.4896 | -0.9026072 | 104.4478 | 1.999852 | 65173.59 | 11.44448 | 142.9775
| 52.53038 | 104.9655 | -0.9932338 | 179.567 | 1.999633 | 120265.4 | 3.110328 | 136.8393
| 52.53038 | 102.489 | -1.011024 | 193.4548 | 1.999689 | 109098.6 | 2.718857 | 113.7892
| 52.53038 | 99.96487 | -0.9571271 | 182.5158 | 1.999567 | 81794.51 | 3.212913 | 90.9065
| 52.53038 | 97.48838 | -1.011892 | 190.7752 | 1.999433 | 76264.4 | 2.976552 | 80.86281
| 52.53038 | 94.96425 | -0.9197997 | 157.4791 | 1.9996 | 55164.15 | 4.909877 | 74.70638
| 52.53038 | 92.48775 | -0.9869356 | 244.2001 | 1.999494 | 118525.7 | 1.695499 | 96.13688
| 52.53038 | 89.96363 | -0.9772295 | 236.8296 | 1.999531 | 121830.4 | 1.796227 | 102.256
| 52.53038 | 87.487125 | -0.8900242 | 161.0299 | 1.999754 | 62108.08 | 4.487282 | 80.84803
| 52.53038 | 84.963 | -0.84403 | 130.2857 | 1.999844 | 61874.41 | 7.134227 | 103.6138
| 52.53038 | 82.4865 | -0.8371451 | 130.2045 | 1.999887 | 64103.31 | 7.042911 | 106.9681
| 52.53038 | 79.962375 | -0.9097715 | 166.6129 | 1.999465 | 61345.2 | 4.186049 | 76.85979
| 52.53038 | 77.48587 | -0.8575695 | 139.9469 | 1.999854 | 54923.98 | 6.397574 | 85.73831
| 52.53038 | 74.96175 | -0.8507026 | 150.1226 | 1.999648 | 55740.68 | 5.435563 | 79.78566
| 52.53038 | 72.48525 | -0.840651 | 134.5878 | 1.99984 | 57261.42 | 6.857561 | 93.15341
| 52.53038 | 69.96112 | -0.9007278 | 195.6345 | 1.99942 | 74156.26 | 2.843002 | 76.54854
| 52.53038 | 67.48463 | -0.8748905 | 164.211 | 1.999617 | 69432.45 | 4.162539 | 87.57476
| 52.53038 | 64.9605 | -0.7163535 | 212.327 | 1.999804 | 55967.47 | 2.563017 | 53.73082
| 52.53038 | 62.484 | -0.8542833 | 182.4631 | 1.999418 | 47099.72 | 3.764944 | 54.86569
| 52.53038 | 59.95988 | -0.7746158 | 169.5367 | 1.999581 | 49367.96 | 4.353486 | 62.25343
| 52.53038 | 57.483375 | -0.7745824 | 250.4248 | 1.999557 | 66293.23 | 1.748118 | 52.50587
| 52.53038 | 54.95925 | -0.743017 | 149.72 | 1.999754 | 51111.63 | 5.671255 | 74.36624
| 52.53038 | 52.48275 | -0.7319637 | 141.7883 | 1.999746 | 54781.54 | 6.21897 | 84.20122
| 52.53038 | 49.95862 | -0.7186742 | 154.4477 | 1.999594 | 45688.72 | 5.565574 | 65.32316
| 52.53038 | 47.48212 | -0.794584 | 237.7116 | 1.998747 | 47912.55 | 2.100569 | 41.1758
| 52.53038 | 44.958 | -0.7708989 | 208.4729 | 1.999285 | 54696.57 | 2.680859 | 53.71025
| 52.53038 | 42.4815 | -0.735505 | 208.4837 | 1.999173 | 53449.51 | 2.697999 | 52.60142
| 52.53038 | 39.95737 | -0.7153006 | 146.1536 | 1.999464 | 69861.8 | 5.318961 | 100.7745
| 52.53038 | 37.48088 | -0.7155683 | 220.3443 | 1.999091 | 116942.7 | 2.080236 | 105.9844
| 52.53038 | 34.95675 | -0.7163616 | 222.4454 | 1.999281 | 116699.8 | 2.042226 | 104.6684
| 52.53038 | 32.48025 | -0.7042755 | 239.2948 | 1.998965 | 117252.2 | 1.766342 | 97.1715
| 52.53038 | 29.95613 | -0.7132671 | 227.3069 | 1.998864 | 115578.8 | 1.958358 | 101.2173
| 52.53038 | 27.479625 | -0.7075011 | 266.3048 | 1.999365 | 100591.6 | 1.452924 | 74.06716
| 52.53038 | 24.9555 | -0.6978544 | 223.3221 | 1.99929 | 108931.4 | 2.042957 | 97.07105
| 52.53038 | 22.479 | -0.6940795 | 235.2974 | 1.999243 | 99306.76 | 1.862444 | 83.48821
| 52.53038 | 19.95487 | -0.6800824 | 258.2701 | 1.999065 | 85867.12 | 1.574973 | 65.31626
| 52.53038 | 17.47837 | -0.7110635 | 314.2477 | 1.998694 | 42632.98 | 1.192945 | 27.25659
| 52.53038 | 14.95425 | -0.7750861 | 187.6293 | 1.999047 | 33099.86 | 4.176246 | 40.06502
| 52.53038 | 12.47775 | -0.6547065 | 215.4186 | 1.998973 | 29299.55 | 3.209488 | 30.82554
| 52.53038 | 9.953625 | -0.7279115 | 348.1913 | 1.998082 | 28267.97 | 1.072701 | 16.97548
| 52.53038 | 7.477125 | -0.8771352 | 492.236 | 1.997254 | 18993.27 | 0.564725 | 8.208955
| 52.53038 | 4.953 | -0.8846065 | 496.352 | 1.997149 | 18349.89 | 0.5611658 | 7.903765
| 52.53038 | 2.4765 | -0.9227122 | 438.4941 | 1.99731 | 21340.6 | 0.7041969 | 10.32022
| 52.53038 | 0 | -0.9270045 | 456.837 | 1.99717 | 21674.71 | 0.6383054 | 9.976455
| 55.00687 | 247.4595 | -2.14948 | 269.9855 | 1.99916 | 121151.1 | 1.387598 | 88.29209
| 55.00687 | 244.983 | -2.131849 | 255.2612 | 1.999432 | 119036.3 | 1.55275 | 92.06858
| 55.00687 | 242.4589 | -2.118866 | 263.7015 | 1.999007 | 124928.3 | 1.449382 | 93.48016
| 55.00687 | 239.9824 | -2.104952 | 260.511 | 1.9992 | 116429.6 | 1.494587 | 88.04117
| 55.00687 | 237.4583 | -2.089239 | 272.495 | 1.999236 | 114173.3 | 1.370058 | 82.23482
| 55.00687 | 234.98175 | -2.074674 | 260.407 | 1.999149 | 115459 | 1.496953 | 87.32183
| 55.00687 | 232.457625 | -2.0588 | 263.5021 | 1.999183 | 116933.7 | 1.460626 | 87.35966
| 55.00687 | 229.981125 | -2.034014 | 177.5879 | 1.999484 | 73329.65 | 3.483128 | 84.3689
| 55.00687 | 227.457 | -2.01787 | 256.9107 | 1.998831 | 112383.3 | 1.541443 | 86.16829
| 55.00687 | 224.9805 | -2.000474 | 231.056 | 1.999552 | 101931.1 | 1.925226 | 87.42471
| 55.00687 | 222.456375 | -1.986362 | 263.7789 | 1.999131 | 114975 | 1.459945 | 85.75555
| 55.00687 | 219.979875 | -1.962121 | 237.5699 | 1.998766 | 98424.15 | 1.828625 | 81.88446
| 55.00687 | 217.45575 | -1.950186 | 275.4105 | 1.999011 | 125060.7 | 1.330422 | 89.32896
| 55.00687 | 214.9792 | -1.922224 | 199.6564 | 1.999468 | 94108.35 | 2.609521 | 94.56731
| 55.00687 | 212.4551 | -1.915077 | 286.6267 | 1.999371 | 127179.3 | 1.228416 | 87.11142
| 55.00687 | 209.9786 | -1.898016 | 301.2134 | 1.999216 | 131045.4 | 1.111501 | 85.24341
| 55.00687 | 207.4545 | -1.885228 | 289.19 | 1.999407 | 133017 | 1.202871 | 90.42099
| 55.00687 | 204.978 | -1.868385 | 289.2534 | 1.999452 | 129952.9 | 1.204555 | 88.22782
| 55.00687 | 202.453875 | -1.849353 | 259.8263 | 1.999519 | 126922 | 1.490547 | 96.55997
| 55.00687 | 199.977375 | -1.785367 | 189.8001 | 1.999002 | 54351.27 | 3.284136 | 59.38165
| 55.00687 | 197.45325 | -1.795582 | 246.7193 | 1.999895 | 83524.65 | 1.734726 | 66.75136
| 55.00687 | 194.97675 | -1.782397 | 242.0671 | 1.999287 | 76740.75 | 1.826204 | 62.70615
| 55.00687 | 192.452625 | -1.777339 | 280.3233 | 1.999488 | 121833.2 | 1.288109 | 85.31473
| 55.00687 | 189.9761 | -1.753035 | 265.0464 | 1.999343 | 104816 | 1.460078 | 77.61356
| 55.00687 | 187.4996 | -1.739737 | 299.6177 | 1.999209 | 128367.8 | 1.12492 | 83.90461
| 55.00687 | 184.9755 | -1.724906 | 293.4956 | 1.999528 | 133863.8 | 1.167978 | 89.59936
| 55.00687 | 182.499 | -1.7 | 291.3377 | 1.999149 | 121706.4 | 1.193769 | 81.79664
| 55.00687 | 179.9749 | -1.68892 | 278.7424 | 1.999326 | 124082.3 | 1.300381 | 87.47325
| 55.00687 | 177.498375 | -1.661967 | 276.4924 | 1.999332 | 123950.5 | 1.321432 | 88.13632
| 55.00687 | 174.97425 | -1.626281 | 289.4073 | 1.999274 | 118974.2 | 1.21193 | 80.46862
| 55.00687 | 172.49775 | -1.589186 | 194.3195 | 1.998494 | 55399.93 | 3.102821 | 58.80975
| 55.00687 | 169.973625 | -1.594948 | 272.2026 | 1.999266 | 114652.5 | 1.372444 | 82.68426
| 55.00687 | 167.497125 | -1.572942 | 236.5956 | 1.999512 | 102066.7 | 1.836038 | 85.33181
| 55.00687 | 164.973 | -1.549501 | 262.2214 | 1.999255 | 117420.1 | 1.474221 | 88.19381
| 55.00687 | 162.4965 | -1.512092 | 261.7576 | 1.999255 | 123408.2 | 1.472492 | 93.03364
| 55.00687 | 159.9724 | -1.501044 | 247.7844 | 1.999574 | 121652 | 1.643204 | 97.23034
| 55.00687 | 157.4959 | -1.480117 | 244.7815 | 1.999444 | 120912.6 | 1.684111 | 97.89513
| 55.00687 | 154.9717 | -1.43925 | 265.4803 | 1.999507 | 107924.4 | 1.450995 | 79.81994
| 55.00687 | 152.4953 | -1.436146 | 261.6048 | 1.999481 | 111134.4 | 1.489387 | 83.55178
| 55.00687 | 149.9711 | -1.363529 | 114.3214 | 1.999755 | 57750.69 | 9.898535 | 115.0532
| 55.00687 | 147.494625 | -1.380131 | 191.4726 | 1.999703 | 108155.6 | 2.778768 | 114.0689
| 55.00687 | 144.9705 | -1.335862 | 120.0522 | 1.999715 | 67509.02 | 8.246889 | 123.6776
| 55.00687 | 142.494 | -1.249203 | 150.246 | 1.999844 | 64381.29 | 5.148755 | 90.54479
| 55.00687 | 139.969875 | -1.17047 | 141.3902 | 1.999808 | 61355.75 | 5.97701 | 93.18933
| 55.00687 | 137.493375 | -1.168515 | 123.0639 | 1.99985 | 64361.75 | 7.963933 | 115.0058
| 55.00687 | 134.96925 | -1.183799 | 136.587 | 1.999761 | 71499.78 | 6.102534 | 111.5015
| 55.00687 | 132.4927 | -1.097593 | 120.2354 | 1.999737 | 65637.02 | 8.31562 | 120.409
| 55.00687 | 129.9686 | -1.104965 | 136.1636 | 1.999805 | 62270.43 | 6.455482 | 98.77479
| 55.00687 | 127.4921 | -1.160274 | 134.9364 | 1.999756 | 62936.93 | 6.557791 | 100.7998
| 55.00687 | 124.968 | -1.129803 | 153.3236 | 1.999541 | 72903.13 | 4.744988 | 99.18561
| 55.00687 | 122.4915 | -1.021906 | 104.4973 | 1.999882 | 62592.78 | 11.67246 | 138.1057
| 55.00687 | 119.9674 | -1.015279 | 108.5676 | 1.999818 | 59260.36 | 11.00282 | 125.6049
| 55.00687 | 117.490875 | -1.060077 | 209.9295 | 1.999691 | 103587.7 | 2.326499 | 98.63194
| 55.00687 | 114.96675 | -0.9596727 | 179.5924 | 1.999835 | 74239.88 | 3.39366 | 84.29943
| 55.00687 | 112.49025 | -0.8834423 | 167.4441 | 1.999779 | 68508.85 | 4.01004 | 84.58436
| 55.00687 | 109.966125 | -0.9029066 | 103.2101 | 1.999809 | 64998.99 | 11.77534 | 144.8738
| 55.00687 | 107.4896 | -0.8943249 | 104.6089 | 1.999759 | 67149.72 | 11.2375 | 146.3992
| 55.00687 | 104.9655 | -0.9475297 | 111.8911 | 1.999731 | 62392.86 | 9.998687 | 126.1244
| 55.00687 | 102.489 | -0.9402184 | 139.5372 | 1.999759 | 74161.42 | 5.763316 | 112.4881
| 55.00687 | 99.96487 | -1.007548 | 190.8205 | 1.999555 | 97161.87 | 2.844004 | 102.6503
| 55.00687 | 97.48838 | -0.9987787 | 209.927 | 1.999702 | 102424.8 | 2.330213 | 97.50592
| 55.00687 | 94.96425 | -0.9909747 | 224.9151 | 1.999523 | 92499.14 | 2.058818 | 81.62065
| 55.00687 | 92.48775 | -0.9893916 | 245.6662 | 1.999405 | 108112.2 | 1.692027 | 86.89126
| 55.00687 | 89.96363 | -0.9892639 | 259.1071 | 1.999507 | 124850.2 | 1.500926 | 95.20043
| 55.00687 | 87.487125 | -0.9580659 | 208.0849 | 1.999605 | 101169.8 | 2.375642 | 97.22374
| 55.00687 | 84.963 | -0.9526201 | 269.0247 | 1.999465 | 123462.4 | 1.395249 | 90.38424
| 55.00687 | 82.4865 | -0.9445587 | 267.6814 | 1.999473 | 130557.6 | 1.402262 | 96.32032
| 55.00687 | 79.962375 | -0.8841957 | 149.936 | 1.999742 | 62436.9 | 5.225764 | 88.29073
| 55.00687 | 77.48587 | -0.9417275 | 261.0185 | 1.99942 | 103924.5 | 1.506656 | 78.21147
| 55.00687 | 74.96175 | -0.9200974 | 207.2405 | 1.998446 | 56237.49 | 2.69267 | 55.44408
| 55.00687 | 72.48525 | -0.8552214 | 143.5505 | 1.999639 | 51236.6 | 6.2315 | 78.43014
| 55.00687 | 69.96112 | -0.9034484 | 205.9959 | 1.999459 | 61295.54 | 2.668183 | 60.41226
| 55.00687 | 67.48463 | -0.8691586 | 181.3567 | 1.998983 | 49886.69 | 3.733155 | 58.04005
| 55.00687 | 64.9605 | -0.7715865 | 162.8154 | 1.99974 | 53877.16 | 4.603579 | 70.37454
| 55.00687 | 62.484 | -0.8175397 | 157.8967 | 1.999723 | 52334.18 | 4.983455 | 71.17507
| 55.00687 | 59.95988 | -0.8830582 | 236.3499 | 1.999292 | 91550.42 | 1.866086 | 76.56817
| 55.00687 | 57.483375 | -0.8704441 | 230.3283 | 1.999517 | 83194.84 | 1.994166 | 71.60515
| 55.00687 | 54.95925 | -0.7852033 | 153.2147 | 1.999798 | 57378.21 | 5.139352 | 79.8629
| 55.00687 | 52.48275 | -0.7275705 | 139.8581 | 1.999545 | 48683.56 | 6.781816 | 77.69383
| 55.00687 | 49.95862 | -0.7448178 | 150.4836 | 1.999624 | 42525.24 | 6.139929 | 63.77041
| 55.00687 | 47.48212 | -0.7494982 | 157.6949 | 1.999696 | 46556.8 | 5.258576 | 64.66214
| 55.00687 | 44.958 | -0.734452 | 239.2932 | 1.999521 | 44569.88 | 2.116223 | 38.33745
| 55.00687 | 42.4815 | -0.7445997 | 254.5483 | 1.998863 | 43683.31 | 1.861595 | 35.14354
| 55.00687 | 39.95737 | -0.7477894 | 139.6207 | 1.999573 | 72946.93 | 5.784881 | 110.6848
| 55.00687 | 37.48088 | -0.7260131 | 216.6604 | 1.998916 | 113699.7 | 2.157838 | 104.8506
| 55.00687 | 34.95675 | -0.7206849 | 244.9079 | 1.99892 | 116334.7 | 1.688542 | 94.00304
| 55.00687 | 32.48025 | -0.7259227 | 234.365 | 1.998959 | 113608.8 | 1.84694 | 96.19373
| 55.00687 | 29.95613 | -0.7143363 | 219.6239 | 1.999152 | 111333.7 | 2.106082 | 101.0918
| 55.00687 | 27.479625 | -0.7247771 | 235.7787 | 1.999166 | 117115.3 | 1.819232 | 98.6208
| 55.00687 | 24.9555 | -0.7099105 | 263.3418 | 1.999251 | 102156.8 | 1.483002 | 76.13727
| 55.00687 | 22.479 | -0.7148433 | 224.5413 | 1.99886 | 96150.05 | 2.053602 | 85.00375
| 55.00687 | 19.95487 | -0.6924935 | 242.4684 | 1.998975 | 90549.67 | 1.775096 | 73.6768
| 55.00687 | 17.47837 | -0.7650664 | 332.85 | 1.997885 | 46397.01 | 1.036575 | 27.6669
| 55.00687 | 14.95425 | -0.6966826 | 243.1298 | 1.998236 | 28058.78 | 2.457046 | 25.71063
| 55.00687 | 12.47775 | -0.6551362 | 227.4524 | 1.99855 | 33807.14 | 2.624359 | 32.20746
| 55.00687 | 9.953625 | -0.8538757 | 417.3743 | 1.998312 | 23104.71 | 0.7659409 | 11.66484
| 55.00687 | 7.477125 | -0.8360076 | 493.8449 | 1.997301 | 15604.22 | 0.6076681 | 6.98771
| 55.00687 | 4.953 | -0.8638604 | 507.9684 | 1.997891 | 17942.31 | 0.5369681 | 7.555841
| 55.00687 | 2.4765 | -0.9676421 | 486.8447 | 1.997283 | 20278.95 | 0.5657608 | 8.777348
| 55.00687 | 0 | -0.7371315 | 641.2078 | 1.99673 | 19686.44 | 0.3091958 | 6.285135
| 57.531 | 247.4595 | -2.145888 | 252.5107 | 1.999167 | 107581.5 | 1.602857 | 83.94068
| 57.531 | 244.983 | -2.094225 | 132.5023 | 1.999591 | 53471.83 | 7.330174 | 89.66544
| 57.531 | 242.4589 | -2.120077 | 281.4005 | 1.999229 | 117195.5 | 1.282599 | 81.62908
| 57.531 | 239.9824 | -2.108186 | 277.1268 | 1.999452 | 119791.1 | 1.319502 | 84.8679
| 57.531 | 237.4583 | -2.093091 | 272.979 | 1.999514 | 126402.2 | 1.352984 | 91.18757
| 57.531 | 234.98175 | -2.070442 | 208.7724 | 1.999315 | 88455.74 | 2.408553 | 84.65461
| 57.531 | 232.457625 | -2.052972 | 241.2596 | 1.999267 | 111350.5 | 1.748 | 91.32215
| 57.531 | 229.981125 | -2.040772 | 280.255 | 1.998946 | 118099.6 | 1.29188 | 82.63565
| 57.531 | 227.457 | -2.017104 | 261.2497 | 1.999347 | 110024.6 | 1.494832 | 82.81717
| 57.531 | 224.9805 | -2.003537 | 249.8127 | 1.999518 | 110554.8 | 1.632856 | 87.31742
| 57.531 | 222.456375 | -1.942864 | 136.6934 | 1.999211 | 54272.49 | 6.77932 | 87.35109
| 57.531 | 219.979875 | -1.959007 | 218.6266 | 1.999524 | 106065.1 | 2.138621 | 96.66425
| 57.531 | 217.45575 | -1.944181 | 232.6294 | 1.99955 | 102582.5 | 1.897819 | 87.34911
| 57.531 | 214.9792 | -1.922747 | 263.1445 | 1.999441 | 115526.8 | 1.466476 | 86.40242
| 57.531 | 212.4551 | -1.911452 | 265.8427 | 1.999525 | 121870.4 | 1.430073 | 90.31875
| 57.531 | 209.9786 | -1.864456 | 163.7011 | 1.999011 | 62680.11 | 4.316819 | 79.98096
| 57.531 | 207.4545 | -1.878795 | 209.7919 | 1.999504 | 108688.3 | 2.314311 | 103.6784
| 57.531 | 204.978 | -1.865505 | 296.818 | 1.999296 | 134722.4 | 1.141765 | 89.12416
| 57.531 | 202.453875 | -1.846129 | 300.4758 | 1.999376 | 123805.5 | 1.12187 | 80.57016
| 57.531 | 199.977375 | -1.830524 | 291.1663 | 1.999287 | 123152.1 | 1.194074 | 82.85384
| 57.531 | 197.45325 | -1.809649 | 294.8032 | 1.999303 | 123864 | 1.164693 | 82.25718
| 57.531 | 194.97675 | -1.798308 | 250.7899 | 1.998792 | 101970.2 | 1.634331 | 80.07132
| 57.531 | 192.452625 | -1.769816 | 232.2167 | 1.999055 | 95694.39 | 1.921333 | 81.57849
| 57.531 | 189.9761 | -1.766098 | 300.1582 | 1.999195 | 129394.7 | 1.12025 | 84.44057
| 57.531 | 187.4996 | -1.742232 | 271.2671 | 1.999238 | 107967.5 | 1.389987 | 78.03611
| 57.531 | 184.9755 | -1.72666 | 284.5152 | 1.999257 | 116837.1 | 1.255384 | 80.42461
| 57.531 | 182.499 | -1.707312 | 286.1995 | 1.999275 | 118514.9 | 1.239295 | 81.10372
| 57.531 | 179.9749 | -1.687209 | 279.5322 | 1.999294 | 116834.5 | 1.29999 | 81.94952
| 57.531 | 177.498375 | -1.661555 | 285.8909 | 1.999386 | 116554.1 | 1.243838 | 79.81402
| 57.531 | 174.97425 | -1.6571 | 274.1912 | 1.999458 | 117944.9 | 1.349424 | 84.47226
| 57.531 | 172.49775 | -1.618814 | 287.5445 | 1.999419 | 121043.9 | 1.225753 | 82.47838
| 57.531 | 169.973625 | -1.599028 | 268.0004 | 1.99942 | 112216.2 | 1.418406 | 82.23522
| 57.531 | 167.497125 | -1.576008 | 254.0221 | 1.999485 | 109607.2 | 1.581076 | 85.01221
| 57.531 | 164.973 | -1.55028 | 251.3002 | 1.999548 | 113930.5 | 1.608675 | 89.48548
| 57.531 | 162.4965 | -1.514922 | 157.0536 | 1.999619 | 78127.74 | 4.429024 | 103.0383
| 57.531 | 159.9724 | -1.480371 | 240.4808 | 1.999466 | 103376.1 | 1.774604 | 84.93969
| 57.531 | 157.4959 | -1.483119 | 191.051 | 1.999644 | 111520.4 | 2.778768 | 118.0214
| 57.531 | 154.9717 | -1.411134 | 108.7806 | 1.999775 | 58600.01 | 11.01946 | 124.1451
| 57.531 | 152.4953 | -1.43344 | 137.9965 | 1.999679 | 75941.89 | 5.857708 | 116.5376
| 57.531 | 149.9711 | -1.415612 | 247.639 | 1.999622 | 110391.9 | 1.661755 | 88.00839
| 57.531 | 147.494625 | -1.38789 | 234.4604 | 1.999551 | 105255.6 | 1.862508 | 88.91028
| 57.531 | 144.9705 | -1.374352 | 231.2838 | 1.999657 | 111101.2 | 1.901593 | 95.36619
| 57.531 | 142.494 | -1.320755 | 206.3642 | 1.999717 | 96122.77 | 2.433944 | 93.16461
| 57.531 | 139.969875 | -1.287467 | 230.0247 | 1.999685 | 100608.8 | 1.94589 | 86.69345
| 57.531 | 137.493375 | -1.130657 | 228.4555 | 1.999226 | 64007.21 | 2.127782 | 56.11933
| 57.531 | 134.96925 | -1.131756 | 150.462 | 1.999247 | 63430.12 | 5.156561 | 89.1805
| 57.531 | 132.4927 | -1.180232 | 128.0348 | 1.999847 | 58629.23 | 7.591395 | 101.0497
| 57.531 | 129.9686 | -0.9734417 | 383.0233 | 1.999511 | 90339.24 | 0.7118765 | 45.36224
| 57.531 | 127.4921 | -1.155705 | 219.409 | 1.999279 | 107990.1 | 2.118315 | 98.07791
| 57.531 | 124.968 | -1.067675 | 144.76 | 1.999801 | 60772.91 | 5.696776 | 89.84942
| 57.531 | 122.4915 | -1.092924 | 128.6746 | 1.999671 | 66501.67 | 7.124206 | 112.1146
| 57.531 | 119.9674 | -1.113137 | 205.7443 | 1.999637 | 105636.8 | 2.41533 | 102.867
| 57.531 | 117.490875 | -1.010827 | 109.588 | 1.999857 | 64981.54 | 10.27858 | 134.0862
| 57.531 | 114.96675 | -0.9847709 | 104.5299 | 1.999765 | 68150.82 | 11.17735 | 148.4374
| 57.531 | 112.49025 | -0.9494978 | 100.4924 | 1.999792 | 63783.09 | 12.64372 | 147.6586
| 57.531 | 109.966125 | -0.9034915 | 103.7172 | 1.999902 | 65012.91 | 11.64392 | 143.9825
| 57.531 | 107.4896 | -0.8957876 | 103.6381 | 1.999738 | 65856.42 | 11.5873 | 145.7138
| 57.531 | 104.9655 | -0.9228392 | 103.8539 | 1.999859 | 65966.11 | 11.52413 | 145.5314
| 57.531 | 102.489 | -1.003772 | 133.2815 | 1.999739 | 80289.95 | 6.200151 | 128.0134
| 57.531 | 99.96487 | -1.010398 | 249.8114 | 1.999439 | 114807.1 | 1.626311 | 90.77252
| 57.531 | 97.48838 | -0.9415819 | 144.5392 | 1.999913 | 64499.8 | 5.594781 | 94.92263
| 57.531 | 94.96425 | -0.9697906 | 195.2017 | 1.999572 | 64045.65 | 2.955223 | 66.81514
| 57.531 | 92.48775 | -0.9452551 | 195.4163 | 1.999645 | 49439.77 | 3.180776 | 52.83442
| 57.531 | 89.96363 | -0.9760165 | 240.2293 | 1.999322 | 84565.87 | 1.826697 | 69.53596
| 57.531 | 87.487125 | -0.9440225 | 147.3229 | 1.999624 | 63071.59 | 5.40929 | 90.95753
| 57.531 | 84.963 | -0.8801569 | 139.2885 | 1.999823 | 61795.93 | 6.159886 | 95.4743
| 57.531 | 82.4865 | -0.8702741 | 126.3662 | 1.999703 | 59672.78 | 7.756195 | 104.2537
| 57.531 | 79.962375 | -0.9038951 | 121.1208 | 1.999854 | 55755.67 | 8.823821 | 103.8586
| 57.531 | 77.48587 | -0.905571 | 116.378 | 1.999789 | 59521.72 | 9.356895 | 115.3168
| 57.531 | 74.96175 | -0.893002 | 120.2195 | 1.999743 | 53699.73 | 9.156341 | 101.7079
| 57.531 | 72.48525 | -0.9212412 | 144.2038 | 1.999298 | 46989.72 | 6.431427 | 72.70713
| 57.531 | 69.96112 | -0.9047591 | 177.1445 | 1.999256 | 53940.28 | 3.824048 | 63.84624
| 57.531 | 67.48463 | -0.8966541 | 183.1313 | 1.999343 | 57068.62 | 3.494411 | 64.61558
| 57.531 | 64.9605 | -0.9028309 | 249.3926 | 1.999484 | 85733.51 | 1.690657 | 67.70591
| 57.531 | 62.484 | -0.8993211 | 224.2113 | 1.999222 | 75361.34 | 2.141668 | 66.94262
| 57.531 | 59.95988 | -0.8166568 | 157.6394 | 1.998908 | 50903.84 | 5.056087 | 69.65126
| 57.531 | 57.483375 | -0.8506195 | 263.0623 | 1.999346 | 73747.24 | 1.551895 | 55.17073
| 57.531 | 54.95925 | -0.8205241 | 191.5578 | 1.998494 | 48631.96 | 3.339178 | 53.28684
| 57.531 | 52.48275 | -0.7895539 | 157.7762 | 1.999704 | 53484.44 | 4.948723 | 72.57711
| 57.531 | 49.95862 | -0.8190872 | 240.2998 | 1.998721 | 41245.78 | 2.148162 | 35.66362
| 57.531 | 47.48212 | -0.8251277 | 195.203 | 1.999143 | 43007.31 | 3.355516 | 46.95853
| 57.531 | 44.958 | -0.8362631 | 161.8225 | 1.999174 | 36472.26 | 5.640955 | 51.86566
| 57.531 | 42.4815 | -0.8403345 | 219.8196 | 1.998914 | 42134.72 | 2.595233 | 40.21125
| 57.531 | 39.95737 | -0.796073 | 200.5112 | 1.999204 | 47547.19 | 3.046099 | 49.58239
| 57.531 | 37.48088 | -0.7371601 | 266.3715 | 1.998939 | 68245.93 | 1.531683 | 50.51145
| 57.531 | 34.95675 | -0.7360746 | 221.2201 | 1.999179 | 109425.8 | 2.080432 | 98.53073
| 57.531 | 32.48025 | -0.7466901 | 217.7156 | 1.999224 | 118237.3 | 2.127695 | 108.618
| 57.531 | 29.95613 | -0.7259862 | 296.2889 | 1.998341 | 99590.53 | 1.175553 | 65.46897
| 57.531 | 27.479625 | -0.7207752 | 251.5987 | 1.998903 | 110052.6 | 1.610196 | 86.247
| 57.531 | 24.9555 | -0.7139775 | 235.3484 | 1.999277 | 107770.9 | 1.843081 | 90.70911
| 57.531 | 22.479 | -0.7047385 | 247.3857 | 1.999087 | 100418.5 | 1.682783 | 80.00236
| 57.531 | 19.95487 | -0.6949754 | 232.7842 | 1.999056 | 79417.88 | 1.96591 | 67.63427
| 57.531 | 17.47837 | -0.7560093 | 355.617 | 1.998212 | 58565.11 | 0.8681937 | 32.09026
| 57.531 | 14.95425 | -1.054301 | 200.4398 | 1.998824 | 40447.13 | 3.240963 | 43.25881
| 57.531 | 12.47775 | -0.7278114 | 190.002 | 1.998712 | 32532.99 | 4.091351 | 38.9393
| 57.531 | 9.953625 | -0.7779982 | 496.4351 | 1.997774 | 15089.05 | 0.6098953 | 6.767155
| 57.531 | 7.477125 | -0.8200726 | 466.5729 | 1.997921 | 14626.86 | 0.7198849 | 7.129074
| 57.531 | 4.953 | -0.8116814 | 469.0979 | 1.997749 | 13824.7 | 0.7328523 | 6.796663
| 57.531 | 2.4765 | -0.9005537 | 465.2246 | 1.997872 | 16495.32 | 0.6827033 | 7.83474
| 57.531 | 0 | -0.8480933 | 511.1099 | 1.997155 | 17939.41 | 0.5291928 | 7.500715
| 60.0075 | 247.4595 | -2.129796 | 231.1225 | 1.998106 | 69209.64 | 2.043332 | 59.67334
| 60.0075 | 244.983 | -2.086493 | 183.6434 | 1.998292 | 51490.64 | 3.58961 | 58.79349
| 60.0075 | 242.4589 | -2.120875 | 291.7124 | 1.999267 | 119182 | 1.192927 | 79.93696
| 60.0075 | 239.9824 | -2.104941 | 291.4822 | 1.999281 | 126520.5 | 1.188916 | 85.10609
| 60.0075 | 237.4583 | -2.09612 | 243.663 | 1.999315 | 119346.2 | 1.701523 | 97.05688
| 60.0075 | 234.98175 | -2.07368 | 262.4876 | 1.999346 | 113266.2 | 1.476541 | 84.89007
| 60.0075 | 232.457625 | -2.059377 | 234.5391 | 1.999364 | 119460.2 | 1.834607 | 101.247
| 60.0075 | 229.981125 | -2.044805 | 268.0552 | 1.999298 | 109643.5 | 1.421025 | 80.28718
| 60.0075 | 227.457 | -2.02429 | 255.4029 | 1.99912 | 111099 | 1.561628 | 85.69756
| 60.0075 | 224.9805 | -2.00476 | 258.8318 | 1.999258 | 110220.9 | 1.522278 | 83.79799
| 60.0075 | 222.456375 | -1.985496 | 268.7819 | 1.999329 | 112888.7 | 1.409358 | 82.48382
| 60.0075 | 219.979875 | -1.920828 | 267.3055 | 1.998289 | 70196.88 | 1.5131 | 51.70404
| 60.0075 | 217.45575 | -1.897093 | 116.296 | 1.999637 | 55168.44 | 9.747678 | 108.4489
| 60.0075 | 214.9792 | -1.927892 | 266.2441 | 1.999324 | 114048 | 1.43462 | 84.20297
| 60.0075 | 212.4551 | -1.919922 | 257.8952 | 1.999151 | 111535.1 | 1.531277 | 85.15186
| 60.0075 | 209.9786 | -1.901426 | 293.5308 | 1.999175 | 128760.8 | 1.170956 | 86.02903
| 60.0075 | 207.4545 | -1.886815 | 289.7091 | 1.999211 | 129132.9 | 1.201275 | 87.50057
| 60.0075 | 204.978 | -1.831084 | 248.7387 | 1.999465 | 86769.58 | 1.696734 | 68.70953
| 60.0075 | 202.453875 | -1.799661 | 263.6569 | 1.99623 | 51004.52 | 1.655627 | 38.8559
| 60.0075 | 199.977375 | -1.830275 | 230.757 | 1.999531 | 103354.1 | 1.926808 | 88.78913
| 60.0075 | 197.45325 | -1.820785 | 291.1678 | 1.999347 | 126757.5 | 1.191308 | 85.36974
| 60.0075 | 194.97675 | -1.803742 | 274.2489 | 1.999337 | 112384.4 | 1.354902 | 80.36123
| 60.0075 | 192.452625 | -1.784863 | 287.927 | 1.999398 | 132251.4 | 1.21379 | 90.29807
| 60.0075 | 189.9761 | -1.766267 | 295.5229 | 1.999293 | 127275.8 | 1.156604 | 84.38875
| 60.0075 | 187.4996 | -1.749868 | 293.634 | 1.999369 | 121565 | 1.175691 | 81.0202
| 60.0075 | 184.9755 | -1.727488 | 287.0444 | 1.999409 | 115023 | 1.235457 | 78.40042
| 60.0075 | 182.499 | -1.710303 | 290.0695 | 1.99938 | 125933.6 | 1.200852 | 85.13559
| 60.0075 | 179.9749 | -1.693499 | 288.2842 | 1.999316 | 119182.7 | 1.221107 | 80.94799
| 60.0075 | 177.498375 | -1.665421 | 294.6064 | 1.999301 | 125430.9 | 1.165046 | 83.39468
| 60.0075 | 174.97425 | -1.647263 | 292.1664 | 1.999443 | 123341.7 | 1.185986 | 82.68419
| 60.0075 | 172.49775 | -1.626351 | 286.0314 | 1.999107 | 119789.9 | 1.239468 | 82.05477
| 60.0075 | 169.973625 | -1.602077 | 276.3699 | 1.999327 | 115211 | 1.331275 | 81.76309
| 60.0075 | 167.497125 | -1.562325 | 216.9274 | 1.999521 | 88410.33 | 2.229565 | 81.14925
| 60.0075 | 164.973 | -1.498803 | 127.8815 | 1.999498 | 56041.13 | 7.770677 | 97.42138
| 60.0075 | 162.4965 | -1.516726 | 254.063 | 1.999338 | 116011.6 | 1.571168 | 90.10565
| 60.0075 | 159.9724 | -1.503812 | 207.2081 | 1.999368 | 102178.3 | 2.392095 | 98.66266
| 60.0075 | 157.4959 | -1.485049 | 258.3153 | 1.999602 | 121886.4 | 1.513448 | 93.1576
| 60.0075 | 154.9717 | -1.459428 | 245.7366 | 1.999565 | 116114.2 | 1.67823 | 93.47977
| 60.0075 | 152.4953 | -1.440908 | 245.6298 | 1.999456 | 113718.5 | 1.683257 | 91.53347
| 60.0075 | 149.9711 | -1.423312 | 239.1058 | 1.999576 | 110234 | 1.781677 | 91.26124
| 60.0075 | 147.494625 | -1.390438 | 172.5852 | 1.999561 | 78376.16 | 3.63877 | 92.86056
| 60.0075 | 144.9705 | -1.37331 | 226.1083 | 1.999564 | 99538.05 | 2.016498 | 87.36784
| 60.0075 | 142.494 | -1.332707 | 215.5373 | 1.999509 | 89871.1 | 2.252858 | 83.06116
| 60.0075 | 139.969875 | -1.308145 | 208.0797 | 1.999495 | 95114.02 | 2.397321 | 91.34957
| 60.0075 | 137.493375 | -1.223264 | 193.2612 | 1.999584 | 98820.16 | 2.764768 | 102.9652
| 60.0075 | 134.96925 | -1.192501 | 184.8535 | 1.999605 | 74352.86 | 3.19492 | 81.73666
| 60.0075 | 132.4927 | -1.229652 | 139.5106 | 1.999627 | 72950.56 | 5.794721 | 110.7933
| 60.0075 | 129.9686 | -1.143598 | 188.2711 | 1.99977 | 85689.65 | 2.988157 | 91.92171
| 60.0075 | 127.4921 | -1.162858 | 210.3303 | 1.999423 | 95721.11 | 2.343703 | 90.86122
| 60.0075 | 124.968 | -1.047245 | 137.2583 | 1.999724 | 60218.78 | 6.42664 | 94.99291
| 60.0075 | 122.4915 | -1.146614 | 238.9771 | 1.999564 | 112754.2 | 1.779076 | 93.46073
| 60.0075 | 119.9674 | -1.128626 | 236.6329 | 1.999664 | 115986.1 | 1.80865 | 97.25695
| 60.0075 | 117.490875 | -1.019157 | 104.5245 | 1.999843 | 64253.96 | 11.50768 | 141.1285
| 60.0075 | 114.96675 | -1.024673 | 102.1774 | 1.999757 | 65864.97 | 11.96722 | 148.4419
| 60.0075 | 112.49025 | -0.9652926 | 105.7809 | 1.99979 | 59722.98 | 11.63776 | 130.7623
| 60.0075 | 109.966125 | -0.9054523 | 102.9504 | 1.999746 | 65741.29 | 11.77458 | 146.7585
| 60.0075 | 107.4896 | -0.8925154 | 103.5167 | 1.999794 | 66071.73 | 11.59978 | 146.3445
| 60.0075 | 104.9655 | -0.9073072 | 103.7456 | 1.999973 | 64876.48 | 11.6497 | 143.6763
| 60.0075 | 102.489 | -1.002202 | 199.1701 | 1.999679 | 111038.8 | 2.559398 | 112.2125
| 60.0075 | 99.96487 | -0.972721 | 187.3406 | 1.999715 | 95558.99 | 2.959899 | 103.0228
| 60.0075 | 97.48838 | -1.002741 | 201.0946 | 1.999737 | 96926.68 | 2.560561 | 96.65171
| 60.0075 | 94.96425 | -1.000402 | 296.4128 | 1.999202 | 105253.7 | 1.168771 | 69.21002
| 60.0075 | 92.48775 | -0.9862351 | 171.3046 | 1.999382 | 69107.69 | 3.812106 | 83.08919
| 60.0075 | 89.96363 | -1.006157 | 286.0373 | 1.999274 | 102622 | 1.257626 | 70.04919
| 60.0075 | 87.487125 | -0.9853802 | 270.2106 | 1.99946 | 89778.22 | 1.430347 | 65.05874
| 60.0075 | 84.963 | -0.9091182 | 162.8611 | 1.999491 | 54925.54 | 4.567059 | 71.53795
| 60.0075 | 82.4865 | -0.9528138 | 239.9806 | 1.999716 | 116750.7 | 1.7579 | 96.44481
| 60.0075 | 79.962375 | -0.8790228 | 106.7273 | 1.999838 | 57258.08 | 11.67274 | 124.9279
| 60.0075 | 77.48587 | -0.8710145 | 110.5955 | 1.999836 | 54155.26 | 11.08758 | 114.0892
| 60.0075 | 74.96175 | -0.9153982 | 165.0988 | 1.999569 | 59647.51 | 4.308169 | 75.73699
| 60.0075 | 72.48525 | -0.9436011 | 228.2125 | 1.999474 | 74511.48 | 2.070145 | 64.95228
| 60.0075 | 69.96112 | -0.9087651 | 173.0182 | 1.999299 | 54979.74 | 3.999325 | 66.72366
| 60.0075 | 67.48463 | -0.9232704 | 200.7145 | 1.999413 | 73368.21 | 2.702643 | 73.65081
| 60.0075 | 64.9605 | -0.9236291 | 265.068 | 1.999491 | 93428.85 | 1.479232 | 69.10229
| 60.0075 | 62.484 | -0.9147458 | 247.3476 | 1.999171 | 84361.2 | 1.72262 | 67.22512
| 60.0075 | 59.95988 | -0.9059534 | 163.6808 | 1.999427 | 57974.12 | 4.431152 | 74.58096
| 60.0075 | 57.483375 | -0.9065693 | 265.9531 | 1.99939 | 84195.73 | 1.488962 | 62.08487
| 60.0075 | 54.95925 | -0.874421 | 223.9704 | 1.998703 | 48859.41 | 2.373917 | 44.7873
| 60.0075 | 52.48275 | -0.8681921 | 169.3255 | 1.999392 | 47593.87 | 4.430846 | 60.45126
| 60.0075 | 49.95862 | -0.8603619 | 171.7543 | 1.999417 | 47906.41 | 4.280041 | 59.76625
| 60.0075 | 47.48212 | -0.8239634 | 164.9279 | 1.999385 | 56763.57 | 4.390409 | 72.55618
| 60.0075 | 44.958 | -0.7607897 | 141.404 | 1.999356 | 58402.23 | 6.090039 | 89.23668
| 60.0075 | 42.4815 | -0.8371418 | 131.0927 | 1.999755 | 58283.25 | 7.217831 | 97.6628
| 60.0075 | 39.95737 | -0.8542117 | 161.0059 | 1.9995 | 50004.17 | 4.860326 | 66.9072
| 60.0075 | 37.48088 | -0.7581127 | 299.4374 | 1.998284 | 63400.37 | 1.219677 | 41.53683
| 60.0075 | 34.95675 | -0.7257665 | 261.1138 | 1.998392 | 71838.98 | 1.581321 | 54.21603
| 60.0075 | 32.48025 | -0.7376181 | 216.1313 | 1.999013 | 104934.8 | 2.190533 | 96.81285
| 60.0075 | 29.95613 | -0.7323779 | 219.087 | 1.999126 | 111985.9 | 2.114807 | 101.9737
| 60.0075 | 27.479625 | -0.733225 | 261.2778 | 1.999113 | 121339.6 | 1.480021 | 91.59478
| 60.0075 | 24.9555 | -0.7316399 | 215.2472 | 1.999166 | 123420.4 | 2.165559 | 115.0219
| 60.0075 | 22.479 | -0.7131515 | 237.6513 | 1.999078 | 108423 | 1.806299 | 90.31595
| 60.0075 | 19.95487 | -0.7023176 | 227.023 | 1.999112 | 94293.29 | 2.014612 | 82.36893
| 60.0075 | 17.47837 | -0.7672715 | 348.0312 | 1.997987 | 58420.08 | 0.9076177 | 32.75149
| 60.0075 | 14.95425 | -1.027741 | 221.521 | 1.998865 | 45597.13 | 2.483883 | 42.669
| 60.0075 | 12.47775 | -0.7087054 | 197.5182 | 1.998767 | 36067.36 | 3.530628 | 40.14669
| 60.0075 | 9.953625 | -0.8270992 | 462.3168 | 1.997587 | 14196.74 | 0.7482634 | 7.054592
| 60.0075 | 7.477125 | -0.8233743 | 487.3315 | 1.997947 | 15359.55 | 0.6321722 | 7.014495
| 60.0075 | 4.953 | -0.8096098 | 472.8022 | 1.997551 | 13804.41 | 0.7192019 | 6.723044
| 60.0075 | 2.4765 | -0.8059232 | 483.0538 | 1.997702 | 14293.51 | 0.6694563 | 6.715887
| 60.0075 | 0 | -0.8241041 | 485.4283 | 1.997572 | 18007.7 | 0.595137 | 7.987489
| 62.53163 | 247.4595 | -2.163888 | 279.4324 | 1.999174 | 113536.5 | 1.304256 | 79.60276
| 62.53163 | 244.983 | -2.142512 | 250.351 | 1.999194 | 104544.1 | 1.635697 | 82.28005
| 62.53163 | 242.4589 | -2.124548 | 290.9263 | 1.99915 | 128412.4 | 1.191898 | 86.60474
| 62.53163 | 239.9824 | -2.109134 | 174.6165 | 1.999588 | 91032.82 | 3.442679 | 106.1358
| 62.53163 | 237.4583 | -2.051203 | 247.0169 | 1.99758 | 52770.29 | 1.885982 | 43.05893
| 62.53163 | 234.98175 | -2.076022 | 253.9543 | 1.999029 | 103996.7 | 1.590667 | 80.59736
| 62.53163 | 232.457625 | -2.058562 | 264.0757 | 1.999084 | 114803.4 | 1.456877 | 85.52076
| 62.53163 | 229.981125 | -2.044915 | 268.5079 | 1.99904 | 111754.7 | 1.413385 | 81.72237
| 62.53163 | 227.457 | -2.024759 | 237.4707 | 1.999293 | 114729.5 | 1.797799 | 95.80056
| 62.53163 | 224.9805 | -1.995324 | 192.6714 | 1.999246 | 65002.1 | 3.025367 | 68.73752
| 62.53163 | 222.456375 | -1.981445 | 269.5525 | 1.999223 | 113546.1 | 1.400524 | 82.72361
| 62.53163 | 219.979875 | -1.971278 | 208.2493 | 1.99952 | 98360.13 | 2.381455 | 94.40741
| 62.53163 | 217.45575 | -1.951038 | 263.9869 | 1.99942 | 116331.2 | 1.456244 | 86.72521
| 62.53163 | 214.9792 | -1.938346 | 288.6325 | 1.999232 | 126393.5 | 1.212192 | 85.91121
| 62.53163 | 212.4551 | -1.918429 | 291.3288 | 1.999455 | 126607.9 | 1.190194 | 85.21519
| 62.53163 | 209.9786 | -1.904994 | 287.55 | 1.999368 | 119450.1 | 1.227063 | 81.35567
| 62.53163 | 207.4545 | -1.892388 | 285.5921 | 1.999372 | 122033.6 | 1.241437 | 83.78092
| 62.53163 | 204.978 | -1.869747 | 291.9575 | 1.999339 | 129788.3 | 1.182767 | 87.24185
| 62.53163 | 202.453875 | -1.854293 | 275.9179 | 1.999055 | 120971.4 | 1.329482 | 86.13264
| 62.53163 | 199.977375 | -1.830039 | 285.5332 | 1.99923 | 114946.2 | 1.248365 | 78.78695
| 62.53163 | 197.45325 | -1.818856 | 287.3158 | 1.999239 | 121466 | 1.227195 | 82.84546
| 62.53163 | 194.97675 | -1.805581 | 284.5201 | 1.999151 | 121502 | 1.250988 | 83.73767
| 62.53163 | 192.452625 | -1.782644 | 292.2493 | 1.999375 | 125227.9 | 1.183818 | 83.96904
| 62.53163 | 189.9761 | -1.769277 | 291.9663 | 1.999302 | 124711.4 | 1.186428 | 83.69606
| 62.53163 | 187.4996 | -1.740868 | 283.2748 | 1.999385 | 122087.6 | 1.261492 | 84.54971
| 62.53163 | 184.9755 | -1.733788 | 299.6964 | 1.999139 | 133341.9 | 1.121089 | 87.26863
| 62.53163 | 182.499 | -1.706219 | 295.5492 | 1.999341 | 143886.9 | 1.146033 | 95.93769
| 62.53163 | 179.9749 | -1.690064 | 270.7155 | 1.999545 | 124183.7 | 1.377484 | 90.32519
| 62.53163 | 177.498375 | -1.664495 | 241.3652 | 1.999594 | 123097.7 | 1.728508 | 101.2639
| 62.53163 | 174.97425 | -1.593325 | 144.1377 | 1.999203 | 51741.81 | 6.144234 | 78.67252
| 62.53163 | 172.49775 | -1.61142 | 198.5927 | 1.999404 | 95474.57 | 2.631573 | 96.51097
| 62.53163 | 169.973625 | -1.601741 | 236.3597 | 1.999469 | 101104.1 | 1.841821 | 84.60647
| 62.53163 | 167.497125 | -1.577931 | 274.9083 | 1.999132 | 115442.4 | 1.344904 | 82.39606
| 62.53163 | 164.973 | -1.553596 | 263.3145 | 1.999429 | 117392 | 1.46233 | 87.78051
| 62.53163 | 162.4965 | -1.52672 | 239.819 | 1.999575 | 110208.2 | 1.771227 | 90.94665
| 62.53163 | 159.9724 | -1.513296 | 254.7024 | 1.999378 | 118606 | 1.55999 | 91.94012
| 62.53163 | 157.4959 | -1.480047 | 257.096 | 1.999424 | 118388.6 | 1.531752 | 90.84878
| 62.53163 | 154.9717 | -1.427265 | 127.0693 | 1.999597 | 57845.14 | 7.768146 | 100.8401
| 62.53163 | 152.4953 | -1.435031 | 144.9165 | 1.999436 | 63185.83 | 5.601891 | 92.89303
| 62.53163 | 149.9711 | -1.379927 | 152.1923 | 1.999217 | 51465.85 | 5.447157 | 73.32893
| 62.53163 | 147.494625 | -1.396528 | 219.6909 | 1.999679 | 100477.4 | 2.133402 | 91.0019
| 62.53163 | 144.9705 | -1.37621 | 213.9026 | 1.999583 | 89852.85 | 2.287893 | 83.73619
| 62.53163 | 142.494 | -1.342532 | 211.1127 | 1.999625 | 90114.02 | 2.348289 | 85.18969
| 62.53163 | 139.969875 | -1.304211 | 212.8205 | 1.999508 | 92280.55 | 2.301735 | 86.46931
| 62.53163 | 137.493375 | -1.240649 | 154.5696 | 1.999647 | 82980.34 | 4.510218 | 111.2252
| 62.53163 | 134.96925 | -1.142202 | 133.1816 | 1.999852 | 65541.38 | 6.645335 | 106.1625
| 62.53163 | 132.4927 | -1.203391 | 150.399 | 1.999776 | 87940.17 | 4.707229 | 121.4874
| 62.53163 | 129.9686 | -1.054244 | 132.7521 | 1.999911 | 60746.36 | 6.896116 | 99.66674
| 62.53163 | 127.4921 | -1.157794 | 213.3706 | 1.999607 | 94569.77 | 2.281456 | 88.36944
| 62.53163 | 124.968 | -1.145686 | 170.1582 | 1.999685 | 87432.26 | 3.658526 | 104.9763
| 62.53163 | 122.4915 | -1.04779 | 169.9278 | 1.999778 | 67788.14 | 3.898711 | 82.36185
| 62.53163 | 119.9674 | -1.136289 | 241.805 | 1.999542 | 104357.2 | 1.75341 | 85.25442
| 62.53163 | 117.490875 | -1.110124 | 177.1115 | 1.999929 | 102344.7 | 3.276713 | 117.5606
| 62.53163 | 114.96675 | -1.089965 | 242.7818 | 1.999624 | 125248.1 | 1.705807 | 102.4604
| 62.53163 | 112.49025 | -1.039819 | 137.0155 | 1.999626 | 75731.12 | 5.951764 | 117.2133
| 62.53163 | 109.966125 | -0.9195336 | 103.7035 | 1.999828 | 66218.62 | 11.53993 | 146.2821
| 62.53163 | 107.4896 | -0.8978444 | 104.7368 | 2 | 66749.85 | 11.24092 | 145.421
| 62.53163 | 104.9655 | -0.8984587 | 106.3187 | 1.999765 | 65765.23 | 10.94286 | 140.825
| 62.53163 | 102.489 | -0.9408164 | 214.7718 | 1.999516 | 98845.44 | 2.23715 | 91.73806
| 62.53163 | 99.96487 | -0.9465518 | 174.16 | 1.99978 | 71610.36 | 3.649447 | 84.32542
| 62.53163 | 97.48838 | -1.005827 | 201.5076 | 1.999379 | 83828.65 | 2.612094 | 83.45741
| 62.53163 | 94.96425 | -0.9414949 | 152.1362 | 1.999585 | 60120.32 | 5.130243 | 83.9114
| 62.53163 | 92.48775 | -0.9480326 | 163.3823 | 1.999642 | 69038.26 | 4.213989 | 87.61678
| 62.53163 | 89.96363 | -1.000074 | 238.5143 | 1.999326 | 85791.02 | 1.849352 | 71.07783
| 62.53163 | 87.487125 | -0.9741463 | 222.3849 | 1.999268 | 67452.09 | 2.225348 | 60.73375
| 62.53163 | 84.963 | -0.9205782 | 159.7086 | 1.999576 | 53595.91 | 4.812726 | 71.66576
| 62.53163 | 82.4865 | -0.9437785 | 130.6071 | 1.99946 | 60400.35 | 7.165168 | 101.1569
| 62.53163 | 79.962375 | -0.9468692 | 194.943 | 1.999497 | 59761 | 3.017676 | 62.77211
| 62.53163 | 77.48587 | -0.9504447 | 197.5392 | 1.999437 | 76513.41 | 2.768735 | 78.04736
| 62.53163 | 74.96175 | -0.9491935 | 249.1757 | 1.999171 | 82313.14 | 1.703314 | 65.09955
| 62.53163 | 72.48525 | -0.9524883 | 245.0837 | 1.999095 | 78119.02 | 1.775504 | 62.95737
| 62.53163 | 69.96112 | -0.9340386 | 239.6385 | 1.999215 | 72543.64 | 1.882002 | 60.03078
| 62.53163 | 67.48463 | -0.9072942 | 261.3228 | 1.999551 | 81809.92 | 1.548909 | 61.49254
| 62.53163 | 64.9605 | -0.9315671 | 267.7553 | 1.99915 | 97368.3 | 1.442411 | 71.25805
| 62.53163 | 62.484 | -0.9280638 | 211.9866 | 1.999504 | 66672.87 | 2.463989 | 63.31298
| 62.53163 | 59.95988 | -0.9163045 | 272.0061 | 1.999377 | 78239.63 | 1.43739 | 56.3931
| 62.53163 | 57.483375 | -0.9100937 | 262.7093 | 1.999323 | 77447.39 | 1.544482 | 57.94679
| 62.53163 | 54.95925 | -0.9001681 | 236.9813 | 1.999155 | 72908.81 | 1.923634 | 61.05417
| 62.53163 | 52.48275 | -0.8715685 | 221.405 | 1.999304 | 52083.95 | 2.390108 | 48.0418
| 62.53163 | 49.95862 | -0.8515244 | 121.8441 | 1.999741 | 49066.41 | 9.338818 | 93.152
| 62.53163 | 47.48212 | -0.7777346 | 171.4326 | 1.999474 | 51753 | 4.170541 | 63.97637
| 62.53163 | 44.958 | -0.8582156 | 178.4683 | 1.999502 | 41764.14 | 4.164981 | 50.98786
| 62.53163 | 42.4815 | -0.8663102 | 206.7454 | 1.99925 | 45047.41 | 2.902252 | 45.68903
| 62.53163 | 39.95737 | -0.8493104 | 207.1457 | 1.999389 | 53892.34 | 2.729327 | 53.37926
| 62.53163 | 37.48088 | -0.8607434 | 130.7838 | 1.99959 | 55633.77 | 7.410341 | 94.17295
| 62.53163 | 34.95675 | -0.7366621 | 311.2035 | 1.998111 | 48723.02 | 1.181704 | 31.11953
| 62.53163 | 32.48025 | -0.7359533 | 241.1222 | 1.998893 | 88041.91 | 1.802045 | 72.07602
| 62.53163 | 29.95613 | -0.7343186 | 251.6818 | 1.998983 | 113501.7 | 1.603979 | 88.99229
| 62.53163 | 27.479625 | -0.7332648 | 217.6724 | 1.999181 | 118097.1 | 2.128769 | 108.5074
| 62.53163 | 24.9555 | -0.7148082 | 229.987 | 1.999261 | 113517.2 | 1.917745 | 98.09761
| 62.53163 | 22.479 | -0.706964 | 225.5922 | 1.999106 | 106932.3 | 2.006641 | 94.2058
| 62.53163 | 19.95487 | -0.7095166 | 238.0783 | 1.999009 | 90954.19 | 1.840352 | 75.47471
| 62.53163 | 17.47837 | -0.7669989 | 331.3714 | 1.998384 | 49710.72 | 1.032494 | 29.63519
| 62.53163 | 14.95425 | -0.8266574 | 220.6912 | 1.998844 | 26717.79 | 3.197362 | 27.98275
| 62.53163 | 12.47775 | -0.7100261 | 176.3877 | 1.998885 | 35614.56 | 4.644539 | 45.70013
| 62.53163 | 9.953625 | -0.8408178 | 491.4625 | 1.997636 | 16328.16 | 0.6023752 | 7.281407
| 62.53163 | 7.477125 | -0.8209724 | 466.6806 | 1.997792 | 13615.33 | 0.748956 | 6.766604
| 62.53163 | 4.953 | -0.8065717 | 466.4674 | 1.998035 | 13373.83 | 0.7579871 | 6.685618
| 62.53163 | 2.4765 | -0.802374 | 495.9895 | 1.998253 | 15797.28 | 0.5985033 | 7.01915
| 62.53163 | 0 | -0.8273912 | 486.5438 | 1.996855 | 18434 | 0.5863319 | 8.118333
| 65.00813 | 247.4595 | -2.160803 | 291.2536 | 1.999141 | 125025 | 1.191804 | 84.13246
| 65.00813 | 244.983 | -2.134141 | 214.7702 | 1.999064 | 79928.11 | 2.313411 | 74.2822
| 65.00813 | 242.4589 | -2.126245 | 304.1791 | 1.999332 | 128369.2 | 1.092055 | 82.57029
| 65.00813 | 239.9824 | -2.117312 | 277.2532 | 1.999243 | 127177.4 | 1.311374 | 90.25703
| 65.00813 | 237.4583 | -2.099452 | 277.386 | 1.999125 | 119194.8 | 1.317423 | 84.34678
| 65.00813 | 234.98175 | -2.077159 | 258.3974 | 1.999144 | 118073.7 | 1.516714 | 90.10865
| 65.00813 | 232.457625 | -2.057323 | 256.6532 | 1.999227 | 109526.9 | 1.549 | 84.01478
| 65.00813 | 229.981125 | -2.042561 | 242.7373 | 1.999131 | 113826.4 | 1.722715 | 92.7989
| 65.00813 | 227.457 | -2.023327 | 246.9929 | 1.999248 | 106816.3 | 1.676151 | 85.33137
| 65.00813 | 224.9805 | -2.00537 | 255.6882 | 1.998941 | 109682.3 | 1.560132 | 84.47647
| 65.00813 | 222.456375 | -1.987114 | 148.8336 | 1.999552 | 78677.97 | 4.945703 | 110.3513
| 65.00813 | 219.979875 | -1.970164 | 206.4504 | 1.999531 | 111869.2 | 2.380501 | 108.7015
| 65.00813 | 217.45575 | -1.951735 | 285.5052 | 1.999117 | 136674.9 | 1.230801 | 94.30936
| 65.00813 | 214.9792 | -1.911433 | 235.6296 | 1.998655 | 77414.21 | 1.925645 | 65.10725
| 65.00813 | 212.4551 | -1.906392 | 171.7851 | 1.999592 | 70557.29 | 3.769634 | 84.45616
| 65.00813 | 209.9786 | -1.907641 | 279.7263 | 1.999242 | 116602.7 | 1.298407 | 81.7216
| 65.00813 | 207.4545 | -1.885755 | 214.0041 | 1.999251 | 104224.1 | 2.236497 | 97.18688
| 65.00813 | 204.978 | -1.869741 | 238.0885 | 1.99932 | 101563.1 | 1.814071 | 84.33041
| 65.00813 | 202.453875 | -1.854935 | 301.6624 | 1.999351 | 132232 | 1.107592 | 85.91189
| 65.00813 | 199.977375 | -1.838992 | 291.5228 | 1.999341 | 121157 | 1.192849 | 81.36053
| 65.00813 | 197.45325 | -1.823293 | 279.7909 | 1.99935 | 120069 | 1.294496 | 84.20771
| 65.00813 | 194.97675 | -1.807883 | 277.2513 | 1.999399 | 117063.6 | 1.321036 | 82.8352
| 65.00813 | 192.452625 | -1.78765 | 282.5 | 1.999417 | 119744.6 | 1.270472 | 83.11513
| 65.00813 | 189.9761 | -1.770308 | 281.0975 | 1.999353 | 118070.6 | 1.284561 | 82.35188
| 65.00813 | 187.4996 | -1.748857 | 287.7946 | 1.99941 | 125547.6 | 1.219931 | 85.57925
| 65.00813 | 184.9755 | -1.726017 | 299.0284 | 1.999457 | 136049.1 | 1.124552 | 89.33379
| 65.00813 | 182.499 | -1.702134 | 169.9213 | 1.999435 | 74409.05 | 3.804632 | 89.91625
| 65.00813 | 179.9749 | -1.627619 | 179.2913 | 1.998999 | 54072.44 | 3.721393 | 63.09919
| 65.00813 | 177.498375 | -1.616352 | 118.286 | 1.999755 | 53723.97 | 9.507325 | 103.8824
| 65.00813 | 174.97425 | -1.623218 | 294.0909 | 1.999434 | 114022.8 | 1.178572 | 75.72681
| 65.00813 | 172.49775 | -1.622514 | 295.2638 | 1.999154 | 123050.1 | 1.161644 | 81.56229
| 65.00813 | 169.973625 | -1.600474 | 291.9578 | 1.999362 | 124940.6 | 1.186358 | 83.85827
| 65.00813 | 167.497125 | -1.565887 | 284.1926 | 1.999254 | 116991.6 | 1.25805 | 80.63131
| 65.00813 | 164.973 | -1.555881 | 262.4539 | 1.99941 | 112079.9 | 1.478531 | 83.98905
| 65.00813 | 162.4965 | -1.531934 | 250.4752 | 1.999435 | 111278 | 1.623099 | 87.65351
| 65.00813 | 159.9724 | -1.469555 | 166.2112 | 1.99939 | 59552.6 | 4.247885 | 75.04226
| 65.00813 | 157.4959 | -1.487317 | 250.9424 | 1.99939 | 115716.9 | 1.610495 | 91.07103
| 65.00813 | 154.9717 | -1.46343 | 236.6653 | 1.99968 | 115060.9 | 1.80975 | 96.44094
| 65.00813 | 152.4953 | -1.445235 | 238.674 | 1.999608 | 107546.5 | 1.793174 | 89.15655
| 65.00813 | 149.9711 | -1.42241 | 225.9241 | 1.999382 | 102049.9 | 2.012967 | 89.68147
| 65.00813 | 147.494625 | -1.396464 | 227.1652 | 1.999566 | 101792.7 | 1.991939 | 88.92327
| 65.00813 | 144.9705 | -1.378821 | 185.1464 | 1.999627 | 80434.15 | 3.130894 | 88.02013
| 65.00813 | 142.494 | -1.338758 | 217.9002 | 1.999589 | 93761 | 2.189919 | 85.63056
| 65.00813 | 139.969875 | -1.300919 | 212.0637 | 1.999555 | 91327.27 | 2.322107 | 85.91037
| 65.00813 | 137.493375 | -1.188274 | 171.0135 | 1.999608 | 79062.46 | 3.700951 | 94.6156
| 65.00813 | 134.96925 | -1.12729 | 128.0089 | 1.999778 | 63145.7 | 7.356089 | 107.765
| 65.00813 | 132.4927 | -1.210175 | 263.5239 | 1.99952 | 125780.7 | 1.450829 | 94.21364
| 65.00813 | 129.9686 | -1.087123 | 129.8642 | 1.999744 | 61020.05 | 7.226967 | 102.7722
| 65.00813 | 127.4921 | -1.029722 | 139.2441 | 1.999756 | 52018.86 | 6.632512 | 82.44128
| 65.00813 | 124.968 | -1.148086 | 229.5059 | 1.999668 | 104204.3 | 1.945947 | 90.06112
| 65.00813 | 122.4915 | -1.100431 | 164.0092 | 1.999488 | 78578.37 | 4.041304 | 98.61359
| 65.00813 | 119.9674 | -1.134757 | 259.0088 | 1.999595 | 121248.8 | 1.506203 | 92.3855
| 65.00813 | 117.490875 | -1.075207 | 104.0155 | 1.999726 | 68521.98 | 11.27274 | 150.0909
| 65.00813 | 114.96675 | -1.106998 | 224.2051 | 1.999686 | 138996.5 | 1.974975 | 124.7276
| 65.00813 | 112.49025 | -1.068212 | 196.2748 | 1.999852 | 106403.4 | 2.65115 | 109.1428
| 65.00813 | 109.966125 | -0.9566528 | 105.0397 | 1.999794 | 61046.09 | 11.68834 | 134.3599
| 65.00813 | 107.4896 | -0.9293264 | 102.3647 | 1.999915 | 64195.55 | 12.07753 | 144.9077
| 65.00813 | 104.9655 | -0.912026 | 106.7053 | 1.999746 | 61401.44 | 11.23607 | 132.2677
| 65.00813 | 102.489 | -0.9589616 | 118.7871 | 1.999579 | 66313.79 | 8.504139 | 123.3363
| 65.00813 | 99.96487 | -1.013123 | 266.8127 | 1.999518 | 131009.5 | 1.410872 | 97.00736
| 65.00813 | 97.48838 | -0.9687306 | 191.1356 | 1.999559 | 87276.35 | 2.887507 | 92.04871
| 65.00813 | 94.96425 | -1.004821 | 262.6854 | 1.999578 | 116584.2 | 1.470354 | 87.38114
| 65.00813 | 92.48775 | -0.9960445 | 258.0321 | 1.999431 | 121550.5 | 1.516978 | 93.00021
| 65.00813 | 89.96363 | -0.9970036 | 256.4303 | 1.999455 | 123668.5 | 1.533249 | 95.32064
| 65.00813 | 87.487125 | -0.8866966 | 133.2539 | 1.999388 | 56536.27 | 7.050171 | 93.27713
| 65.00813 | 84.963 | -0.9441486 | 199.2852 | 1.999393 | 65086.6 | 2.818144 | 66.27849
| 65.00813 | 82.4865 | -0.9661558 | 243.9525 | 1.99934 | 86063.02 | 1.76637 | 69.59185
| 65.00813 | 79.962375 | -0.9617692 | 220.9196 | 1.999342 | 87151.57 | 2.153584 | 78.43243
| 65.00813 | 77.48587 | -0.9579065 | 164.6879 | 1.999266 | 59276.47 | 4.339493 | 75.53078
| 65.00813 | 74.96175 | -0.9585883 | 221.3716 | 1.999077 | 73888.26 | 2.206118 | 66.59596
| 65.00813 | 72.48525 | -0.955919 | 212.3934 | 1.999499 | 77969.13 | 2.377836 | 73.39744
| 65.00813 | 69.96112 | -0.9363345 | 233.3278 | 1.998886 | 58751.55 | 2.074662 | 50.61369
| 65.00813 | 67.48463 | -0.871143 | 308.3344 | 1.999396 | 76363.38 | 1.119432 | 48.21121
| 65.00813 | 64.9605 | -0.9420017 | 257.5593 | 1.999299 | 91847.49 | 1.569964 | 70.04798
| 65.00813 | 62.484 | -0.9325652 | 260.7135 | 1.999339 | 78211.43 | 1.566247 | 58.98469
| 65.00813 | 59.95988 | -0.9246859 | 279.1778 | 1.999423 | 78356.49 | 1.363469 | 54.93216
| 65.00813 | 57.483375 | -0.9129355 | 265.8327 | 1.999134 | 76985.35 | 1.509108 | 56.88543
| 65.00813 | 54.95925 | -0.8973645 | 261.5771 | 1.999143 | 71055.6 | 1.579135 | 53.5449
| 65.00813 | 52.48275 | -0.8018109 | 205.7212 | 1.999543 | 57520.19 | 2.720302 | 57.06753
| 65.00813 | 49.95862 | -0.7504404 | 136.7625 | 1.999816 | 53068.73 | 6.845424 | 85.6899
| 65.00813 | 47.48212 | -0.7711064 | 195.2136 | 1.999636 | 58126.09 | 3.032284 | 61.10814
| 65.00813 | 44.958 | -0.7463117 | 210.7992 | 1.999416 | 37650.24 | 2.981093 | 38.44237
| 65.00813 | 42.4815 | -0.7488097 | 146.1704 | 1.999919 | 53523.3 | 5.867536 | 79.57766
| 65.00813 | 39.95737 | -0.7715694 | 125.5053 | 1.999603 | 71042.35 | 7.337884 | 122.6654
| 65.00813 | 37.48088 | -0.7331631 | 229.2443 | 1.99886 | 97185.91 | 1.967208 | 84.01941
| 65.00813 | 34.95675 | -0.7158872 | 320.9061 | 1.998199 | 64543.19 | 1.055725 | 39.25914
| 65.00813 | 32.48025 | -0.7394587 | 244.5894 | 1.998921 | 97341.41 | 1.727845 | 78.47896
| 65.00813 | 29.95613 | -0.7306903 | 240.1831 | 1.999039 | 120130 | 1.749107 | 99.2483
| 65.00813 | 27.479625 | -0.7144128 | 246.6144 | 1.99897 | 107801.2 | 1.679271 | 86.27648
| 65.00813 | 24.9555 | -0.7172388 | 224.4334 | 1.999068 | 114257.4 | 2.011207 | 101.4135
| 65.00813 | 22.479 | -0.7128562 | 229.1144 | 1.999122 | 100007.6 | 1.962266 | 86.53748
| 65.00813 | 19.95487 | -0.7155911 | 235.8304 | 1.998909 | 80660.82 | 1.90973 | 67.71134
| 65.00813 | 17.47837 | -0.7587433 | 339.4637 | 1.998322 | 45473.68 | 0.9990092 | 26.59074
| 65.00813 | 14.95425 | -0.7493867 | 242.8117 | 1.998546 | 23658.98 | 2.724347 | 22.76307
| 65.00813 | 12.47775 | -0.7178752 | 199.0359 | 1.998416 | 34255.15 | 3.558226 | 38.21324
| 65.00813 | 9.953625 | -0.8577045 | 487.3349 | 1.997724 | 16581.94 | 0.6103441 | 7.44432
| 65.00813 | 7.477125 | -0.8283106 | 466.5018 | 1.997829 | 13770.59 | 0.7447457 | 6.824819
| 65.00813 | 4.953 | -0.8261187 | 474.0481 | 1.998226 | 15153.97 | 0.6801672 | 7.179138
| 65.00813 | 2.4765 | -0.8136008 | 494.6651 | 1.997787 | 15481.54 | 0.6077112 | 6.931803
| 65.00813 | 0 | -0.8279022 | 560.9163 | 1.997338 | 21630.26 | 0.4047099 | 7.911727
| 67.53225 | 247.4595 | -2.118102 | 248.8294 | 1.999334 | 83409.26 | 1.704951 | 66.0522
| 67.53225 | 244.983 | -2.142072 | 241.6785 | 1.999332 | 104171.4 | 1.755402 | 85.14738
| 67.53225 | 242.4589 | -2.132138 | 287.0776 | 1.999444 | 123920.1 | 1.227278 | 84.65361
| 67.53225 | 239.9824 | -2.124425 | 268.0582 | 1.999251 | 122178.3 | 1.406333 | 89.7536
| 67.53225 | 237.4583 | -2.09685 | 268.3988 | 1.99911 | 111306 | 1.41514 | 81.4216
| 67.53225 | 234.98175 | -2.082013 | 230.6402 | 1.999231 | 105570.8 | 1.923361 | 90.77846
| 67.53225 | 232.457625 | -2.060261 | 254.6337 | 1.999395 | 104080.5 | 1.582417 | 80.43374
| 67.53225 | 229.981125 | -2.036288 | 230.4767 | 1.999159 | 108708.1 | 1.919201 | 93.61
| 67.53225 | 227.457 | -2.021899 | 266.9556 | 1.999097 | 114523.1 | 1.426313 | 84.32232
| 67.53225 | 224.9805 | -2.005097 | 229.8941 | 1.998979 | 107890.6 | 1.930424 | 93.14323
| 67.53225 | 222.456375 | -1.98461 | 242.1665 | 1.999251 | 112870.9 | 1.732459 | 92.23084
| 67.53225 | 219.979875 | -1.973333 | 287.7379 | 1.999037 | 126025.8 | 1.21978 | 85.93496
| 67.53225 | 217.45575 | -1.955368 | 297.2799 | 1.998924 | 136796 | 1.136791 | 90.40956
| 67.53225 | 214.9792 | -1.938921 | 274.3483 | 1.99923 | 120518.9 | 1.345101 | 86.32386
| 67.53225 | 212.4551 | -1.921786 | 273.114 | 1.999442 | 135026.1 | 1.344266 | 97.64983
| 67.53225 | 209.9786 | -1.897178 | 190.1581 | 1.999568 | 97678.88 | 2.861528 | 103.5994
| 67.53225 | 207.4545 | -1.876901 | 167.0524 | 1.999572 | 82541.48 | 3.846507 | 101.2952
| 67.53225 | 204.978 | -1.860471 | 271.2419 | 1.999086 | 108913.4 | 1.388901 | 78.74159
| 67.53225 | 202.453875 | -1.853948 | 302.525 | 1.999272 | 135232.4 | 1.099552 | 87.68071
| 67.53225 | 199.977375 | -1.837239 | 300.6789 | 1.999462 | 132965.7 | 1.114331 | 86.70983
| 67.53225 | 197.45325 | -1.827265 | 291.8716 | 1.999145 | 127858.9 | 1.184718 | 85.91927
| 67.53225 | 194.97675 | -1.804088 | 289.5653 | 1.999339 | 130808.6 | 1.201317 | 88.73133
| 67.53225 | 192.452625 | -1.787865 | 280.9883 | 1.999331 | 125240.8 | 1.27899 | 87.56796
| 67.53225 | 189.9761 | -1.771333 | 286.6711 | 1.999387 | 127920.9 | 1.227476 | 87.62539
| 67.53225 | 187.4996 | -1.744997 | 288.5654 | 1.999146 | 134008 | 1.207135 | 91.33559
| 67.53225 | 184.9755 | -1.704197 | 236.1054 | 1.999385 | 114811.2 | 1.81839 | 96.47077
| 67.53225 | 182.499 | -1.670167 | 296.4736 | 1.999026 | 116013.8 | 1.157923 | 76.42677
| 67.53225 | 179.9749 | -1.626892 | 302.5442 | 1.999209 | 104006.1 | 1.123514 | 66.91386
| 67.53225 | 177.498375 | -1.645555 | 234.2098 | 1.999362 | 90677.62 | 1.903138 | 76.58739
| 67.53225 | 174.97425 | -1.637624 | 294.154 | 1.999261 | 126357.6 | 1.167865 | 84.17127
| 67.53225 | 172.49775 | -1.606176 | 225.2787 | 1.999417 | 90656.49 | 2.058067 | 79.85673
| 67.53225 | 169.973625 | -1.580312 | 269.2925 | 1.999351 | 98492.01 | 1.424342 | 71.64906
| 67.53225 | 167.497125 | -1.577575 | 270.4563 | 1.999491 | 114361.2 | 1.390529 | 83.03718
| 67.53225 | 164.973 | -1.55706 | 258.7674 | 1.99931 | 110819.2 | 1.522216 | 84.28653
| 67.53225 | 162.4965 | -1.534105 | 250.7771 | 1.99948 | 102528.8 | 1.634086 | 80.5224
| 67.53225 | 159.9724 | -1.513261 | 227.2205 | 1.999484 | 83264.85 | 2.049471 | 72.72607
| 67.53225 | 157.4959 | -1.483908 | 256.5616 | 1.999535 | 113902.4 | 1.544077 | 87.49493
| 67.53225 | 154.9717 | -1.464012 | 241.425 | 1.999585 | 104579.8 | 1.758505 | 85.58444
| 67.53225 | 152.4953 | -1.441934 | 232.9275 | 1.999464 | 103066.5 | 1.891778 | 87.64638
| 67.53225 | 149.9711 | -1.419287 | 235.6161 | 1.999421 | 100042.7 | 1.855856 | 83.99187
| 67.53225 | 147.494625 | -1.346962 | 118.3683 | 1.999754 | 53119.3 | 9.551748 | 102.8612
| 67.53225 | 144.9705 | -1.371946 | 225.3361 | 1.999457 | 98778.55 | 2.0323 | 87.01543
| 67.53225 | 142.494 | -1.339844 | 215.8312 | 1.999566 | 94407.55 | 2.23001 | 87.12227
| 67.53225 | 139.969875 | -1.301657 | 212.5302 | 1.999557 | 98385.27 | 2.286241 | 92.35678
| 67.53225 | 137.493375 | -1.171624 | 130.4764 | 1.999864 | 63169.25 | 7.051615 | 105.3243
| 67.53225 | 134.96925 | -1.100366 | 128.4294 | 1.999628 | 64526.64 | 7.23866 | 109.3985
| 67.53225 | 132.4927 | -1.196779 | 165.106 | 1.999893 | 106112.6 | 3.750005 | 132.0213
| 67.53225 | 129.9686 | -1.122871 | 103.85 | 1.999832 | 61939.88 | 11.90686 | 138.0225
| 67.53225 | 127.4921 | -1.088575 | 128.5973 | 1.999787 | 53527.76 | 7.847668 | 93.15531
| 67.53225 | 124.968 | -1.110816 | 156.177 | 1.999632 | 58879.47 | 4.881696 | 79.87598
| 67.53225 | 122.4915 | -1.098375 | 106.0348 | 1.999725 | 63042.3 | 11.24431 | 136.3216
| 67.53225 | 119.9674 | -1.141465 | 250.8283 | 1.99951 | 120794.9 | 1.60515 | 95.25717
| 67.53225 | 117.490875 | -1.138801 | 168.7561 | 1.9994 | 87940.46 | 3.715846 | 106.5654
| 67.53225 | 114.96675 | -1.109065 | 243.8935 | 1.999581 | 111512.7 | 1.710803 | 90.39585
| 67.53225 | 112.49025 | -1.073011 | 250.1697 | 1.999583 | 112986.8 | 1.624537 | 89.15388
| 67.53225 | 109.966125 | -0.9316077 | 136.7039 | 1.999653 | 61333.71 | 6.436864 | 97.00128
| 67.53225 | 107.4896 | -1.010077 | 203.5433 | 1.999511 | 118344.4 | 2.431085 | 117.0523
| 67.53225 | 104.9655 | -0.9151256 | 106.7214 | 1.999705 | 62121.16 | 11.16353 | 133.5301
| 67.53225 | 102.489 | -0.9105956 | 142.9335 | 1.99839 | 68669.83 | 5.605365 | 101.8061
| 67.53225 | 99.96487 | -0.89748 | 200.3307 | 1.999682 | 73280.2 | 2.714463 | 73.72297
| 67.53225 | 97.48838 | -0.8785159 | 134.9183 | 1.999477 | 59747.39 | 6.696429 | 96.32596
| 67.53225 | 94.96425 | -0.8405672 | 153.9748 | 1.999614 | 61307.45 | 4.963986 | 84.19063
| 67.53225 | 92.48775 | -0.8249422 | 163.7798 | 1.999818 | 63258.1 | 4.302337 | 80.61202
| 67.53225 | 89.96363 | -0.9017325 | 138.3095 | 1.999808 | 61110.71 | 6.283079 | 95.34457
| 67.53225 | 87.487125 | -0.9005252 | 141.858 | 1.999551 | 60263.02 | 5.973669 | 91.36278
| 67.53225 | 84.963 | -0.9059875 | 137.6925 | 1.999638 | 60591.97 | 6.365876 | 95.14328
| 67.53225 | 82.4865 | -0.9384708 | 141.5455 | 1.999583 | 60789.71 | 5.982791 | 92.30775
| 67.53225 | 79.962375 | -0.9140111 | 247.8545 | 1.999341 | 62702.38 | 1.804776 | 50.36422
| 67.53225 | 77.48587 | -0.8515943 | 248.1423 | 1.999117 | 59732.8 | 1.818189 | 48.05801
| 67.53225 | 74.96175 | -0.9590707 | 242.8673 | 1.998852 | 78430.62 | 1.807151 | 63.82316
| 67.53225 | 72.48525 | -0.9540047 | 234.4644 | 1.999081 | 74151.94 | 1.960127 | 62.78062
| 67.53225 | 69.96112 | -0.9504561 | 225.0094 | 1.999154 | 63552.93 | 2.199336 | 56.68014
| 67.53225 | 67.48463 | -0.9393015 | 240.7364 | 1.999213 | 79121.09 | 1.837578 | 64.98724
| 67.53225 | 64.9605 | -0.9198191 | 228.0026 | 1.999041 | 68090.58 | 2.10926 | 59.63188
| 67.53225 | 62.484 | -0.9203879 | 246.0686 | 1.998916 | 71517.37 | 1.786943 | 57.54167
| 67.53225 | 59.95988 | -0.919593 | 273.7188 | 1.999198 | 80006.65 | 1.414686 | 57.25702
| 67.53225 | 57.483375 | -0.9112645 | 264.7096 | 1.999422 | 83055.92 | 1.505906 | 61.56226
| 67.53225 | 54.95925 | -0.8837465 | 216.2934 | 1.999577 | 65744.09 | 2.370565 | 61.11306
| 67.53225 | 52.48275 | -0.762636 | 213.2619 | 1.995623 | 34500.88 | 3.010829 | 35.33372
| 67.53225 | 49.95862 | -0.7341819 | 138.0367 | 1.999732 | 54948.21 | 6.596746 | 87.218
| 67.53225 | 47.48212 | -0.7282882 | 139.9714 | 1.999765 | 55984.52 | 6.341843 | 87.12094
| 67.53225 | 44.958 | -0.7823587 | 169.1738 | 1.999152 | 40989.65 | 4.754408 | 53.59852
| 67.53225 | 42.4815 | -0.7787183 | 138.111 | 1.999709 | 56602.54 | 6.503718 | 89.37931
| 67.53225 | 39.95737 | -0.7208379 | 153.3215 | 1.999511 | 78859.13 | 4.645281 | 106.871
| 67.53225 | 37.48088 | -0.7297903 | 210.4045 | 1.999169 | 101724.2 | 2.321174 | 96.58582
| 67.53225 | 34.95675 | -0.7389966 | 273.2183 | 1.99851 | 71866.88 | 1.441891 | 51.66898
| 67.53225 | 32.48025 | -0.7219551 | 234.349 | 1.999156 | 111237.8 | 1.851793 | 94.1347
| 67.53225 | 29.95613 | -0.737527 | 244.1407 | 1.998937 | 101356.4 | 1.725583 | 81.91227
| 67.53225 | 27.479625 | -0.7263255 | 224.7892 | 1.998833 | 107743.2 | 2.018733 | 95.30428
| 67.53225 | 24.9555 | -0.7112898 | 222.7633 | 1.999212 | 105948.3 | 2.060184 | 94.60682
| 67.53225 | 22.479 | -0.7088583 | 240.2662 | 1.998999 | 87659.04 | 1.816232 | 72.04031
| 67.53225 | 19.95487 | -0.7015275 | 277.1123 | 1.998482 | 62167.39 | 1.435017 | 44.28838
| 67.53225 | 17.47837 | -0.7560061 | 349.6004 | 1.998062 | 34356.94 | 1.00211 | 19.99861
| 67.53225 | 14.95425 | -0.7769917 | 313.5789 | 1.998059 | 23054.18 | 1.483083 | 16.26795
| 67.53225 | 12.47775 | -0.7393635 | 205.4781 | 1.998412 | 28965.15 | 3.624424 | 32.43691
| 67.53225 | 9.953625 | -0.838805 | 467.9992 | 1.997269 | 15317.56 | 0.6972814 | 7.350324
| 67.53225 | 7.477125 | -0.8156317 | 458.1762 | 1.997795 | 13407.66 | 0.7915527 | 6.850814
| 67.53225 | 4.953 | -0.7992723 | 463.0825 | 1.998089 | 13747.69 | 0.7593985 | 6.880084
| 67.53225 | 2.4765 | -0.7998232 | 502.2896 | 1.998141 | 16423.21 | 0.5711225 | 7.129343
| 67.53225 | 0 | -0.7852529 | 531.2536 | 1.997191 | 17971.2 | 0.4841525 | 7.184905
| 70.00875 | 247.4595 | -2.138275 | 210.5881 | 1.999243 | 86475.23 | 2.375501 | 81.99709
| 70.00875 | 244.983 | -2.137122 | 283.2237 | 1.999223 | 119861.4 | 1.263835 | 82.97213
| 70.00875 | 242.4589 | -2.128708 | 280.8746 | 1.999108 | 113409.8 | 1.291134 | 79.07708
| 70.00875 | 239.9824 | -2.108369 | 275.5402 | 1.99921 | 130822.1 | 1.324331 | 93.5752
| 70.00875 | 237.4583 | -2.094384 | 270.0601 | 1.999281 | 114788 | 1.393907 | 83.48589
| 70.00875 | 234.98175 | -2.070289 | 259.9891 | 1.999389 | 106667.6 | 1.514214 | 80.65291
| 70.00875 | 232.457625 | -2.057614 | 233.817 | 1.999432 | 107031.4 | 1.868834 | 90.71052
| 70.00875 | 229.981125 | -2.037883 | 248.1995 | 1.999185 | 115025.9 | 1.646716 | 91.58579
| 70.00875 | 227.457 | -1.980908 | 147.9959 | 1.998884 | 57770.78 | 5.528669 | 83.70382
| 70.00875 | 224.9805 | -1.992945 | 265.1929 | 1.999224 | 118751.8 | 1.44021 | 88.15706
| 70.00875 | 222.456375 | -1.984087 | 240.1416 | 1.999157 | 118027.6 | 1.753022 | 97.46502
| 70.00875 | 219.979875 | -1.921234 | 171.0984 | 1.998961 | 56769.55 | 4.052295 | 69.532
| 70.00875 | 217.45575 | -1.938003 | 200.5853 | 1.999321 | 83601.58 | 2.637803 | 83.65589
| 70.00875 | 214.9792 | -1.927814 | 195.9217 | 1.999507 | 86718.22 | 2.749112 | 89.00294
| 70.00875 | 212.4551 | -1.911467 | 296.4183 | 1.999136 | 130041.8 | 1.147734 | 86.01914
| 70.00875 | 209.9786 | -1.898721 | 285.7352 | 1.999351 | 121205 | 1.240915 | 83.14834
| 70.00875 | 207.4545 | -1.86864 | 286.7751 | 1.9991 | 111196.4 | 1.241376 | 75.80338
| 70.00875 | 204.978 | -1.86497 | 301.7832 | 1.999203 | 128359.8 | 1.109101 | 83.25981
| 70.00875 | 202.453875 | -1.854304 | 255.1225 | 1.999484 | 125047.1 | 1.547203 | 96.95958
| 70.00875 | 199.977375 | -1.834461 | 305.3259 | 1.999154 | 141499.5 | 1.076372 | 91.04479
| 70.00875 | 197.45325 | -1.814561 | 293.4824 | 1.999128 | 127480.9 | 1.172224 | 85.15498
| 70.00875 | 194.97675 | -1.794358 | 221.6889 | 1.999406 | 95514.42 | 2.109541 | 85.61917
| 70.00875 | 192.452625 | -1.777014 | 261.4008 | 1.999426 | 121809.4 | 1.47837 | 91.91708
| 70.00875 | 189.9761 | -1.76008 | 291.8552 | 1.999125 | 122521 | 1.188927 | 82.2075
| 70.00875 | 187.4996 | -1.738833 | 297.7028 | 1.999329 | 126942.3 | 1.140256 | 83.50439
| 70.00875 | 184.9755 | -1.72141 | 276.5125 | 1.99937 | 134008.7 | 1.312765 | 95.60148
| 70.00875 | 182.499 | -1.687646 | 167.3012 | 1.999601 | 79555.81 | 3.867198 | 97.57423
| 70.00875 | 179.9749 | -1.623533 | 327.1828 | 1.999087 | 107223.6 | 0.9592891 | 63.55189
| 70.00875 | 177.498375 | -1.648938 | 298.9605 | 1.999416 | 122968.4 | 1.133737 | 80.43722
| 70.00875 | 174.97425 | -1.631572 | 294.3806 | 1.999282 | 122363.5 | 1.169136 | 81.35037
| 70.00875 | 172.49775 | -1.612416 | 284.5669 | 1.999325 | 118112 | 1.253775 | 81.31295
| 70.00875 | 169.973625 | -1.595558 | 275.5636 | 1.999169 | 113408.6 | 1.340858 | 80.69997
| 70.00875 | 167.497125 | -1.572135 | 270.9237 | 1.999358 | 112687.2 | 1.387661 | 81.63837
| 70.00875 | 164.973 | -1.51577 | 285.1199 | 1.999381 | 108602.3 | 1.258686 | 74.45415
| 70.00875 | 162.4965 | -1.526396 | 250.9042 | 1.999262 | 106748.5 | 1.624778 | 83.84951
| 70.00875 | 159.9724 | -1.504222 | 255.2556 | 1.999586 | 116193.6 | 1.556657 | 89.79941
| 70.00875 | 157.4959 | -1.480916 | 171.6016 | 1.999636 | 81870.49 | 3.646223 | 97.49443
| 70.00875 | 154.9717 | -1.459426 | 246.8876 | 1.999553 | 116463.2 | 1.662266 | 93.29918
| 70.00875 | 152.4953 | -1.434933 | 237.8184 | 1.999599 | 104066 | 1.813064 | 86.54866
| 70.00875 | 149.9711 | -1.347915 | 109.0398 | 1.999845 | 59649.55 | 10.8549 | 125.5727
| 70.00875 | 147.494625 | -1.391341 | 225.7325 | 1.999698 | 100214.8 | 2.021545 | 88.12818
| 70.00875 | 144.9705 | -1.367456 | 223.4132 | 1.999566 | 95799.44 | 2.076335 | 85.15786
| 70.00875 | 142.494 | -1.334877 | 216.0746 | 1.99953 | 89429.41 | 2.243327 | 82.43133
| 70.00875 | 139.969875 | -1.307109 | 210.2544 | 1.999581 | 95512.77 | 2.346381 | 90.69866
| 70.00875 | 137.493375 | -1.188476 | 121.8276 | 1.999773 | 61294.15 | 8.319947 | 111.6204
| 70.00875 | 134.96925 | -1.208447 | 138.6189 | 1.999623 | 75623.64 | 5.809324 | 115.4635
| 70.00875 | 132.4927 | -1.191318 | 144.5656 | 1.999581 | 83040.58 | 5.180976 | 120.2288
| 70.00875 | 129.9686 | -1.178209 | 192.4498 | 1.999635 | 121774.2 | 2.706878 | 128.3245
| 70.00875 | 127.4921 | -1.086599 | 109.6736 | 1.999849 | 59813.16 | 10.6951 | 124.9165
| 70.00875 | 124.968 | -1.159674 | 254.3829 | 1.999477 | 129837.5 | 1.550753 | 101.1613
| 70.00875 | 122.4915 | -1.171023 | 240.3492 | 1.999551 | 118678.8 | 1.749409 | 97.93224
| 70.00875 | 119.9674 | -1.048652 | 131.9471 | 1.999919 | 63688.7 | 6.857631 | 104.6574
| 70.00875 | 117.490875 | -1.12767 | 262.5925 | 1.999509 | 123761.3 | 1.463103 | 92.9926
| 70.00875 | 114.96675 | -1.105949 | 254.5244 | 1.9996 | 115593 | 1.566338 | 89.59621
| 70.00875 | 112.49025 | -1.076405 | 228.7469 | 1.99948 | 113874 | 1.937945 | 98.9953
| 70.00875 | 109.966125 | -0.9749842 | 206.3922 | 1.999615 | 91407.34 | 2.452314 | 88.57052
| 70.00875 | 107.4896 | -0.9204798 | 104.6921 | 1.999905 | 66462.95 | 11.27461 | 144.96
| 70.00875 | 104.9655 | -0.8952499 | 114.1497 | 1.999693 | 56079.15 | 10.08993 | 112.5565
| 70.00875 | 102.489 | -0.9984582 | 117.4184 | 1.999558 | 73996.65 | 8.350819 | 138.108
| 70.00875 | 99.96487 | -0.9049608 | 121.6345 | 1.999565 | 68921.33 | 7.946261 | 123.9789
| 70.00875 | 97.48838 | -0.9739469 | 206.4658 | 1.999441 | 95818.87 | 2.432322 | 92.81712
| 70.00875 | 94.96425 | -0.8729899 | 127.0964 | 1.999921 | 65780.14 | 7.351906 | 112.7072
| 70.00875 | 92.48775 | -0.8843054 | 135.9601 | 1.998734 | 65496.36 | 6.349627 | 103.4899
| 70.00875 | 89.96363 | -0.9412671 | 210.7149 | 1.99899 | 62786.09 | 2.528799 | 60.24104
| 70.00875 | 87.487125 | -0.9779828 | 245.1916 | 1.998949 | 84675.5 | 1.752145 | 68.10939
| 70.00875 | 84.963 | -0.9639421 | 207.7272 | 1.99957 | 93128.07 | 2.413458 | 89.6028
| 70.00875 | 82.4865 | -0.8941694 | 211.7181 | 1.99927 | 50389.89 | 2.656254 | 49.04418
| 70.00875 | 79.962375 | -0.9352199 | 190.4137 | 1.999644 | 59277.89 | 3.17964 | 63.98131
| 70.00875 | 77.48587 | -0.8985938 | 175.2156 | 1.999645 | 54198.34 | 3.910978 | 64.93424
| 70.00875 | 74.96175 | -0.9637005 | 249.398 | 1.999269 | 86764.23 | 1.687541 | 68.50999
| 70.00875 | 72.48525 | -0.9523565 | 242.3448 | 1.999345 | 82846.5 | 1.800189 | 67.50201
| 70.00875 | 69.96112 | -0.8671237 | 205.774 | 1.999388 | 46979.12 | 2.890268 | 47.63307
| 70.00875 | 67.48463 | -0.9334048 | 223.8596 | 1.999398 | 71400.48 | 2.170605 | 63.65952
| 70.00875 | 64.9605 | -0.9333373 | 260.5669 | 1.999318 | 96363.87 | 1.524909 | 72.59573
| 70.00875 | 62.484 | -0.7545764 | 359.8765 | 1.999154 | 72647.37 | 0.824321 | 39.02895
| 70.00875 | 59.95988 | -0.9074333 | 265.0968 | 1.999266 | 82960.37 | 1.501579 | 61.39619
| 70.00875 | 57.483375 | -0.9096861 | 247.6668 | 1.999113 | 80973.9 | 1.728539 | 64.47755
| 70.00875 | 54.95925 | -0.8610794 | 155.9531 | 1.999225 | 43928.6 | 5.548247 | 62.55805
| 70.00875 | 52.48275 | -0.7862871 | 243.1615 | 1.999438 | 54739.16 | 1.934742 | 45.312
| 70.00875 | 49.95862 | -0.7396931 | 161.9006 | 1.999199 | 50913.91 | 4.763948 | 67.48589
| 70.00875 | 47.48212 | -0.7362105 | 141.2701 | 1.999785 | 51056.83 | 6.47455 | 79.75583
| 70.00875 | 44.958 | -0.7382756 | 164.9516 | 1.999409 | 54495.77 | 4.453536 | 69.99486
| 70.00875 | 42.4815 | -0.69973 | 122.6287 | 1.999767 | 63709.44 | 8.061045 | 114.4828
| 70.00875 | 39.95737 | -0.7550345 | 274.3436 | 1.998609 | 54544.38 | 1.502918 | 39.59334
| 70.00875 | 37.48088 | -0.7019401 | 330.3763 | 1.998286 | 68393.77 | 0.9870094 | 40.26102
| 70.00875 | 34.95675 | -0.7236004 | 234.4058 | 1.998774 | 80642.96 | 1.93326 | 68.14077
| 70.00875 | 32.48025 | -0.7259846 | 233.0793 | 1.998947 | 96575.53 | 1.904662 | 82.00501
| 70.00875 | 29.95613 | -0.7149262 | 235.1694 | 1.999037 | 97759.84 | 1.868041 | 82.22283
| 70.00875 | 27.479625 | -0.7064099 | 229.4273 | 1.999176 | 98781.68 | 1.960158 | 85.33892
| 70.00875 | 24.9555 | -0.7061926 | 249.352 | 1.998765 | 89375.86 | 1.680827 | 70.57119
| 70.00875 | 22.479 | -0.6975533 | 298.662 | 1.99827 | 52822.63 | 1.266976 | 35.06086
| 70.00875 | 19.95487 | -0.7702504 | 373.2563 | 1.998396 | 37036.25 | 0.8546379 | 19.90542
| 70.00875 | 17.47837 | -0.7742732 | 451.6116 | 1.997616 | 18732.44 | 0.6923048 | 8.969903
| 70.00875 | 14.95425 | -0.8177488 | 404.9391 | 1.997475 | 24229.32 | 0.8060396 | 12.56205
| 70.00875 | 12.47775 | -0.8610266 | 367.3109 | 1.997605 | 20743.84 | 1.073075 | 12.40702
| 70.00875 | 9.953625 | -0.8578363 | 453.6643 | 1.997777 | 14058.95 | 0.7886571 | 7.172673
| 70.00875 | 7.477125 | -0.8164755 | 467.4904 | 1.997845 | 13557.72 | 0.7476202 | 6.731647
| 70.00875 | 4.953 | -0.7826907 | 473.1645 | 1.99773 | 13381.71 | 0.7309903 | 6.569116
| 70.00875 | 2.4765 | -0.7585366 | 473.1508 | 1.996896 | 20250.29 | 0.6036324 | 9.056834
| 70.00875 | 0 | -0.7561037 | 477.5864 | 1.997345 | 18934.36 | 0.605863 | 8.478305
| 72.53287 | 247.4595 | -2.14758 | 228.1688 | 1.999388 | 98090.17 | 1.983931 | 85.24197
| 72.53287 | 244.983 | -2.134829 | 293.4439 | 1.999227 | 121166 | 1.177424 | 80.80084
| 72.53287 | 242.4589 | -2.115742 | 291.787 | 1.99937 | 121395.2 | 1.190544 | 81.44743
| 72.53287 | 239.9824 | -2.102083 | 189.5393 | 1.999687 | 94456.73 | 2.89665 | 100.5212
| 72.53287 | 237.4583 | -2.084202 | 258.1132 | 1.999249 | 115237.8 | 1.523744 | 87.97996
| 72.53287 | 234.98175 | -2.061346 | 245.0876 | 1.998956 | 97058.62 | 1.721497 | 78.07852
| 72.53287 | 232.457625 | -2.025212 | 157.2597 | 1.999246 | 61235.32 | 4.742968 | 82.04955
| 72.53287 | 229.981125 | -2.018764 | 230.0022 | 1.99918 | 103538.5 | 1.938612 | 89.26503
| 72.53287 | 227.457 | -1.9262 | 141.7002 | 1.999734 | 53929.65 | 6.270493 | 83.15766
| 72.53287 | 224.9805 | -1.992771 | 228.732 | 1.999152 | 100203.5 | 1.968354 | 86.86604
| 72.53287 | 222.456375 | -1.973423 | 260.6166 | 1.998717 | 105520.7 | 1.508177 | 79.56255
| 72.53287 | 219.979875 | -1.956979 | 250.8291 | 1.998742 | 109737.9 | 1.620363 | 86.27724
| 72.53287 | 217.45575 | -1.944792 | 257.6949 | 1.999302 | 126357.5 | 1.51534 | 96.96657
| 72.53287 | 214.9792 | -1.931307 | 277.9616 | 1.998975 | 122165.5 | 1.309095 | 86.33016
| 72.53287 | 212.4551 | -1.90794 | 276.7926 | 1.999138 | 137358.5 | 1.307462 | 98.0053
| 72.53287 | 209.9786 | -1.85046 | 111.2428 | 1.999837 | 60809.89 | 10.26333 | 124.348
| 72.53287 | 207.4545 | -1.867886 | 240.3742 | 1.999551 | 119663.3 | 1.747555 | 98.76433
| 72.53287 | 204.978 | -1.812665 | 186.9712 | 1.999467 | 60345.79 | 3.288435 | 66.38575
| 72.53287 | 202.453875 | -1.84424 | 171.9998 | 1.999574 | 86515.56 | 3.586413 | 102.6403
| 72.53287 | 199.977375 | -1.829523 | 265.6749 | 1.999081 | 134257.7 | 1.419525 | 99.98874
| 72.53287 | 197.45325 | -1.81034 | 250.8612 | 1.999001 | 109961.9 | 1.619828 | 86.44642
| 72.53287 | 194.97675 | -1.740319 | 270.7852 | 1.989407 | 65935.31 | 1.481379 | 47.99739
| 72.53287 | 192.452625 | -1.774311 | 259.5484 | 1.999415 | 124268.9 | 1.496466 | 94.56568
| 72.53287 | 189.9761 | -1.754405 | 281.3792 | 1.999295 | 134633.6 | 1.268048 | 94.29026
| 72.53287 | 187.4996 | -1.733652 | 289.7083 | 1.999023 | 130208 | 1.200378 | 88.25956
| 72.53287 | 184.9755 | -1.701208 | 120.7227 | 1.999729 | 58387.17 | 8.687996 | 108.3459
| 72.53287 | 182.499 | -1.685071 | 171.9674 | 1.999469 | 66719.15 | 3.817659 | 80.05787
| 72.53287 | 179.9749 | -1.657821 | 238.0192 | 1.999376 | 96981.05 | 1.825834 | 80.51154
| 72.53287 | 177.498375 | -1.642087 | 282.7242 | 1.999479 | 122577.1 | 1.26597 | 85.07705
| 72.53287 | 174.97425 | -1.61967 | 248.4358 | 1.999404 | 98316.64 | 1.673211 | 77.95619
| 72.53287 | 172.49775 | -1.602967 | 296.9833 | 1.999208 | 124847.1 | 1.14713 | 82.28666
| 72.53287 | 169.973625 | -1.574998 | 296.3096 | 1.999325 | 113984.8 | 1.161157 | 75.10019
| 72.53287 | 167.497125 | -1.570433 | 262.5027 | 1.99955 | 110917.9 | 1.479664 | 83.08015
| 72.53287 | 164.973 | -1.546275 | 256.4983 | 1.999392 | 107410.3 | 1.554236 | 82.4094
| 72.53287 | 162.4965 | -1.525894 | 248.7012 | 1.999598 | 109230.8 | 1.649589 | 86.66044
| 72.53287 | 159.9724 | -1.499497 | 181.3755 | 1.999662 | 93949.6 | 3.169087 | 104.9869
| 72.53287 | 157.4959 | -1.461481 | 239.0301 | 1.999186 | 99064.03 | 1.805319 | 81.88106
| 72.53287 | 154.9717 | -1.455056 | 237.8861 | 1.999582 | 109235.4 | 1.801721 | 90.91381
| 72.53287 | 152.4953 | -1.433338 | 236.345 | 1.999535 | 101792.6 | 1.840558 | 85.19667
| 72.53287 | 149.9711 | -1.409957 | 232.778 | 1.999701 | 100399.9 | 1.900736 | 85.40599
| 72.53287 | 147.494625 | -1.366149 | 200.1345 | 1.998967 | 59549.13 | 2.856036 | 60.74789
| 72.53287 | 144.9705 | -1.365716 | 201.0337 | 1.999563 | 85388.81 | 2.616261 | 85.20671
| 72.53287 | 142.494 | -1.337966 | 209.781 | 1.999634 | 88733.64 | 2.384421 | 84.47378
| 72.53287 | 139.969875 | -1.294301 | 219.7967 | 1.99962 | 94800.99 | 2.148709 | 85.77195
| 72.53287 | 137.493375 | -1.166164 | 135.5176 | 1.999835 | 63422.09 | 6.477412 | 100.9649
| 72.53287 | 134.96925 | -1.126007 | 110.5007 | 1.999766 | 54696.84 | 11.04444 | 115.1092
| 72.53287 | 132.4927 | -1.182519 | 173.6733 | 1.999769 | 88366.58 | 3.501532 | 103.677
| 72.53287 | 129.9686 | -1.054965 | 130.8717 | 1.999927 | 66006.14 | 6.886156 | 109.1128
| 72.53287 | 127.4921 | -1.078945 | 97.70317 | 1.99989 | 64529.77 | 13.40913 | 154.7561
| 72.53287 | 124.968 | -1.117044 | 140.1837 | 1.999769 | 67089.17 | 5.895891 | 101.9888
| 72.53287 | 122.4915 | -1.151307 | 240.7567 | 1.999545 | 132631.8 | 1.724694 | 109.8013
| 72.53287 | 119.9674 | -1.138765 | 131.83 | 1.999774 | 78547.38 | 6.387362 | 127.0007
| 72.53287 | 117.490875 | -1.026186 | 139.8268 | 1.999775 | 63261.5 | 6.054276 | 97.03081
| 72.53287 | 114.96675 | -1.103338 | 261.9824 | 1.999552 | 124777.1 | 1.468768 | 94.0213
| 72.53287 | 112.49025 | -1.033637 | 133.7197 | 1.999719 | 62426.9 | 6.710947 | 101.1781
| 72.53287 | 109.966125 | -1.032897 | 83.69052 | 1.999747 | 76037.59 | 17.4992 | 219.609
| 72.53287 | 107.4896 | -0.9085812 | 104.6234 | 1.999861 | 64592.34 | 11.45242 | 141.5846
| 72.53287 | 104.9655 | -0.9055572 | 124.6195 | 1.999787 | 60061.84 | 7.979767 | 106.6558
| 72.53287 | 102.489 | -0.9208841 | 110.9525 | 1.99951 | 58378.24 | 10.54488 | 120.6258
| 72.53287 | 99.96487 | -0.8854534 | 132.7543 | 1.999751 | 62168.1 | 6.830491 | 101.6975
| 72.53287 | 97.48838 | -0.9231263 | 202.775 | 1.999801 | 77207.35 | 2.619803 | 76.49467
| 72.53287 | 94.96425 | -0.9909885 | 236.6592 | 1.999591 | 109942.9 | 1.818972 | 92.02995
| 72.53287 | 92.48775 | -0.9323733 | 149.3619 | 1.99906 | 55974.59 | 5.485693 | 80.55619
| 72.53287 | 89.96363 | -0.9864865 | 231.2095 | 1.998917 | 69750.35 | 2.039688 | 60.0968
| 72.53287 | 87.487125 | -0.9868884 | 250.4855 | 1.999028 | 89999.37 | 1.664283 | 70.71757
| 72.53287 | 84.963 | -0.9533353 | 202.1127 | 1.999403 | 73774.34 | 2.661158 | 73.47664
| 72.53287 | 82.4865 | -0.9479918 | 163.7967 | 1.999671 | 61726.8 | 4.33422 | 78.82911
| 72.53287 | 79.962375 | -0.9520579 | 265.3103 | 1.99925 | 80599.72 | 1.505179 | 59.62503
| 72.53287 | 77.48587 | -0.963358 | 256.887 | 1.999295 | 82689.77 | 1.600697 | 63.29141
| 72.53287 | 74.96175 | -0.9549468 | 251.2251 | 1.999172 | 84686.94 | 1.668501 | 66.36466
| 72.53287 | 72.48525 | -0.9424939 | 229.3124 | 1.999228 | 75015.83 | 2.047127 | 65.03629
| 72.53287 | 69.96112 | -0.8462829 | 194.5342 | 1.999541 | 55472.64 | 3.096375 | 58.81037
| 72.53287 | 67.48463 | -0.9221899 | 263.6796 | 1.999192 | 82011.12 | 1.52026 | 61.05214
| 72.53287 | 64.9605 | -0.9227895 | 262.0558 | 1.999471 | 91090.52 | 1.518192 | 68.19917
| 72.53287 | 62.484 | -0.8590536 | 274.8409 | 1.999402 | 80649.24 | 1.401675 | 57.45845
| 72.53287 | 59.95988 | -0.8462553 | 180.229 | 1.999531 | 56524.95 | 3.627956 | 65.24553
| 72.53287 | 57.483375 | -0.889152 | 265.7348 | 1.999351 | 88993.61 | 1.480602 | 65.65014
| 72.53287 | 54.95925 | -0.8131647 | 210.4582 | 1.99936 | 71755.08 | 2.462216 | 68.43234
| 72.53287 | 52.48275 | -0.7681617 | 162.9331 | 1.999736 | 57210.17 | 4.497086 | 74.10651
| 72.53287 | 49.95862 | -0.7443702 | 135.2388 | 1.99992 | 54415.5 | 6.940856 | 88.70935
| 72.53287 | 47.48212 | -0.7740381 | 144.9226 | 1.999553 | 56660.11 | 5.838764 | 84.40378
| 72.53287 | 44.958 | -0.7180037 | 146.9814 | 1.99999 | 62115.29 | 5.467451 | 89.97216
| 72.53287 | 42.4815 | -0.7229608 | 110.3808 | 1.999817 | 68044.61 | 9.901339 | 138.3012
| 72.53287 | 39.95737 | -0.7302672 | 227.5063 | 1.999143 | 83473.34 | 2.043038 | 72.80502
| 72.53287 | 37.48088 | -0.7287406 | 228.6672 | 1.998915 | 105361.3 | 1.956668 | 91.43999
| 72.53287 | 34.95675 | -0.7108015 | 233.2773 | 1.999012 | 104491 | 1.882458 | 88.73397
| 72.53287 | 32.48025 | -0.7086045 | 290.9123 | 1.998128 | 81760.08 | 1.246862 | 54.82488
| 72.53287 | 29.95613 | -0.7044586 | 262.5282 | 1.998707 | 70313.44 | 1.5698 | 52.79858
| 72.53287 | 27.479625 | -0.7077208 | 248.9225 | 1.998808 | 101540.8 | 1.659679 | 80.37127
| 72.53287 | 24.9555 | -0.7093027 | 253.9653 | 1.998765 | 64888.4 | 1.704311 | 50.67014
| 72.53287 | 22.479 | -0.6999033 | 257.7165 | 1.998956 | 70436.04 | 1.630021 | 53.94882
| 72.53287 | 19.95487 | -0.7550776 | 479.99 | 1.997521 | 26437.06 | 0.5396278 | 11.20046
| 72.53287 | 17.47837 | -0.7668305 | 405.8355 | 1.997128 | 19940.02 | 0.8642833 | 10.6871
| 72.53287 | 14.95425 | -0.8471836 | 444.5661 | 1.997336 | 24422.97 | 0.6527575 | 11.38269
| 72.53287 | 12.47775 | -0.8929059 | 554.1761 | 1.99727 | 20207.89 | 0.4237592 | 7.561023
| 72.53287 | 9.953625 | -0.8524299 | 490.7591 | 1.997374 | 14340.04 | 0.6429123 | 6.602653
| 72.53287 | 7.477125 | -0.8254881 | 490.0863 | 1.99822 | 15410.02 | 0.622873 | 6.984916
| 72.53287 | 4.953 | -0.7695303 | 462.7483 | 1.997963 | 13914.63 | 0.7553612 | 6.945751
| 72.53287 | 2.4765 | -0.7137724 | 455.6834 | 1.996886 | 22118.82 | 0.6374492 | 10.1767
| 72.53287 | 0 | -0.7774303 | 495.4466 | 1.997408 | 18289.85 | 0.564321 | 7.899473
| 75.00937 | 247.4595 | -2.149492 | 290.2907 | 1.999132 | 123891.9 | 1.200486 | 83.63646
| 75.00937 | 244.983 | -2.133562 | 292.7332 | 1.999281 | 127035.5 | 1.178557 | 85.07726
| 75.00937 | 242.4589 | -2.100834 | 285.5763 | 1.999138 | 108753.1 | 1.254369 | 74.43268
| 75.00937 | 239.9824 | -2.092519 | 271.3533 | 1.999121 | 113684.4 | 1.381961 | 82.24041
| 75.00937 | 237.4583 | -2.081405 | 262.7168 | 1.999076 | 110325.9 | 1.477698 | 82.55291
| 75.00937 | 234.98175 | -2.057294 | 217.9133 | 1.998987 | 60112.84 | 2.38151 | 55.74303
| 75.00937 | 232.457625 | -2.049256 | 266.3202 | 1.998837 | 117088 | 1.429801 | 86.48763
| 75.00937 | 229.981125 | -2.026881 | 272.1365 | 1.998664 | 119584.5 | 1.36729 | 86.37429
| 75.00937 | 227.457 | -2.01076 | 271.9401 | 1.998547 | 125714.9 | 1.363099 | 91.04035
| 75.00937 | 224.9805 | -1.9945 | 243.5355 | 1.999243 | 113311.4 | 1.712494 | 92.04051
| 75.00937 | 222.456375 | -1.968446 | 230.0307 | 1.998925 | 93528.21 | 1.96414 | 80.54356
| 75.00937 | 219.979875 | -1.958383 | 278.2666 | 1.998949 | 117741.3 | 1.310526 | 83.00453
| 75.00937 | 217.45575 | -1.942624 | 242.5783 | 1.999546 | 111340.4 | 1.729497 | 90.7795
| 75.00937 | 214.9792 | -1.893571 | 221.5553 | 1.997932 | 73434.65 | 2.203424 | 66.13834
| 75.00937 | 212.4551 | -1.853602 | 274.117 | 1.998977 | 95993.44 | 1.378501 | 68.51149
| 75.00937 | 209.9786 | -1.88605 | 276.8438 | 1.999087 | 127796.2 | 1.314547 | 90.85751
| 75.00937 | 207.4545 | -1.867149 | 286.8851 | 1.999112 | 120816.3 | 1.231306 | 82.51888
| 75.00937 | 204.978 | -1.857853 | 270.9739 | 1.999265 | 132079.7 | 1.367503 | 96.22493
| 75.00937 | 202.453875 | -1.831261 | 143.9426 | 1.99965 | 86577.17 | 5.172652 | 125.852
| 75.00937 | 199.977375 | -1.822197 | 252.9208 | 1.999243 | 108670.1 | 1.59602 | 84.66157
| 75.00937 | 197.45325 | -1.755862 | 149.0348 | 1.99926 | 50854.01 | 5.741245 | 74.46218
| 75.00937 | 194.97675 | -1.722505 | 170.0504 | 1.998962 | 48495.48 | 4.353468 | 61.09863
| 75.00937 | 192.452625 | -1.765404 | 275.7956 | 1.999214 | 135441.5 | 1.318251 | 96.94322
| 75.00937 | 189.9761 | -1.749805 | 277.5031 | 1.999164 | 134183.6 | 1.303301 | 95.36571
| 75.00937 | 187.4996 | -1.725229 | 267.6965 | 1.999266 | 124206.7 | 1.408013 | 91.43331
| 75.00937 | 184.9755 | -1.714261 | 232.9013 | 1.999257 | 115833.5 | 1.866288 | 98.80891
| 75.00937 | 182.499 | -1.686281 | 246.4408 | 1.99897 | 106273.2 | 1.684333 | 85.09228
| 75.00937 | 179.9749 | -1.656551 | 264.4192 | 1.999323 | 111710.1 | 1.457267 | 83.03954
| 75.00937 | 177.498375 | -1.639638 | 264.63 | 1.999133 | 108524.3 | 1.459116 | 80.54768
| 75.00937 | 174.97425 | -1.626254 | 274.7709 | 1.999218 | 116992.3 | 1.344633 | 83.5799
| 75.00937 | 172.49775 | -1.545523 | 220.2798 | 1.999089 | 67880.66 | 2.26633 | 61.73882
| 75.00937 | 169.973625 | -1.58372 | 213.2205 | 1.999414 | 96891.07 | 2.276274 | 90.62002
| 75.00937 | 167.497125 | -1.561217 | 257.1067 | 1.999314 | 108699 | 1.544903 | 83.20803
| 75.00937 | 164.973 | -1.541534 | 245.7367 | 1.999537 | 105173.2 | 1.696496 | 84.45533
| 75.00937 | 162.4965 | -1.514091 | 237.9724 | 1.999515 | 101961.1 | 1.815158 | 84.7107
| 75.00937 | 159.9724 | -1.452381 | 251.4108 | 1.999452 | 95241.46 | 1.640375 | 74.5446
| 75.00937 | 157.4959 | -1.471383 | 221.1304 | 1.99929 | 95660.07 | 2.119641 | 85.98515
| 75.00937 | 154.9717 | -1.449982 | 231.044 | 1.99954 | 101057.2 | 1.92753 | 86.6693
| 75.00937 | 152.4953 | -1.429757 | 228.4048 | 1.999618 | 99513.64 | 1.976304 | 86.39597
| 75.00937 | 149.9711 | -1.408245 | 226.6487 | 1.999572 | 99543.55 | 2.006893 | 87.14716
| 75.00937 | 147.494625 | -1.382289 | 201.4475 | 1.999694 | 100955.1 | 2.535848 | 100.5233
| 75.00937 | 144.9705 | -1.361402 | 228.6529 | 1.999591 | 100726.6 | 1.968867 | 87.35941
| 75.00937 | 142.494 | -1.334249 | 214.3586 | 1.999626 | 94340.47 | 2.261217 | 87.71183
| 75.00937 | 139.969875 | -1.288085 | 223.7948 | 1.999525 | 99235.49 | 2.059184 | 88.07534
| 75.00937 | 137.493375 | -1.115929 | 123.7335 | 1.999843 | 63437.63 | 7.916723 | 112.8032
| 75.00937 | 134.96925 | -1.195283 | 184.5299 | 1.999677 | 110692 | 2.981143 | 121.7214
| 75.00937 | 132.4927 | -1.155082 | 213.5118 | 1.999664 | 87591.78 | 2.305838 | 81.80645
| 75.00937 | 129.9686 | -1.149877 | 188.1242 | 1.999543 | 91122.27 | 2.958979 | 97.77879
| 75.00937 | 127.4921 | -1.034004 | 130.7138 | 1.999898 | 61270.8 | 7.111577 | 102.3233
| 75.00937 | 124.968 | -1.033474 | 131.2066 | 1.999879 | 62681.42 | 6.987126 | 103.9027
| 75.00937 | 122.4915 | -1.136352 | 259.3266 | 1.999551 | 121654.1 | 1.502059 | 92.58388
| 75.00937 | 119.9674 | -1.129335 | 245.4099 | 1.999495 | 116235.1 | 1.682404 | 93.71439
| 75.00937 | 117.490875 | -1.103202 | 242.6701 | 1.999619 | 119504.5 | 1.715354 | 97.62071
| 75.00937 | 114.96675 | -1.054151 | 128.0251 | 1.999853 | 68122.93 | 7.13878 | 115.2747
| 75.00937 | 112.49025 | -0.9628691 | 109.79 | 1.999787 | 62037.92 | 10.46982 | 128.5972
| 75.00937 | 109.966125 | -0.9394537 | 104.749 | 1.999893 | 62599.99 | 11.60745 | 137.6872
| 75.00937 | 107.4896 | -0.9297056 | 101.4046 | 1.999843 | 66963.52 | 12.07533 | 152.0545
| 75.00937 | 104.9655 | -0.9606359 | 174.1124 | 1.99968 | 61995.72 | 3.797977 | 73.77923
| 75.00937 | 102.489 | -0.9749842 | 172.9746 | 1.999824 | 73983.29 | 3.672144 | 87.6468
| 75.00937 | 99.96487 | -0.8928644 | 130.9725 | 1.999885 | 62881.87 | 7.005742 | 104.4208
| 75.00937 | 97.48838 | -0.9037453 | 126.5905 | 1.999812 | 61225.82 | 7.639367 | 106.3495
| 75.00937 | 94.96425 | -1.003813 | 217.1146 | 1.99892 | 73669.88 | 2.296823 | 67.82831
| 75.00937 | 92.48775 | -1.00195 | 248.8621 | 1.999112 | 82555.63 | 1.706855 | 65.37647
| 75.00937 | 89.96363 | -0.9882665 | 233.3302 | 1.999139 | 70020.01 | 2.000565 | 59.72423
| 75.00937 | 87.487125 | -0.9768724 | 203.3879 | 1.99934 | 65277.06 | 2.698639 | 64.97197
| 75.00937 | 84.963 | -0.9057174 | 225.8252 | 1.998771 | 56924.81 | 2.2386 | 50.95822
| 75.00937 | 82.4865 | -0.9373148 | 245.8032 | 1.999437 | 74327.63 | 1.779681 | 59.79562
| 75.00937 | 79.962375 | -0.9604529 | 193.0621 | 1.999581 | 55146.09 | 3.152931 | 59.00554
| 75.00937 | 77.48587 | -0.9692057 | 236.105 | 1.999005 | 69041.65 | 1.95758 | 58.17363
| 75.00937 | 74.96175 | -0.9676282 | 256.9005 | 1.999274 | 91412.78 | 1.578974 | 69.90784
| 75.00937 | 72.48525 | -0.9450981 | 268.0974 | 1.999328 | 93001.09 | 1.446659 | 67.95705
| 75.00937 | 69.96112 | -0.8927456 | 260.1411 | 1.999149 | 76292.33 | 1.578987 | 57.7066
| 75.00937 | 67.48463 | -0.9105444 | 214.7853 | 1.999183 | 64266.19 | 2.416957 | 60.28148
| 75.00937 | 64.9605 | -0.7930706 | 270.9266 | 1.999182 | 51600.86 | 1.56214 | 38.13043
| 75.00937 | 62.484 | -0.9007424 | 175.021 | 1.999458 | 46412.06 | 4.156906 | 56.91478
| 75.00937 | 59.95988 | -0.8406136 | 180.7651 | 1.999491 | 51072.62 | 3.729631 | 59.46086
| 75.00937 | 57.483375 | -0.8100321 | 137.9118 | 1.99992 | 48050.51 | 7.056163 | 78.25077
| 75.00937 | 54.95925 | -0.7456917 | 137.2925 | 1.999839 | 54911.35 | 6.680176 | 87.74769
| 75.00937 | 52.48275 | -0.7766711 | 178.2899 | 1.999336 | 57490.99 | 3.693182 | 67.06791
| 75.00937 | 49.95862 | -0.85373 | 258.8832 | 1.999545 | 81709.51 | 1.57879 | 62.03736
| 75.00937 | 47.48212 | -0.7521874 | 141.2621 | 1.999858 | 55212.53 | 6.250362 | 85.14659
| 75.00937 | 44.958 | -0.7177539 | 161.2941 | 1.999349 | 48850.21 | 4.888365 | 65.46892
| 75.00937 | 42.4815 | -0.7104142 | 116.0998 | 1.999742 | 72751.26 | 8.615002 | 137.8819
| 75.00937 | 39.95737 | -0.7226077 | 224.8183 | 1.999208 | 113979.1 | 2.005112 | 100.9704
| 75.00937 | 37.48088 | -0.7246461 | 257.6545 | 1.998865 | 99863.83 | 1.552563 | 76.16298
| 75.00937 | 34.95675 | -0.745821 | 274.69 | 1.998461 | 72972.41 | 1.42284 | 52.13911
| 75.00937 | 32.48025 | -0.7170004 | 251.5103 | 1.998937 | 85912.13 | 1.661103 | 67.23183
| 75.00937 | 29.95613 | -0.7141931 | 232.1512 | 1.999248 | 99966.79 | 1.911572 | 85.27968
| 75.00937 | 27.479625 | -0.7191771 | 219.9756 | 1.999204 | 98991.53 | 2.131649 | 89.51216
| 75.00937 | 24.9555 | -0.7133419 | 251.5987 | 1.999142 | 73594.58 | 1.699629 | 57.7562
| 75.00937 | 22.479 | -0.7171038 | 290.0511 | 1.998661 | 65781.78 | 1.294401 | 44.51536
| 75.00937 | 19.95487 | -0.7675872 | 414.2236 | 1.997245 | 19737.54 | 0.8277361 | 10.34888
| 75.00937 | 17.47837 | -0.7555178 | 302.7356 | 1.99826 | 21696.06 | 1.665886 | 16.22424
| 75.00937 | 14.95425 | -0.8128433 | 509.5068 | 1.997455 | 24322.75 | 0.4841942 | 9.747782
| 75.00937 | 12.47775 | -0.9145691 | 497.0386 | 1.997458 | 18024.92 | 0.5633272 | 7.77719
| 75.00937 | 9.953625 | -0.8447916 | 464.9102 | 1.997864 | 13522.04 | 0.759227 | 6.766038
| 75.00937 | 7.477125 | -0.82455 | 463.1684 | 1.997942 | 13561.93 | 0.7650911 | 6.812322
| 75.00937 | 4.953 | -0.7821358 | 429.8964 | 1.997794 | 19480.07 | 0.7637914 | 9.80501
| 75.00937 | 2.4765 | -0.7286349 | 478.8114 | 1.996612 | 19327.26 | 0.5974049 | 8.596152
| 75.00937 | 0 | -0.8451943 | 436.2177 | 1.99768 | 15530.99 | 0.8213576 | 8.093585
| 77.5335 | 247.4595 | -2.148813 | 291.165 | 1.99925 | 134510 | 1.185798 | 90.82021
| 77.5335 | 244.983 | -2.128158 | 267.9275 | 1.999357 | 113820.7 | 1.417148 | 83.46661
| 77.5335 | 242.4589 | -2.108593 | 254.3743 | 1.999258 | 103810 | 1.585971 | 80.30854
| 77.5335 | 239.9824 | -2.099537 | 269.1441 | 1.999254 | 118539 | 1.39903 | 86.61271
| 77.5335 | 237.4583 | -2.081382 | 242.3816 | 1.999061 | 112959.2 | 1.729085 | 92.21629
| 77.5335 | 234.98175 | -2.063482 | 261.7827 | 1.998784 | 118723.4 | 1.47716 | 89.36455
| 77.5335 | 232.457625 | -1.997882 | 162.6103 | 1.997913 | 51873.02 | 4.678476 | 68.2036
| 77.5335 | 229.981125 | -2.03016 | 269.0489 | 1.999164 | 112127.2 | 1.407398 | 81.82593
| 77.5335 | 227.457 | -2.008336 | 262.2173 | 1.99904 | 113510.5 | 1.478989 | 85.1714
| 77.5335 | 224.9805 | -1.970526 | 161.8532 | 1.999232 | 68019.91 | 4.315745 | 87.34866
| 77.5335 | 222.456375 | -1.966429 | 214.2942 | 1.999363 | 97838.58 | 2.250233 | 91.01407
| 77.5335 | 219.979875 | -1.951438 | 278.4549 | 1.99932 | 136147.8 | 1.293208 | 96.47663
| 77.5335 | 217.45575 | -1.896065 | 185.4727 | 1.99939 | 52732.94 | 3.487112 | 59.36033
| 77.5335 | 214.9792 | -1.920808 | 284.5445 | 1.999224 | 129375 | 1.244344 | 89.3696
| 77.5335 | 212.4551 | -1.899464 | 211.5121 | 1.999164 | 84714.61 | 2.362568 | 79.96555
| 77.5335 | 209.9786 | -1.886887 | 205.0756 | 1.999497 | 113634.8 | 2.407417 | 111.2902
| 77.5335 | 207.4545 | -1.806353 | 125.0934 | 1.999669 | 49543.41 | 8.722853 | 90.70885
| 77.5335 | 204.978 | -1.85446 | 290.8804 | 1.999187 | 129823.8 | 1.191269 | 87.61072
| 77.5335 | 202.453875 | -1.810282 | 223.8091 | 1.99874 | 79230.24 | 2.129991 | 70.41539
| 77.5335 | 199.977375 | -1.812087 | 207.2012 | 1.999617 | 96061.01 | 2.414324 | 92.69252
| 77.5335 | 197.45325 | -1.791662 | 279.5696 | 1.999684 | 124422.9 | 1.292764 | 87.44614
| 77.5335 | 194.97675 | -1.734352 | 313.2711 | 1.998842 | 102820.2 | 1.049355 | 63.75421
| 77.5335 | 192.452625 | -1.758597 | 270.4331 | 1.999334 | 132408.3 | 1.372652 | 96.68293
| 77.5335 | 189.9761 | -1.745966 | 284.0662 | 1.999231 | 131024.1 | 1.247211 | 90.72098
| 77.5335 | 187.4996 | -1.722756 | 190.9992 | 1.99969 | 88062.76 | 2.887205 | 92.94347
| 77.5335 | 184.9755 | -1.687453 | 201.1935 | 1.999457 | 81039.31 | 2.636915 | 80.87538
| 77.5335 | 182.499 | -1.667529 | 203.252 | 1.999504 | 94454.6 | 2.515964 | 93.07513
| 77.5335 | 179.9749 | -1.645724 | 290.6005 | 1.999175 | 112975.2 | 1.207548 | 75.96922
| 77.5335 | 177.498375 | -1.637038 | 258.0141 | 1.999434 | 107573.3 | 1.53595 | 82.01814
| 77.5335 | 174.97425 | -1.626489 | 272.1964 | 1.999339 | 110614.5 | 1.377333 | 79.70074
| 77.5335 | 172.49775 | -1.603141 | 265.2837 | 1.999331 | 106794.3 | 1.454586 | 79.02956
| 77.5335 | 169.973625 | -1.575828 | 272.0827 | 1.999325 | 116297 | 1.37184 | 83.94447
| 77.5335 | 167.497125 | -1.546432 | 169.2133 | 1.999726 | 75484.6 | 3.825038 | 91.58863512
| 77.5335 | 164.973 | -1.534385 | 247.5308 | 1.999474 | 106562 | 1.669583 | 84.92588
| 77.5335 | 162.4965 | -1.485677 | 146.7874 | 1.999719 | 55154.36 | 5.738607 | 81.21948
| 77.5335 | 159.9724 | -1.479928 | 235.8319 | 1.99961 | 114279.8 | 1.823724 | 96.13084
| 77.5335 | 157.4959 | -1.459709 | 224.0015 | 1.999565 | 118064.5 | 2.011919 | 105.1394
| 77.5335 | 154.9717 | -1.445726 | 223.8111 | 1.99968 | 114571.7 | 2.02235 | 102.0114
| 77.5335 | 152.4953 | -1.3854 | 176.678 | 1.999248 | 65434.14 | 3.624642 | 76.25008
| 77.5335 | 149.9711 | -1.404716 | 232.8906 | 1.999591 | 101038.2 | 1.897251 | 85.91088
| 77.5335 | 147.494625 | -1.379706 | 234.8209 | 1.999652 | 106452.5 | 1.854408 | 89.79331
| 77.5335 | 144.9705 | -1.365396 | 222.8601 | 1.999457 | 93421.23 | 2.094051 | 83.25921
| 77.5335 | 142.494 | -1.320018 | 245.8269 | 1.999564 | 101112.6 | 1.703164 | 81.11214
| 77.5335 | 139.969875 | -1.287267 | 231.9913 | 1.999617 | 110121.4 | 1.892004 | 94.19005
| 77.5335 | 137.493375 | -1.150907 | 149.9093 | 1.999744 | 63367.76 | 5.201212 | 89.49114
| 77.5335 | 134.96925 | -1.062865 | 129.0536 | 1.999942 | 62611.18 | 7.25105 | 105.9119
| 77.5335 | 132.4927 | -1.105196 | 115.2945 | 1.999864 | 54524.86 | 10.01301 | 108.6451
| 77.5335 | 129.9686 | -1.14588 | 185.5111 | 1.999543 | 92852.08 | 3.033871 | 101.1898
| 77.5335 | 127.4921 | -1.098606 | 101.3429 | 1.999847 | 62962.12 | 12.48781 | 144.4661
| 77.5335 | 124.968 | -1.021409 | 131.2659 | 1.999849 | 59716.39 | 7.121624 | 99.558
| 77.5335 | 122.4915 | -1.122698 | 224.2789 | 1.999676 | 123169.3 | 1.997837 | 109.7356
| 77.5335 | 119.9674 | -1.049035 | 158.4411 | 1.999481 | 51980.11 | 4.958158 | 70.47373
| 77.5335 | 117.490875 | -1.012529 | 103.3559 | 1.999794 | 59003.57 | 12.36997 | 133.4998
| 77.5335 | 114.96675 | -0.9114841 | 122.6469 | 1.999866 | 61137.57 | 8.205663 | 110.4536
| 77.5335 | 112.49025 | -0.8932216 | 136.1956 | 1.999877 | 60139.12 | 6.542309 | 95.77971
| 77.5335 | 109.966125 | -0.9377997 | 103.8518 | 1.999823 | 65410.71 | 11.57318 | 144.487
| 77.5335 | 107.4896 | -0.9869267 | 146.6137 | 1.999531 | 67811.01 | 5.333905 | 97.68742
| 77.5335 | 104.9655 | -1.028022 | 251.2379 | 1.999485 | 126082.8 | 1.593446 | 99.42776
| 77.5335 | 102.489 | -1.016749 | 181.136 | 1.999727 | 94974.97 | 3.171587 | 106.2937
| 77.5335 | 99.96487 | -0.9684377 | 96.08323 | 1.999797 | 75833.06 | 12.84139 | 182.0307
| 77.5335 | 97.48838 | -0.9727071 | 230.7041 | 1.999702 | 90204.93 | 1.963594 | 77.44125
| 77.5335 | 94.96425 | -1.019009 | 239.8748 | 1.998701 | 71847.34 | 1.880855 | 59.41067
| 77.5335 | 92.48775 | -1.01769 | 252.6057 | 1.999327 | 99446.24 | 1.616253 | 77.4657
| 77.5335 | 89.96363 | -1.003538 | 247.2372 | 1.99955 | 94348.47 | 1.698369 | 75.18068
| 77.5335 | 87.487125 | -0.9418593 | 155.3389 | 1.999602 | 55014.61 | 5.065711 | 75.74744
| 77.5335 | 84.963 | -0.9177454 | 139.8891 | 1.999879 | 56676.13 | 6.317617 | 88.10257
| 77.5335 | 82.4865 | -0.9453975 | 172.7794 | 1.999479 | 44431.17 | 4.360763 | 55.74602
| 77.5335 | 79.962375 | -0.8648758 | 139.8055 | 1.999829 | 53956.84 | 6.46281 | 84.56978
| 77.5335 | 77.48587 | -0.9476029 | 236.2604 | 1.998916 | 73524.42 | 1.932504 | 61.75432
| 77.5335 | 74.96175 | -0.9085007 | 187.0297 | 1.999744 | 61657.62 | 3.267165 | 67.68362
| 77.5335 | 72.48525 | -0.9186346 | 201.94 | 1.999189 | 67281.12 | 2.719675 | 67.37561
| 77.5335 | 69.96112 | -0.9409758 | 253.5111 | 1.999526 | 92659.68 | 1.618976 | 71.87583
| 77.5335 | 67.48463 | -0.8789088 | 255.6542 | 1.998621 | 58456.51 | 1.716017 | 45.593
| 77.5335 | 64.9605 | -0.8988492 | 181.5784 | 1.999486 | 56425.51 | 3.571973 | 64.58868
| 77.5335 | 62.484 | -0.9056556 | 166.8368 | 1.999549 | 57479.93 | 4.263953 | 72.39242
| 77.5335 | 59.95988 | -0.8878747 | 157.6625 | 1.999381 | 64669.54 | 4.634259 | 85.9462
| 77.5335 | 57.483375 | -0.781423 | 275.7574 | 1.999081 | 52487.66 | 1.499503 | 37.99643
| 77.5335 | 54.95925 | -0.7621705 | 220.8771 | 1.999407 | 59675.61 | 2.319602 | 54.54846
| 77.5335 | 52.48275 | -0.7434589 | 139.1654 | 1.999894 | 53284.35 | 6.567848 | 84.15968
| 77.5335 | 49.95862 | -0.8443645 | 241.0489 | 1.999229 | 74144.39 | 1.852552 | 60.92249
| 77.5335 | 47.48212 | -0.7296577 | 162.7486 | 1.999656 | 40210.4 | 5.260747 | 55.3921
| 77.5335 | 44.958 | -0.7431782 | 113.619 | 1.999764 | 65363.93 | 9.450418 | 128.7434
| 77.5335 | 42.4815 | -0.7080609 | 152.859 | 1.99957 | 62997.22 | 4.996115 | 87.00866
| 77.5335 | 39.95737 | -0.7197955 | 256.2347 | 1.999076 | 98551.59 | 1.572385 | 75.59829
| 77.5335 | 37.48088 | -0.7439064 | 229.0398 | 1.998766 | 94217.71 | 1.979016 | 81.5179
| 77.5335 | 34.95675 | -0.7250521 | 287.1915 | 1.998679 | 98454.85 | 1.252546 | 66.88822
| 77.5335 | 32.48025 | -0.709987 | 264.855 | 1.998799 | 70077.07 | 1.542708 | 52.13207
| 77.5335 | 29.95613 | -0.7151053 | 257.0018 | 1.998782 | 79122.46 | 1.609096 | 60.57845
| 77.5335 | 27.479625 | -0.7089365 | 248.4754 | 1.999037 | 79743.75 | 1.721102 | 63.29476
| 77.5335 | 24.9555 | -0.6335674 | 328.7328 | 1.998677 | 86362.6 | 0.9697733 | 50.88211
| 77.5335 | 22.479 | -0.7779999 | 340.1825 | 1.998031 | 45799.5 | 0.9929748 | 26.70506
| 77.5335 | 19.95487 | -1.010734 | 264.2552 | 1.998588 | 31857.73 | 1.910082 | 25.73655
| 77.5335 | 17.47837 | -0.9336302 | 294.3009 | 1.998077 | 31447.63 | 1.504965 | 22.48497
| 77.5335 | 14.95425 | -1.078866 | 401.0412 | 1.997412 | 20029.45 | 0.8870415 | 10.87664
| 77.5335 | 12.47775 | -0.9034338 | 458.3666 | 1.997647 | 14069.9 | 0.7682816 | 7.084565
| 77.5335 | 9.953625 | -0.8597996 | 471.924 | 1.997645 | 14077.05 | 0.7146692 | 6.834755
| 77.5335 | 7.477125 | -0.9017626 | 448.7718 | 1.998039 | 16587.88 | 0.7418928 | 8.215779
| 77.5335 | 4.953 | -0.7570614 | 457.7577 | 1.997322 | 22195.86 | 0.6304416 | 10.15454
| 77.5335 | 2.4765 | -0.7570541 | 468.3947 | 1.99789 | 14991.15 | 0.7038863 | 7.225702
| 77.5335 | 0 | -0.7429162 | 468.4266 | 1.997956 | 13759.11 | 0.7375954 | 6.78585
| 80.01 | 247.4595 | -2.130144 | 241.8197 | 1.999408 | 117415.5 | 1.730239 | 96.21587
| 80.01 | 244.983 | -2.110691 | 273.5217 | 1.998795 | 103590.9 | 1.372858 | 74.16096
| 80.01 | 242.4589 | -2.103536 | 297.6872 | 1.999366 | 130244.5 | 1.138142 | 85.76847
| 80.01 | 239.9824 | -2.089674 | 284.9371 | 1.999142 | 118183.7 | 1.25037 | 81.25098
| 80.01 | 237.4583 | -2.070694 | 271.4196 | 1.99895 | 111959.9 | 1.38321 | 80.9392
| 80.01 | 234.98175 | -2.065488 | 259.5128 | 1.998701 | 116411.7 | 1.505579 | 88.38896
| 80.01 | 232.457625 | -2.034706 | 265.4924 | 1.99867 | 119420.5 | 1.435816 | 88.56203
| 80.01 | 229.981125 | -2.018793 | 242.184 | 1.998794 | 104174.4 | 1.747585 | 84.95707
| 80.01 | 227.457 | -2.002592 | 215.424 | 1.998967 | 97223.27 | 2.22815 | 89.91876
| 80.01 | 224.9805 | -1.950894 | 112.6845 | 1.999737 | 58563.61 | 10.15866 | 118.5538
| 80.01 | 222.456375 | -1.929353 | 168.5165 | 1.998762 | 51808 | 4.327636 | 65.33092
| 80.01 | 219.979875 | -1.952251 | 268.6896 | 1.999286 | 121830.6 | 1.400212 | 89.26374
| 80.01 | 217.45575 | -1.899245 | 119.8072 | 1.999554 | 54365.64 | 9.167489 | 103.1681
| 80.01 | 214.9792 | -1.91184 | 279.6704 | 1.999168 | 128832.9 | 1.287742 | 90.63631
| 80.01 | 212.4551 | -1.896833 | 195.318 | 1.999223 | 90728.55 | 2.74408 | 93.40202
| 80.01 | 209.9786 | -1.887784 | 267.5436 | 1.999197 | 122038.3 | 1.411775 | 89.83142
| 80.01 | 207.4545 | -1.864702 | 273.3776 | 1.999438 | 129609.7 | 1.346201 | 93.45516
| 80.01 | 204.978 | -1.853285 | 268.5253 | 1.999195 | 122536 | 1.401104 | 89.85839
| 80.01 | 202.453875 | -1.828631 | 287.4106 | 1.999257 | 125843.7 | 1.222805 | 85.91055
| 80.01 | 199.977375 | -1.802315 | 172.633 | 1.999343 | 72051.61 | 3.710473 | 85.66232
| 80.01 | 197.45325 | -1.776076 | 199.9398 | 1.999157 | 75358.27 | 2.708764 | 75.89102
| 80.01 | 194.97675 | -1.717473 | 118.9893 | 1.999694 | 54323.16 | 9.319653 | 104.0125
| 80.01 | 192.452625 | -1.730478 | 280.19 | 1.998731 | 104190.1 | 1.307888 | 72.71013
| 80.01 | 189.9761 | -1.732277 | 227.1716 | 1.999463 | 103115.4 | 1.98841 | 90.09436
| 80.01 | 187.4996 | -1.70253 | 126.736 | 1.999578 | 61793.81 | 7.588417 | 107.049
| 80.01 | 184.9755 | -1.651553 | 255.3526 | 1.99941 | 97593.23 | 1.585385 | 75.13453
| 80.01 | 182.499 | -1.615166 | 249.1518 | 1.99919 | 93583.23 | 1.673755 | 73.95395
| 80.01 | 179.9749 | -1.648302 | 260.0891 | 1.999567 | 107485.9 | 1.511971 | 81.25106
| 80.01 | 177.498375 | -1.635993 | 287.4857 | 1.999423 | 122998.2 | 1.224596 | 83.87435
| 80.01 | 174.97425 | -1.621064 | 261.5079 | 1.999305 | 112169.9 | 1.488931 | 84.38334
| 80.01 | 172.49775 | -1.600905 | 271.7438 | 1.999368 | 117629.6 | 1.373796 | 85.04923
| 80.01 | 169.973625 | -1.569973 | 175.4388 | 1.999723 | 84437.43 | 3.461655 | 98.01598
| 80.01 | 167.497125 | -1.551854 | 202.4331 | 1.999708 | 102406.8 | 2.505974 | 101.4481
| 80.01 | 164.973 | -1.503311 | 182.0478 | 1.999463 | 68727.43 | 3.36037 | 77.17232
| 80.01 | 162.4965 | -1.495602 | 238.4571 | 1.999719 | 111924.4 | 1.78839 | 92.97183
| 80.01 | 159.9724 | -1.47027 | 198.3992 | 1.999491 | 83057.68 | 2.700853 | 84.13095
| 80.01 | 157.4959 | -1.455683 | 212.3595 | 1.99913 | 98131.71 | 2.290216 | 92.19555
| 80.01 | 154.9717 | -1.401806 | 258.4831 | 1.999418 | 100435.6 | 1.542119 | 76.3427
| 80.01 | 152.4953 | -1.375131 | 154.1264 | 1.999578 | 54489.52 | 5.173665 | 75.82542
| 80.01 | 149.9711 | -1.397439 | 233.0508 | 1.999611 | 101953.4 | 1.892508 | 86.63586
| 80.01 | 147.494625 | -1.375672 | 231.0639 | 1.999466 | 105995.8 | 1.915661 | 90.97142
| 80.01 | 144.9705 | -1.360711 | 221.7213 | 1.999527 | 96564 | 2.105817 | 86.55251
| 80.01 | 142.494 | -1.332505 | 226.565 | 1.999729 | 100128.6 | 2.006995 | 87.70114
| 80.01 | 139.969875 | -1.301017 | 216.4435 | 1.99964 | 96165.04 | 2.211485 | 88.47928
| 80.01 | 137.493375 | -1.243439 | 209.6865 | 1.999706 | 103291.5 | 2.332829 | 98.46925
| 80.01 | 134.96925 | -1.086127 | 132.8301 | 1.999467 | 63465.21 | 6.765007 | 103.4897
| 80.01 | 132.4927 | -1.183321 | 221.7174 | 1.99955 | 121982.1 | 2.045654 | 109.9994
| 80.01 | 129.9686 | -1.182586 | 130.1102 | 1.999731 | 66376.68 | 6.958779 | 110.4344
| 80.01 | 127.4921 | -1.096745 | 233.7006 | 1.999579 | 93376.22 | 1.903885 | 79.05153
| 80.01 | 124.968 | -1.131487 | 239.9856 | 1.999449 | 112154.9 | 1.765216 | 92.52772
| 80.01 | 122.4915 | -1.014429 | 140.4402 | 1.999849 | 62648.02 | 6.01871 | 95.69294
| 80.01 | 119.9674 | -0.9762053 | 147.5808 | 1.999666 | 70561.02 | 5.194632 | 100.5628
| 80.01 | 117.490875 | -1.032734 | 166.1985 | 1.999692 | 81162.85 | 3.90254 | 100.2297
| 80.01 | 114.96675 | -0.9419521 | 129.438 | 1.999816 | 59235.37 | 7.373978 | 100.5814
| 80.01 | 112.49025 | -0.9239594 | 131.4504 | 1.99976 | 57483.12 | 7.217914 | 96.19882
| 80.01 | 109.966125 | -1.047421 | 184.1914 | 1.999615 | 104020.1 | 3.020334 | 114.4132
| 80.01 | 107.4896 | -0.9144268 | 270.9652 | 1.999691 | 100248 | 1.40438 | 72.46026
| 80.01 | 104.9655 | -0.9669848 | 159.1183 | 1.999845 | 63128.33 | 4.580164 | 83.19372
| 80.01 | 102.489 | -1.038818 | 231.7406 | 1.99946 | 116760.7 | 1.883393 | 100.1693
| 80.01 | 99.96487 | -0.9975821 | 124.9571 | 1.999658 | 82060.31 | 7.057011 | 141.1543
| 80.01 | 97.48838 | -1.028863 | 221.9001 | 1.999502 | 95497.82 | 2.105685 | 85.51614
| 80.01 | 94.96425 | -0.988282 | 206.2735 | 1.999269 | 55219 | 2.734865 | 54.82251
| 80.01 | 92.48775 | -1.015334 | 266.6467 | 1.999627 | 115751.2 | 1.428526 | 85.35991
| 80.01 | 89.96363 | -1.004622 | 262.3872 | 1.999344 | 94134.07 | 1.508108 | 70.3838
| 80.01 | 87.487125 | -0.9884121 | 221.6959 | 1.999562 | 80645.74 | 2.165961 | 72.38935
| 80.01 | 84.963 | -0.9811914 | 257.9315 | 1.999343 | 95514.4 | 1.557874 | 72.73822
| 80.01 | 82.4865 | -0.9476055 | 190.1753 | 1.999417 | 58436.99 | 3.200686 | 63.24347
| 80.01 | 79.962375 | -0.8666274 | 162.1856 | 1.999635 | 52462.23 | 4.690502 | 69.0924
| 80.01 | 77.48587 | -0.9415535 | 271.3567 | 1.999322 | 93283.02 | 1.411606 | 67.29197
| 80.01 | 74.96175 | -0.8614765 | 150.9319 | 1.999594 | 52187.2 | 5.518347 | 74.94217
| 80.01 | 72.48525 | -0.8731771 | 171.6128 | 1.999667 | 52728.09 | 4.132946 | 64.94073
| 80.01 | 69.96112 | -0.9346179 | 266.739 | 1.999199 | 82306.88 | 1.484558 | 60.51923
| 80.01 | 67.48463 | -0.8977484 | 303.1226 | 1.999222 | 60565.87 | 1.199099 | 39.25149
| 80.01 | 64.9605 | -0.871047 | 232.0426 | 1.999237 | 51873.62 | 2.164873 | 45.42918
| 80.01 | 62.484 | -0.9139151 | 240.8813 | 1.999167 | 65797.3 | 1.896104 | 54.37185
| 80.01 | 59.95988 | -0.8026962 | 180.9035 | 1.999583 | 51813.7 | 3.704718 | 60.15853
| 80.01 | 57.483375 | -0.8347904 | 261.6604 | 1.998874 | 51479.96 | 1.681461 | 39.52103
| 80.01 | 54.95925 | -0.7950649 | 150.2606 | 1.999787 | 55145.8 | 5.448326 | 78.96635
| 80.01 | 52.48275 | -0.8151052 | 235.5123 | 1.999238 | 63895.2 | 1.998405 | 54.19606
| 80.01 | 49.95862 | -0.7943497 | 201.6677 | 1.999537 | 45384.71 | 3.058349 | 47.32024
| 80.01 | 47.48212 | -0.7375099 | 131.938 | 1.999869 | 59526.11 | 7.050642 | 98.66748
| 80.01 | 44.958 | -0.7393538 | 231.2994 | 1.999695 | 61608.62 | 2.091514 | 53.41595
| 80.01 | 42.4815 | -0.7366685 | 179.6475 | 1.999546 | 66295.88 | 3.487764 | 75.74145
| 80.01 | 39.95737 | -0.716954 | 286.4188 | 1.999062 | 112036.7 | 1.24354 | 76.49042
| 80.01 | 37.48088 | -0.7287024 | 227.6735 | 1.999022 | 113501.9 | 1.956327 | 99.16475
| 80.01 | 34.95675 | -0.719134 | 240.9856 | 1.999269 | 111391.6 | 1.751874 | 91.46877
| 80.01 | 32.48025 | -0.7212268 | 225.3935 | 1.999206 | 113806.6 | 1.995331 | 100.533
| 80.01 | 29.95613 | -0.7055294 | 243.5647 | 1.998901 | 95459.87 | 1.746728 | 77.30046
| 80.01 | 27.479625 | -0.699673 | 270.3789 | 1.998995 | 80695.6 | 1.448299 | 58.50116
| 80.01 | 24.9555 | -0.7551826 | 343.133 | 1.998133 | 51513.32 | 0.9539634 | 29.51745
| 80.01 | 22.479 | -0.8926041 | 394.1409 | 1.997432 | 31933.8 | 0.7879162 | 16.42955
| 80.01 | 19.95487 | -0.8197422 | 233.5471 | 1.998535 | 29121.26 | 2.652169 | 27.775
| 80.01 | 17.47837 | -0.7983334 | 353.8387 | 1.998216 | 27121.1 | 1.049761 | 16.09778
| 80.01 | 14.95425 | -0.9348237 | 468.7761 | 1.997734 | 14479.09 | 0.7154366 | 7.034915
| 80.01 | 12.47775 | -0.8756235 | 466.1273 | 1.997715 | 13264.19 | 0.762977 | 6.65292
| 80.01 | 9.953625 | -0.8914773 | 521.5142 | 1.997926 | 17771.99 | 0.5073546 | 7.272796
| 80.01 | 7.477125 | -0.848252 | 557.8179 | 1.997213 | 20467.91 | 0.4160613 | 7.588743
| 80.01 | 4.953 | -0.7870219 | 507.4968 | 1.99769 | 18116.73 | 0.5360885 | 7.62392
| 80.01 | 2.4765 | -0.7381056 | 476.2683 | 1.997743 | 14183.35 | 0.6959258 | 6.79504
| 80.01 | 0 | -0.7147871 | 475.6409 | 1.997674 | 14202.08 | 0.6976408 | 6.812621
| 82.53412 | 247.4595 | -2.132339 | 213.9392 | 1.999364 | 101442.1 | 2.246251 | 94.57922
| 82.53412 | 244.983 | -2.104937 | 160.1752 | 1.999582 | 73308.92 | 4.32166 | 94.81971
| 82.53412 | 242.4589 | -2.095662 | 175.3226 | 1.999701 | 83650.21 | 3.473093 | 97.1928
| 82.53412 | 239.9824 | -2.083249 | 180.6648 | 1.999395 | 85281.57 | 3.252704 | 95.78144
| 82.53412 | 237.4583 | -2.069353 | 258.6465 | 1.999095 | 119459.6 | 1.512089 | 91.1087
| 82.53412 | 234.98175 | -2.050472 | 202.9333 | 1.999338 | 96393.14 | 2.515711 | 95.15879
| 82.53412 | 232.457625 | -2.037955 | 181.4722 | 1.999258 | 83821.36 | 3.234089 | 93.70354
| 82.53412 | 229.981125 | -2.013262 | 126.8647 | 1.999682 | 67054.79 | 7.325123 | 114.907
| 82.53412 | 227.457 | -2.002525 | 246.3595 | 1.999063 | 109556.9 | 1.679791 | 87.81245
| 82.53412 | 224.9805 | -1.982436 | 271.937 | 1.999044 | 125496.2 | 1.363703 | 90.8778
| 82.53412 | 222.456375 | -1.965924 | 271.3853 | 1.999156 | 114828.6 | 1.380343 | 83.08076
| 82.53412 | 219.979875 | -1.949656 | 269.4321 | 1.999407 | 108353.2 | 1.408441 | 78.88978
| 82.53412 | 217.45575 | -1.93024 | 276.1254 | 1.99896 | 112580.8 | 1.336245 | 79.92178
| 82.53412 | 214.9792 | -1.914662 | 275.1738 | 1.999211 | 129126.2 | 1.329228 | 92.44029
| 82.53412 | 212.4551 | -1.893331 | 278.2584 | 1.999015 | 119766 | 1.308651 | 84.48068
| 82.53412 | 209.9786 | -1.882687 | 269.7988 | 1.99915 | 115007.8 | 1.396222 | 83.73656
| 82.53412 | 207.4545 | -1.856621 | 270.7257 | 1.999243 | 122966.9 | 1.378353 | 89.40217
| 82.53412 | 204.978 | -1.836033 | 227.8987 | 1.999178 | 99967.91 | 1.9834 | 87.00229
| 82.53412 | 202.453875 | -1.817519 | 281.2112 | 1.999333 | 123541.1 | 1.27847 | 86.26217
| 82.53412 | 199.977375 | -1.802029 | 277.5416 | 1.998519 | 105432.3 | 1.33102 | 74.33703
| 82.53412 | 197.45325 | -1.785962 | 267.3747 | 1.999319 | 128185.5 | 1.407506 | 94.60809
| 82.53412 | 194.97675 | -1.740744 | 268.6728 | 1.999302 | 130242.1 | 1.392265 | 95.69602
| 82.53412 | 192.452625 | -1.739912 | 245.2681 | 1.999356 | 107660.6 | 1.698237 | 86.6711
| 82.53412 | 189.9761 | -1.726091 | 249.6868 | 1.999193 | 106627.8 | 1.640695 | 84.19093
| 82.53412 | 187.4996 | -1.669984 | 268.8817 | 1.999369 | 107300.9 | 1.415551 | 78.27864
| 82.53412 | 184.9755 | -1.628336 | 256.6779 | 1.999514 | 81362.39 | 1.607266 | 62.34633
| 82.53412 | 182.499 | -1.61182 | 161.6302 | 1.999464 | 54725.37 | 4.650034 | 71.94882
| 82.53412 | 179.9749 | -1.644282 | 225.1798 | 1.999581 | 101903.2 | 2.026876 | 89.87202
| 82.53412 | 177.498375 | -1.632843 | 291.4401 | 1.999276 | 122399.9 | 1.192462 | 82.24806
| 82.53412 | 174.97425 | -1.614772 | 275.3145 | 1.999533 | 115073.4 | 1.341682 | 81.99685
| 82.53412 | 172.49775 | -1.592969 | 287.4207 | 1.999463 | 125270.1 | 1.223314 | 85.50131
| 82.53412 | 169.973625 | -1.567388 | 274.5347 | 1.99953 | 122870.6 | 1.341225 | 88.00575
| 82.53412 | 167.497125 | -1.535183 | 207.1697 | 1.99824 | 87612.91 | 2.448743 | 84.56034
| 82.53412 | 164.973 | -1.518637 | 230.6024 | 1.999771 | 105124.6 | 1.925574 | 90.40473
| 82.53412 | 162.4965 | -1.499151 | 215.9162 | 1.999666 | 97360.99 | 2.218416 | 89.82617
| 82.53412 | 159.9724 | -1.473256 | 183.369 | 1.999642 | 80113.41 | 3.196213 | 88.6261
| 82.53412 | 157.4959 | -1.460302 | 229.5948 | 1.999637 | 100452.2 | 1.953514 | 86.73192
| 82.53412 | 154.9717 | -1.435289 | 236.8622 | 1.999493 | 104443.3 | 1.826757 | 87.24595
| 82.53412 | 152.4953 | -1.401662 | 177.5157 | 1.9997 | 80206.98 | 3.415992 | 92.00194
| 82.53412 | 149.9711 | -1.391776 | 169.5121 | 1.999553 | 83056.68 | 3.727323 | 100.2442
| 82.53412 | 147.494625 | -1.375395 | 225.4741 | 1.999653 | 95481.11 | 2.039512 | 84.0332
| 82.53412 | 144.9705 | -1.354296 | 229.6039 | 1.999662 | 100080.3 | 1.954329 | 86.40312
| 82.53412 | 142.494 | -1.327846 | 223.7165 | 1.99956 | 97188.06 | 2.066545 | 86.27373
| 82.53412 | 139.969875 | -1.303517 | 214.8345 | 1.999653 | 93350.2 | 2.254752 | 86.57958
| 82.53412 | 137.493375 | -1.268372 | 214.7767 | 1.999604 | 96234.24 | 2.245772 | 89.29159
| 82.53412 | 134.96925 | -1.220533 | 152.0579 | 1.999872 | 82275.68 | 4.676424 | 112.4026
| 82.53412 | 132.4927 | -1.102747 | 132.325 | 1.999737 | 65123.83 | 6.755458 | 106.3798
| 82.53412 | 129.9686 | -1.042388 | 126.2721 | 1.999904 | 62091.05 | 7.63677 | 107.9851
| 82.53412 | 127.4921 | -1.02919 | 127.2109 | 1.999814 | 61303.99 | 7.552375 | 105.8292
| 82.53412 | 124.968 | -1.133294 | 252.9047 | 1.999645 | 115000.7 | 1.587104 | 89.73617
| 82.53412 | 122.4915 | -1.033871 | 197.1589 | 1.999486 | 92696.96 | 2.683251 | 94.44524
| 82.53412 | 119.9674 | -1.004152 | 102.4187 | 1.999822 | 64643.39 | 12.01845 | 145.6565
| 82.53412 | 117.490875 | -0.9748467 | 116.9994 | 1.999724 | 70309.21 | 8.585291 | 132.4073
| 82.53412 | 114.96675 | -1.060848 | 165.7936 | 1.999563 | 96332.71 | 3.783609 | 119.0718
| 82.53412 | 112.49025 | -1.037244 | 225.7372 | 1.999697 | 130193.5 | 1.961197 | 115.4994
| 82.53412 | 109.966125 | -0.9457546 | 119.6634 | 1.999834 | 67518.92 | 8.306247 | 124.1911
| 82.53412 | 107.4896 | -0.9398637 | 154.6409 | 1.999048 | 65742.36 | 4.804254 | 89.22603
| 82.53412 | 104.9655 | -1.026681 | 237.7716 | 1.999535 | 115986 | 1.791426 | 96.75294
| 82.53412 | 102.489 | -1.024797 | 237.3212 | 1.999556 | 107865.4 | 1.812861 | 89.9768
| 82.53412 | 99.96487 | -1.015952 | 227.937 | 1.999706 | 114428.1 | 1.950778 | 99.87728
| 82.53412 | 97.48838 | -1.027059 | 98.50061 | 1.999903 | 69787.31 | 12.63568 | 163.6761
| 82.53412 | 94.96425 | -0.9872196 | 191.4343 | 1.999584 | 65014.78 | 3.067053 | 69.24898
| 82.53412 | 92.48775 | -1.014262 | 266.659 | 1.999492 | 116108.1 | 1.427869 | 85.62649
| 82.53412 | 89.96363 | -1.002512 | 276.4194 | 1.999555 | 102732.9 | 1.346145 | 72.71981
| 82.53412 | 87.487125 | -0.9895999 | 243.401 | 1.998951 | 77541.72 | 1.802513 | 62.96854
| 82.53412 | 84.963 | -0.9783245 | 273.9294 | 1.999399 | 90881.45 | 1.389591 | 64.90516
| 82.53412 | 82.4865 | -0.9751176 | 262.2432 | 1.999363 | 87532.53 | 1.523707 | 65.49623
| 82.53412 | 79.962375 | -0.8849067 | 161.2484 | 1.999476 | 44501.77 | 5.103668 | 60.6748
| 82.53412 | 77.48587 | -0.8830696 | 199.6472 | 1.999132 | 41787.58 | 3.227214 | 44.65129
| 82.53412 | 74.96175 | -0.8556974 | 200.4257 | 1.999247 | 46900.87 | 3.063578 | 49.02287
| 82.53412 | 72.48525 | -0.8462024 | 134.1204 | 1.999821 | 53760.03 | 7.11281 | 88.72303
| 82.53412 | 69.96112 | -0.843096 | 200.3702 | 1.999311 | 43332.26 | 3.156067 | 45.83647
| 82.53412 | 67.48463 | -0.9168439 | 188.9198 | 1.99961 | 59735.19 | 3.226279 | 65.00677
| 82.53412 | 64.9605 | -0.9137963 | 261.0916 | 1.999179 | 67465.36 | 1.599174 | 51.04377
| 82.53412 | 62.484 | -0.8573678 | 331.9977 | 1.999092 | 57115.57 | 1.004095 | 33.69938
| 82.53412 | 59.95988 | -0.8850889 | 276.0713 | 1.999288 | 81088.42 | 1.387989 | 57.492
| 82.53412 | 57.483375 | -0.8958609 | 272.9782 | 1.999135 | 77923.04 | 1.427682 | 55.95605
| 82.53412 | 54.95925 | -0.87632 | 266.4493 | 1.999499 | 90748.5 | 1.469164 | 66.74932
| 82.53412 | 52.48275 | -0.7680534 | 179.5964 | 1.999581 | 52813.76 | 3.738958 | 61.68783
| 82.53412 | 49.95862 | -0.7581615 | 197.7446 | 1.999649 | 49028.65 | 3.108335 | 51.74335
| 82.53412 | 47.48212 | -0.7193594 | 139.8278 | 1.999808 | 60416.91 | 6.161247 | 93.16493
| 82.53412 | 44.958 | -0.7213513 | 133.1116 | 1.999859 | 64254.58 | 6.703281 | 104.3674
| 82.53412 | 42.4815 | -0.7170875 | 132.7059 | 1.999577 | 69922.12 | 6.540996 | 113.0469
| 82.53412 | 39.95737 | -0.725201 | 254.2902 | 1.998983 | 106254.8 | 1.582655 | 82.26241
| 82.53412 | 37.48088 | -0.7347433 | 218.9891 | 1.998917 | 104456.9 | 2.135069 | 94.9945
| 82.53412 | 34.95675 | -0.7158921 | 220.3069 | 1.999171 | 105153.3 | 2.108171 | 95.01963
| 82.53412 | 32.48025 | -0.71318 | 232.1958 | 1.999099 | 104470.4 | 1.900097 | 89.16298
| 82.53412 | 29.95613 | -0.6998163 | 245.3355 | 1.998614 | 102032.4 | 1.707206 | 82.03384
| 82.53412 | 27.479625 | -0.6957802 | 268.6552 | 1.998885 | 90282.76 | 1.445518 | 65.82543
| 82.53412 | 24.9555 | -0.7407265 | 479.5158 | 1.997289 | 22722.91 | 0.5641503 | 9.830988
| 82.53412 | 22.479 | -0.8850368 | 358.5203 | 1.997369 | 22827.86 | 1.088169 | 13.76773
| 82.53412 | 19.95487 | -0.8230008 | 348.6845 | 1.997131 | 27466.23 | 1.079292 | 16.54177
| 82.53412 | 17.47837 | -0.9125076 | 389.0814 | 1.997189 | 22790.81 | 0.9020586 | 12.5004
| 82.53412 | 14.95425 | -0.8873076 | 460.3759 | 1.997581 | 13836.93 | 0.7673419 | 6.9623
| 82.53412 | 12.47775 | -0.8525845 | 463.217 | 1.997938 | 13568.94 | 0.764652 | 6.813906
| 82.53412 | 9.953625 | -0.8225452 | 466.559 | 1.998029 | 14167.13 | 0.7326997 | 6.964916
| 82.53412 | 7.477125 | -0.8206144 | 451.8995 | 1.997659 | 14766.9 | 0.7743165 | 7.467368
| 82.53412 | 4.953 | -0.7540068 | 458.752 | 1.997816 | 14337.63 | 0.7586046 | 7.174073
| 82.53412 | 2.4765 | -0.7243222 | 451.9133 | 1.997928 | 15092.34 | 0.7652939 | 7.5877
| 82.53412 | 0 | -0.6908156 | 467.353 | 1.997757 | 16689.8 | 0.6716879 | 7.863337
| 85.010625 | 247.4595 | -2.128427 | 270.0338 | 1.999661 | 119123.3 | 1.389625 | 86.74818
| 85.010625 | 244.983 | -2.116964 | 276.4623 | 1.999563 | 124642.5 | 1.321249 | 88.65799
| 85.010625 | 242.4589 | -2.04339 | 241.7937 | 1.99841 | 58165.27 | 1.929418 | 48.22283
| 85.010625 | 239.9824 | -2.078227 | 272.7519 | 1.999328 | 128679.6 | 1.353014 | 92.98289
| 85.010625 | 237.4583 | -2.057767 | 167.6295 | 1.999596 | 90551.17 | 3.745036 | 110.5342
| 85.010625 | 234.98175 | -2.042122 | 231.9991 | 1.999312 | 111203.8 | 1.889413 | 95.13714
| 85.010625 | 232.457625 | -2.029735 | 270.2193 | 1.999076 | 115506.9 | 1.3913 | 83.97059
| 85.010625 | 229.981125 | -2.016364 | 174.7807 | 1.999655 | 89328.08 | 3.448847 | 104.0505
| 85.010625 | 227.457 | -1.983341 | 234.9363 | 1.999075 | 93302.78 | 1.883514 | 78.53968
| 85.010625 | 224.9805 | -1.97769 | 273.9766 | 1.999048 | 121103.2 | 1.347986 | 86.88231
| 85.010625 | 222.456375 | -1.960639 | 270.3219 | 1.999232 | 115983.5 | 1.389834 | 84.2935
| 85.010625 | 219.979875 | -1.950032 | 260.8539 | 1.999493 | 114781.6 | 1.493037 | 86.63578
| 85.010625 | 217.45575 | -1.928728 | 233.0772 | 1.999523 | 110323.7 | 1.874051 | 93.8919
| 85.010625 | 214.9792 | -1.850127 | 131.1413 | 1.999728 | 53184.97 | 7.526073 | 90.42589
| 85.010625 | 212.4551 | -1.876817 | 212.9474 | 1.998797 | 83800.19 | 2.334174 | 78.53244
| 85.010625 | 209.9786 | -1.875075 | 231.265 | 1.999571 | 111097.1 | 1.901816 | 95.37068
| 85.010625 | 207.4545 | -1.86027 | 276.108 | 1.999363 | 132289.4 | 1.317902 | 94.46507
| 85.010625 | 204.978 | -1.840346 | 271.5167 | 1.999312 | 135916.8 | 1.35902 | 98.94765
| 85.010625 | 202.453875 | -1.769859 | 235.9533 | 1.998457 | 59077.3 | 2.023594 | 50.25283
| 85.010625 | 199.977375 | -1.810498 | 275.3569 | 1.999462 | 124919.6 | 1.331387 | 89.24376
| 85.010625 | 197.45325 | -1.778226 | 287.9903 | 1.999386 | 123043.9 | 1.22031 | 83.75008
| 85.010625 | 194.97675 | -1.757524 | 182.5523 | 1.999543 | 96092.08 | 3.115384 | 106.6222
| 85.010625 | 192.452625 | -1.739698 | 231.7571 | 1.999318 | 101079.7 | 1.915416 | 86.39994
| 85.010625 | 189.9761 | -1.716584 | 210.4251 | 1.998814 | 82236.17 | 2.399223 | 78.10294
| 85.010625 | 187.4996 | -1.688619 | 241.9348 | 1.999114 | 103981.6 | 1.751868 | 84.89202
| 85.010625 | 184.9755 | -1.650017 | 268.6514 | 1.998773 | 99666.97 | 1.42876 | 72.69485
| 85.010625 | 182.499 | -1.654638 | 248.6769 | 1.999597 | 111001.4 | 1.64703 | 88.10981
| 85.010625 | 179.9749 | -1.637067 | 195.4505 | 1.999355 | 88771.06 | 2.7509 | 91.33044
| 85.010625 | 177.498375 | -1.625211 | 281.7302 | 1.999282 | 125084.4 | 1.272468 | 87.20867
| 85.010625 | 174.97425 | -1.612489 | 166.5795 | 1.999672 | 96009.1 | 3.750156 | 118.0376
| 85.010625 | 172.49775 | -1.587617 | 181.0713 | 1.999627 | 104082 | 3.125305 | 116.6815
| 85.010625 | 169.973625 | -1.566815 | 272.8516 | 1.999416 | 114514.4 | 1.366266 | 82.37263
| 85.010625 | 167.497125 | -1.480495 | 113.0856 | 1.999921 | 54066.39 | 10.52973 | 110.669
| 85.010625 | 164.973 | -1.52038 | 258.4791 | 1.999629 | 110002.1 | 1.527027 | 83.75065
| 85.010625 | 162.4965 | -1.466407 | 263.2701 | 1.999323 | 89856.61 | 1.506659 | 66.94621
| 85.010625 | 159.9724 | -1.476859 | 245.3371 | 1.99962 | 107566.4 | 1.697706 | 86.5681
| 85.010625 | 157.4959 | -1.458309 | 236.5238 | 1.999542 | 100486.4 | 1.840762 | 84.02016
| 85.010625 | 154.9717 | -1.43476 | 233.114 | 1.999538 | 96248.34 | 1.905596 | 81.71401
| 85.010625 | 152.4953 | -1.369099 | 126.652 | 1.999641 | 57082.28 | 7.875039 | 100.1291
| 85.010625 | 149.9711 | -1.385905 | 238.7208 | 1.999686 | 120309.3 | 1.770686 | 100.0628
| 85.010625 | 147.494625 | -1.364045 | 229.4174 | 1.99979 | 113722.8 | 1.927362 | 98.54715
| 85.010625 | 144.9705 | -1.341967 | 219.0763 | 1.999711 | 96835.48 | 2.156457 | 87.9369
| 85.010625 | 142.494 | -1.323436 | 236.5392 | 1.999628 | 105963.3 | 1.828693 | 88.67138
| 85.010625 | 139.969875 | -1.300277 | 223.0229 | 1.999593 | 98645.11 | 2.075225 | 87.87461
| 85.010625 | 137.493375 | -1.267416 | 215.9337 | 1.999549 | 91993.19 | 2.236528 | 84.84735
| 85.010625 | 134.96925 | -1.238384 | 220.248 | 1.999549 | 95659.25 | 2.137027 | 86.35936
| 85.010625 | 132.4927 | -1.20103 | 249.8255 | 1.999618 | 120763.3 | 1.618026 | 95.64336
| 85.010625 | 129.9686 | -1.184234 | 86.71544 | 1.999612 | 69474.53 | 16.95687 | 193.4294
| 85.010625 | 127.4921 | -1.062102 | 127.4989 | 1.999837 | 63863.18 | 7.387407 | 109.3723
| 85.010625 | 124.968 | -1.145387 | 122.1598 | 1.999696 | 70953.53 | 7.785251 | 126.6163
| 85.010625 | 122.4915 | -1.137645 | 109.2063 | 1.999714 | 76422.84 | 9.656941 | 155.6601
| 85.010625 | 119.9674 | -1.011933 | 101.8866 | 1.999809 | 64751.49 | 12.15205 | 146.8575
| 85.010625 | 117.490875 | -1.048699 | 120.2719 | 1.999783 | 80127.26 | 7.71246 | 144.4893
| 85.010625 | 114.96675 | -0.9639763 | 125.5041 | 1.999935 | 68747.1 | 7.429857 | 119.0649
| 85.010625 | 112.49025 | -0.9348505 | 103.7108 | 1.99986 | 67479.68 | 11.43223 | 148.6671
| 85.010625 | 109.966125 | -0.9248682 | 104.256 | 1.999823 | 65663.64 | 11.44923 | 144.2365
| 85.010625 | 107.4896 | -0.9622346 | 123.5511 | 1.999631 | 66760.16 | 7.776082 | 118.2087
| 85.010625 | 104.9655 | -1.017294 | 164.4458 | 1.999696 | 86225.85 | 3.935125 | 107.6168
| 85.010625 | 102.489 | -0.9199054 | 133.4675 | 1.99981 | 61648.88 | 6.773217 | 100.3003
| 85.010625 | 99.96487 | -0.8785354 | 137.1248 | 1.999681 | 62153.69 | 6.360533 | 97.7796
| 85.010625 | 97.48838 | -0.9987599 | 256.8574 | 1.999555 | 113346.4 | 1.541345 | 86.94823
| 85.010625 | 94.96425 | -0.9873293 | 214.5984 | 1.999545 | 88406.64 | 2.278749 | 82.10531
| 85.010625 | 92.48775 | -0.9244207 | 199.1317 | 1.999429 | 58618.68 | 2.899721 | 60.21844
| 85.010625 | 89.96363 | -0.9876002 | 249.6558 | 1.999219 | 82241.37 | 1.696966 | 64.90956
| 85.010625 | 87.487125 | -0.9391176 | 205.8637 | 1.999522 | 67179.14 | 2.614361 | 65.86273
| 85.010625 | 84.963 | -0.9725997 | 266.7844 | 1.99913 | 76038.35 | 1.50098 | 55.98849
| 85.010625 | 82.4865 | -0.9731188 | 269.6005 | 1.999179 | 73694.54 | 1.476354 | 53.70311
| 85.010625 | 79.962375 | -0.922041 | 169.5581 | 1.999464 | 56612.77 | 4.137835 | 70.09465
| 85.010625 | 77.48587 | -0.9152485 | 234.2836 | 1.99889 | 51861.09 | 2.120741 | 44.93643
| 85.010625 | 74.96175 | -0.9193375 | 178.8913 | 1.999618 | 42926.02 | 4.091668 | 51.98911
| 85.010625 | 72.48525 | -0.9046859 | 204.8575 | 1.999703 | 55573.27 | 2.771126 | 55.57063
| 85.010625 | 69.96112 | -0.8643404 | 161.862 | 1.999648 | 53783.61 | 4.66636 | 70.75559
| 85.010625 | 67.48463 | -0.9091337 | 262.0536 | 1.999297 | 79095.6 | 1.547468 | 59.311
| 85.010625 | 64.9605 | -0.8534681 | 169.0228 | 1.999705 | 43784.81 | 4.616522 | 56.56187
| 85.010625 | 62.484 | -0.8473725 | 265.2324 | 1.99873 | 28819.21 | 1.977459 | 23.64163
| 85.010625 | 59.95988 | -0.8708395 | 226.0273 | 1.999293 | 50743.9 | 2.303495 | 45.85796
| 85.010625 | 57.483375 | -0.8715953 | 232.6131 | 1.998994 | 67229.89 | 2.02898 | 57.64325
| 85.010625 | 54.95925 | -0.8051364 | 235.0241 | 1.999641 | 74775.17 | 1.948388 | 63.12951
| 85.010625 | 52.48275 | -0.7889217 | 156.3187 | 1.999602 | 55106.65 | 4.992622 | 75.2943
| 85.010625 | 49.95862 | -0.8036962 | 160.603 | 1.999623 | 52673.78 | 4.786021 | 70.14005
| 85.010625 | 47.48212 | -0.7574137 | 141.6205 | 1.999886 | 64915.56 | 5.834369 | 97.80666
| 85.010625 | 44.958 | -0.7161859 | 182.2442 | 1.999606 | 56606.77 | 3.540634 | 64.50447
| 85.010625 | 42.4815 | -0.7130783 | 126.8514 | 1.999681 | 73702.12 | 7.078449 | 125.2643
| 85.010625 | 39.95737 | -0.7093279 | 226.7651 | 1.999137 | 99684.73 | 2.003965 | 87.22233
| 85.010625 | 37.48088 | -0.7180607 | 239.9426 | 1.998898 | 91355.18 | 1.810535 | 75.1726
| 85.010625 | 34.95675 | -0.7185888 | 216.6662 | 1.999153 | 105795.9 | 2.177606 | 97.3624
| 85.010625 | 32.48025 | -0.7117381 | 259.1094 | 1.998899 | 81693.93 | 1.57547 | 61.96629
| 85.010625 | 29.95613 | -0.7145308 | 231.0938 | 1.999135 | 103335 | 1.920831 | 88.63145
| 85.010625 | 27.479625 | -0.7129888 | 239.2764 | 1.999087 | 101590.3 | 1.795864 | 83.90152
| 85.010625 | 24.9555 | -0.7359224 | 386.2731 | 1.99826 | 38705.3 | 0.7868476 | 19.96213
| 85.010625 | 22.479 | -0.7137634 | 451.8314 | 1.99636 | 18924.8 | 0.6880397 | 9.037478
| 85.010625 | 19.95487 | -0.7281051 | 424.572 | 1.997027 | 26289.86 | 0.706655 | 12.76632
| 85.010625 | 17.47837 | -0.8873109 | 457.2008 | 1.99761 | 22073.31 | 0.6334502 | 10.12149
| 85.010625 | 14.95425 | -0.8597712 | 477.5733 | 1.997422 | 15203.13 | 0.6666508 | 7.131618
| 85.010625 | 12.47775 | -0.8294864 | 466.8615 | 1.99767 | 13997.35 | 0.7363037 | 6.898531
| 85.010625 | 9.953625 | -0.8072373 | 467.5394 | 1.997895 | 14431.21 | 0.7214656 | 7.04089
| 85.010625 | 7.477125 | -0.7957801 | 446.261 | 1.997684 | 21658.02 | 0.6733504 | 10.24002
| 85.010625 | 4.953 | -0.7641169 | 470.4841 | 1.996677 | 21816.36 | 0.5959734 | 9.701628
| 85.010625 | 2.4765 | -0.7013615 | 473.8419 | 1.996878 | 23204.57 | 0.5754172 | 10.14318
| 85.010625 | 0 | -0.7065083 | 455.4493 | 1.997307 | 18712.95 | 0.6790008 | 8.873932
| 87.53475 | 247.4595 | -2.128228 | 287.486 | 1.999187 | 118873.3 | 1.227995 | 80.96933
| 87.53475 | 244.983 | -2.108777 | 294.1895 | 1.999225 | 123763.1 | 1.16951 | 82.36985
| 87.53475 | 242.4589 | -2.08581 | 282.7047 | 1.999279 | 125443.4 | 1.263542 | 87.14697
| 87.53475 | 239.9824 | -2.061749 | 277.9864 | 1.998707 | 103856.3 | 1.32898 | 73.08421
| 87.53475 | 237.4583 | -2.053032 | 198.0524 | 1.999333 | 93215.55 | 2.656203 | 94.50205
| 87.53475 | 234.98175 | -2.030855 | 206.0008 | 1.999422 | 89972.09 | 2.467767 | 87.36507
| 87.53475 | 232.457625 | -2.017579 | 268.3159 | 1.999397 | 108511.7 | 1.419863 | 79.35823
| 87.53475 | 229.981125 | -2.004692 | 263.216 | 1.999392 | 112110.1 | 1.470012 | 83.75208
| 87.53475 | 227.457 | -1.982798 | 241.2657 | 1.99951 | 111121.3 | 1.748548 | 91.12726
| 87.53475 | 224.9805 | -1.961823 | 264.7558 | 1.999588 | 127497 | 1.435908 | 95.07747
| 87.53475 | 222.456375 | -1.91952 | 179.7463 | 1.999375 | 61243.99 | 3.560768 | 70.36112
| 87.53475 | 219.979875 | -1.925715 | 280.6845 | 1.999041 | 114712.6 | 1.291449 | 80.06725
| 87.53475 | 217.45575 | -1.926869 | 278.2624 | 1.999073 | 129057.1 | 1.300334 | 91.29185
| 87.53475 | 214.9792 | -1.895574 | 285.0389 | 1.999232 | 132241.1 | 1.237963 | 91.26756
| 87.53475 | 212.4551 | -1.871099 | 293.5687 | 1.999199 | 124122.6 | 1.174094 | 82.80329
| 87.53475 | 209.9786 | -1.868392 | 290.6136 | 1.99922 | 121170.1 | 1.200128 | 81.64003
| 87.53475 | 207.4545 | -1.850021 | 237.1691 | 1.999186 | 110821 | 1.809174 | 92.56808
| 87.53475 | 204.978 | -1.834678 | 260.8014 | 1.999346 | 136685.5 | 1.470083 | 103.9457
| 87.53475 | 202.453875 | -1.818253 | 296.1842 | 1.999205 | 128063.6 | 1.15092 | 84.72967
| 87.53475 | 199.977375 | -1.806323 | 250.9293 | 1.99923 | 129318.9 | 1.593362 | 102.2342
| 87.53475 | 197.45325 | -1.783238 | 286.022 | 1.999281 | 121558.7 | 1.23811 | 83.31003
| 87.53475 | 194.97675 | -1.738474 | 288.8374 | 1.999015 | 102759.7 | 1.233175 | 69.42337
| 87.53475 | 192.452625 | -1.673536 | 176.4433 | 1.997545 | 47647.71 | 4.033494 | 57.62069
| 87.53475 | 189.9761 | -1.711592 | 221.2484 | 1.999655 | 117516.4 | 2.062937 | 106.0518
| 87.53475 | 187.4996 | -1.686228 | 197.6467 | 1.999687 | 93611.14 | 2.665913 | 95.11962
| 87.53475 | 184.9755 | -1.67249 | 231.7428 | 1.99952 | 115312.9 | 1.886015 | 98.88318
| 87.53475 | 182.499 | -1.653273 | 245.2565 | 1.998944 | 107782 | 1.697791 | 86.77428
| 87.53475 | 179.9749 | -1.61993 | 252.0068 | 1.999156 | 99271.22 | 1.624108 | 77.52442
| 87.53475 | 177.498375 | -1.624852 | 247.5244 | 1.99941 | 119567.4 | 1.649286 | 95.60861
| 87.53475 | 174.97425 | -1.611094 | 256.7312 | 1.999398 | 122258.9 | 1.531305 | 94.0725
| 87.53475 | 172.49775 | -1.574715 | 278.1463 | 1.999338 | 116183.5 | 1.313516 | 81.9121
| 87.53475 | 169.973625 | -1.563791 | 211.3182 | 1.99957 | 103334.5 | 2.296683 | 97.67974
| 87.53475 | 167.497125 | -1.538821 | 278.3474 | 1.999513 | 124550.8 | 1.303731 | 87.94943
| 87.53475 | 164.973 | -1.518993 | 265.7763 | 1.999422 | 125245 | 1.427185 | 92.94312
| 87.53475 | 162.4965 | -1.495483 | 247.2181 | 1.999567 | 107813.2 | 1.671673 | 86.06144
| 87.53475 | 159.9724 | -1.473741 | 257.4936 | 1.999469 | 107416.1 | 1.542391 | 82.07306
| 87.53475 | 157.4959 | -1.452029 | 213.5379 | 1.999728 | 97327.73 | 2.26842 | 90.88539
| 87.53475 | 154.9717 | -1.432059 | 244.5866 | 1.999748 | 118403.4 | 1.690626 | 95.87113
| 87.53475 | 152.4953 | -1.411675 | 229.4686 | 1.999635 | 103738.7 | 1.947634 | 89.66708
| 87.53475 | 149.9711 | -1.3829 | 206.8552 | 1.99965 | 98219.37 | 2.414439 | 94.96652
| 87.53475 | 147.494625 | -1.341744 | 145.5138 | 1.999746 | 81025.01 | 5.144499 | 116.5192
| 87.53475 | 144.9705 | -1.34626 | 235.0838 | 1.999667 | 110197.6 | 1.842832 | 92.91697
| 87.53475 | 142.494 | -1.314567 | 241.8775 | 1.999597 | 114123 | 1.734822 | 93.40619
| 87.53475 | 139.969875 | -1.291211 | 228.641 | 1.999561 | 95722.46 | 1.982492 | 82.98416
| 87.53475 | 137.493375 | -1.273378 | 214.7152 | 1.999643 | 96642.91 | 2.24573 | 89.70154
| 87.53475 | 134.96925 | -1.24744 | 214.0832 | 1.999566 | 91799.86 | 2.276381 | 85.4666
| 87.53475 | 132.4927 | -1.217203 | 220.8568 | 1.999586 | 94833.52 | 2.127911 | 85.35424
| 87.53475 | 129.9686 | -1.192105 | 238.0401 | 1.999557 | 114053.7 | 1.790711 | 94.97289
| 87.53475 | 127.4921 | -1.165465 | 240.7174 | 1.999537 | 109802.7 | 1.758827 | 90.23876
| 87.53475 | 124.968 | -1.151678 | 252.7889 | 1.999711 | 123162.5 | 1.577912 | 96.3875
| 87.53475 | 122.4915 | -1.096669 | 125.9136 | 1.999806 | 67001.25 | 7.449759 | 115.8818
| 87.53475 | 119.9674 | -1.038684 | 156.9914 | 1.999729 | 70658.11 | 4.554888 | 93.73152
| 87.53475 | 117.490875 | -1.082407 | 242.1138 | 1.999713 | 117645 | 1.726027 | 96.28503
| 87.53475 | 114.96675 | -1.058685 | 215.1814 | 1.999841 | 117529 | 2.179844 | 109.3335
| 87.53475 | 112.49025 | -0.9354827 | 107.757 | 1.999823 | 67270.23 | 10.50339 | 141.1639
| 87.53475 | 109.966125 | -0.9188933 | 105.4522 | 1.999857 | 68375.3 | 10.94266 | 147.1978
| 87.53475 | 107.4896 | -0.9422075 | 101.7569 | 1.999818 | 64538.62 | 12.20864 | 146.6947
| 87.53475 | 104.9655 | -1.048195 | 98.84777 | 1.99984 | 69451.36 | 12.56484 | 162.2402
| 87.53475 | 102.489 | -1.010338 | 250.9583 | 1.999632 | 129240.1 | 1.593437 | 102.1571
| 87.53475 | 99.96487 | -0.984177 | 175.3199 | 1.999702 | 83371.57 | 3.475639 | 96.87772
| 87.53475 | 97.48838 | -0.9508922 | 201.2656 | 1.999494 | 67798.45 | 2.734384 | 68.11732
| 87.53475 | 94.96425 | -0.9532433 | 162.3101 | 1.99969 | 72139.4 | 4.221666 | 91.98925
| 87.53475 | 92.48775 | -0.9578366 | 174.5207 | 1.999587 | 63623.4 | 3.750413 | 75.34818
| 87.53475 | 89.96363 | -0.9449346 | 144.1511 | 1.999488 | 55842.57 | 5.943581 | 83.89258
| 87.53475 | 87.487125 | -0.911502 | 168.4158 | 1.99941 | 60896.13 | 4.099756 | 75.40988
| 87.53475 | 84.963 | -0.9533653 | 271.495 | 1.999248 | 69055.36 | 1.470558 | 50.05556
| 87.53475 | 82.4865 | -0.9641219 | 324.3792 | 1.998896 | 72496.85 | 1.016853 | 43.43718
| 87.53475 | 79.962375 | -0.9348196 | 231.617 | 1.998746 | 48002.09 | 2.219956 | 42.45909
| 87.53475 | 77.48587 | -0.9146432 | 190.858 | 1.997278 | 38177.52 | 3.715635 | 43.75634
| 87.53475 | 74.96175 | -0.9181847 | 260.6489 | 1.999321 | 67753.81 | 1.603688 | 51.3467
| 87.53475 | 72.48525 | -0.9277083 | 200.1452 | 1.998676 | 47104.82 | 3.067175 | 49.28374
| 87.53475 | 69.96112 | -0.825349 | 140.1469 | 1.999763 | 49296 | 6.708105 | 78.27913
| 87.53475 | 67.48463 | -0.8520939 | 172.6355 | 1.99965 | 53327.55 | 4.062806 | 65.1308
| 87.53475 | 64.9605 | -0.8410774 | 205.6034 | 1.999207 | 42067.81 | 3.013584 | 43.3861
| 87.53475 | 62.484 | -0.8346766 | 273.7753 | 1.999026 | 29880.98 | 1.809615 | 23.44318
| 87.53475 | 59.95988 | -0.8484415 | 211.483 | 1.999097 | 33399.07 | 3.126914 | 34.81131
| 87.53475 | 57.483375 | -0.7998614 | 236.3791 | 1.99942 | 54525.81 | 2.055506 | 46.57703
| 87.53475 | 54.95925 | -0.7416736 | 137.8663 | 1.999856 | 57664.59 | 6.47882 | 91.00946
| 87.53475 | 52.48275 | -0.7965458 | 198.9058 | 1.999599 | 56220.7 | 2.941174 | 58.04949
| 87.53475 | 49.95862 | -0.8610884 | 255.168 | 1.999412 | 100617.7 | 1.581956 | 77.54614
| 87.53475 | 47.48212 | -0.7948542 | 310.856 | 1.998604 | 44247.83 | 1.210075 | 28.52584
| 87.53475 | 44.958 | -0.7466494 | 138.9497 | 1.999578 | 55542.08 | 6.468167 | 87.30752
| 87.53475 | 42.4815 | -0.7423458 | 233.67 | 1.999313 | 61169.65 | 2.05028 | 52.46962
| 87.53475 | 39.95737 | -0.7407224 | 197.9649 | 1.999114 | 106162.8 | 2.605894 | 107.8625
| 87.53475 | 37.48088 | -0.7158392 | 263.2625 | 1.998566 | 89583.47 | 1.506687 | 66.74379
| 87.53475 | 34.95675 | -0.7093393 | 237.5502 | 1.999042 | 95727.98 | 1.835832 | 79.63285
| 87.53475 | 32.48025 | -0.7353146 | 261.8078 | 1.998813 | 75094.85 | 1.562146 | 56.43665
| 87.53475 | 29.95613 | -0.7252978 | 234.8321 | 1.99865 | 95818.68 | 1.877963 | 80.70252
| 87.53475 | 27.479625 | -0.6908132 | 253.6715 | 1.998925 | 93649.3 | 1.614199 | 72.59386
| 87.53475 | 24.9555 | -0.6951845 | 334.5729 | 1.99792 | 48974.08 | 1.014609 | 28.92628
| 87.53475 | 22.479 | -0.761177 | 541.1531 | 1.99778 | 34589.71 | 0.3951812 | 12.55598
| 87.53475 | 19.95487 | -0.7426127 | 552.8978 | 1.996788 | 21056.38 | 0.4207399 | 7.853514
| 87.53475 | 17.47837 | -0.8176096 | 498.3565 | 1.996313 | 19878.66 | 0.5399958 | 8.404952
| 87.53475 | 14.95425 | -0.872256 | 459.3939 | 1.996958 | 22372.04 | 0.62365 | 10.18104
| 87.53475 | 12.47775 | -0.890667 | 480.8019 | 1.997725 | 18211.78 | 0.6058016 | 8.151022
| 87.53475 | 9.953625 | -0.874709 | 472.6289 | 1.997994 | 20402.85 | 0.6039909 | 9.125863
| 87.53475 | 7.477125 | -0.788829 | 501.9421 | 1.997703 | 17890.39 | 0.5524307 | 7.642676
| 87.53475 | 4.953 | -0.8076489 | 537.5503 | 1.997861 | 21385.48 | 0.4460791 | 8.213542
| 87.53475 | 2.4765 | -0.8222458 | 507.5591 | 1.997285 | 20027.23 | 0.5172162 | 8.284269
| 87.53475 | 0 | -0.9147181 | 443.0632 | 1.997744 | 23713.81 | 0.663933 | 11.14271
| 90.01125 | 247.4595 | -2.130071 | 240.254 | 1.999226 | 109408.3 | 1.765978 | 90.09264
| 90.01125 | 244.983 | -2.097378 | 225.2376 | 1.99953 | 102046.2 | 2.025409 | 89.97487
| 90.01125 | 242.4589 | -2.081588 | 204.9042 | 1.999603 | 94371.56 | 2.475781 | 92.17206
| 90.01125 | 239.9824 | -2.066728 | 248.0272 | 1.999515 | 107717.5 | 1.660979 | 85.68182
| 90.01125 | 237.4583 | -2.04542 | 269.9823 | 1.998815 | 117891.6 | 1.390841 | 85.83774
| 90.01125 | 234.98175 | -2.026852 | 158.8141 | 1.998787 | 52902.78 | 4.895231 | 71.33564
| 90.01125 | 232.457625 | -2.017772 | 257.6472 | 1.99914 | 104886.9 | 1.544288 | 80.05235
| 90.01125 | 229.981125 | -2.00711 | 253.8356 | 1.999339 | 107260.9 | 1.586961 | 83.21742
| 90.01125 | 227.457 | -1.982008 | 249.1295 | 1.999279 | 116072.8 | 1.633139 | 92.07511
| 90.01125 | 224.9805 | -1.909868 | 115.1253 | 1.999762 | 54376.69 | 10.06206 | 108.6149
| 90.01125 | 222.456375 | -1.945164 | 235.6232 | 1.999452 | 104423.3 | 1.845929 | 87.72382
| 90.01125 | 219.979875 | -1.928293 | 217.8331 | 1.999425 | 98890.74 | 2.174395 | 90.37716
| 90.01125 | 217.45575 | -1.914156 | 270.0094 | 1.999149 | 121055 | 1.387446 | 88.21116
| 90.01125 | 214.9792 | -1.898093 | 273.7928 | 1.999238 | 121352.8 | 1.349663 | 87.1305
| 90.01125 | 212.4551 | -1.854004 | 302.3792 | 1.999334 | 120137.3 | 1.110652 | 77.58522
| 90.01125 | 209.9786 | -1.824511 | 297.2881 | 1.998975 | 115041.6 | 1.152471 | 75.54935
| 90.01125 | 207.4545 | -1.840322 | 282.8441 | 1.999494 | 123057.8 | 1.264503 | 85.38414
| 90.01125 | 204.978 | -1.835165 | 274.8063 | 1.999328 | 133470.2 | 1.329213 | 95.83237
| 90.01125 | 202.453875 | -1.813213 | 282.9579 | 1.999191 | 122997.2 | 1.263346 | 85.30335
| 90.01125 | 199.977375 | -1.795623 | 274.3236 | 1.999325 | 118260.8 | 1.347711 | 84.66174
| 90.01125 | 197.45325 | -1.772573 | 256.6618 | 1.999143 | 108816.6 | 1.549894 | 83.45424
| 90.01125 | 194.97675 | -1.745458 | 278.9013 | 1.999204 | 115750.3 | 1.306853 | 81.36239
| 90.01125 | 192.452625 | -1.729517 | 251.0614 | 1.999376 | 106485.7 | 1.623306 | 83.58303
| 90.01125 | 189.9761 | -1.707044 | 258.8821 | 1.999368 | 123767.8 | 1.504584 | 94.42929
| 90.01125 | 187.4996 | -1.678417 | 152.5587 | 1.999589 | 77178.47 | 4.720779 | 105.2931
| 90.01125 | 184.9755 | -1.667057 | 283.9124 | 1.999209 | 127529.1 | 1.251239 | 88.25126
| 90.01125 | 182.499 | -1.646056 | 230.2475 | 1.999554 | 105475.1 | 1.930461 | 90.86289
| 90.01125 | 179.9749 | -1.629354 | 273.763 | 1.999209 | 120420.4 | 1.350862 | 86.44781
| 90.01125 | 177.498375 | -1.616823 | 284.6408 | 1.999398 | 132057.4 | 1.241612 | 91.27155
| 90.01125 | 174.97425 | -1.602902 | 269.3131 | 1.99937 | 125745.8 | 1.389991 | 92.01683
| 90.01125 | 172.49775 | -1.57267 | 248.8977 | 1.999155 | 108013 | 1.648634 | 85.59841
| 90.01125 | 169.973625 | -1.519629 | 261.6742 | 1.999234 | 114673.3 | 1.483723 | 86.26059
| 90.01125 | 167.497125 | -1.534323 | 280.0672 | 1.999355 | 118211.1 | 1.29377 | 82.77599
| 90.01125 | 164.973 | -1.514579 | 207.0164 | 1.999563 | 97432.08 | 2.413436 | 94.11745
| 90.01125 | 162.4965 | -1.496448 | 274.1564 | 1.999285 | 116617.7 | 1.351042 | 83.50352
| 90.01125 | 159.9724 | -1.475215 | 236.442 | 1.999416 | 107826 | 1.826214 | 90.30378
| 90.01125 | 157.4959 | -1.451682 | 258.4706 | 1.999588 | 112663.7 | 1.523327 | 85.83236
| 90.01125 | 154.9717 | -1.428104 | 255.1079 | 1.999566 | 110411.9 | 1.566616 | 85.26091
| 90.01125 | 152.4953 | -1.40635 | 241.3954 | 1.999681 | 107825.5 | 1.752787 | 88.30755
| 90.01125 | 149.9711 | -1.369042 | 188.4926 | 1.999691 | 86901.49 | 2.973019 | 93.08223
| 90.01125 | 147.494625 | -1.353662 | 220.2164 | 1.99969 | 123364.2 | 2.07088 | 112.1328
| 90.01125 | 144.9705 | -1.321922 | 229.3529 | 1.999801 | 111428 | 1.932982 | 96.52784
| 90.01125 | 142.494 | -1.300324 | 251.0867 | 1.999534 | 121542.6 | 1.600952 | 95.76344
| 90.01125 | 139.969875 | -1.285006 | 226.7632 | 1.999542 | 96176.36 | 2.014187 | 84.12728
| 90.01125 | 137.493375 | -1.258338 | 214.9645 | 1.999679 | 93991.55 | 2.249735 | 87.11836
| 90.01125 | 134.96925 | -1.233161 | 218.4553 | 1.999651 | 98842.68 | 2.162441 | 90.05379
| 90.01125 | 132.4927 | -1.199134 | 240.3019 | 1.999574 | 105119 | 1.773806 | 86.46701
| 90.01125 | 129.9686 | -1.171611 | 249.6686 | 1.999516 | 116093.3 | 1.626356 | 91.87857
| 90.01125 | 127.4921 | -1.132223 | 151.1343 | 1.999654 | 71016.01 | 4.929101 | 98.40465
| 90.01125 | 124.968 | -1.159602 | 138.2042 | 1.999127 | 72833.8 | 5.913075 | 111.857
| 90.01125 | 122.4915 | -1.052227 | 133.4379 | 1.99973 | 64163.07 | 6.670468 | 103.9268
| 90.01125 | 119.9674 | -1.007191 | 128.8381 | 1.999783 | 64429.07 | 7.193316 | 108.8327
| 90.01125 | 117.490875 | -0.993621 | 208.8197 | 1.999517 | 78644.1 | 2.457819 | 75.40258
| 90.01125 | 114.96675 | -1.062842 | 249.4817 | 1.999638 | 116727.9 | 1.627969 | 92.47208
| 90.01125 | 112.49025 | -0.9732123 | 108.0962 | 1.99974 | 65207.53 | 10.58332 | 136.8583
| 90.01125 | 109.966125 | -0.9441291 | 103.473 | 1.999723 | 65991.7 | 11.61733 | 146.2714
| 90.01125 | 107.4896 | -1.024039 | 105.4878 | 1.999832 | 75895.61 | 10.44578 | 161.5634
| 90.01125 | 104.9655 | -1.010279 | 237.0343 | 1.999779 | 118129.1 | 1.799187 | 98.93719
| 90.01125 | 102.489 | -0.8545575 | 151.2646 | 1.999729 | 63153.3 | 5.106843 | 88.28134
| 90.01125 | 99.96487 | -0.9041179 | 187.7029 | 1.999628 | 69966.29 | 3.139 | 75.83795
| 90.01125 | 97.48838 | -0.9856373 | 260.7012 | 1.999544 | 113018.7 | 1.497122 | 85.3213
| 90.01125 | 94.96425 | -0.9492935 | 112.427 | 1.99979 | 60277.2 | 10.06193 | 121.7758
| 90.01125 | 92.48775 | -0.9272592 | 165.3645 | 1.999531 | 61735.9 | 4.245864 | 77.97639
| 90.01125 | 89.96363 | -0.9604049 | 173.4495 | 1.99926 | 56124.5 | 3.949983 | 67.75508
| 90.01125 | 87.487125 | -0.9605408 | 266.1683 | 1.999511 | 108753.2 | 1.44243 | 80.224
| 90.01125 | 84.963 | -0.9480976 | 223.2361 | 1.99904 | 63457.38 | 2.236425 | 57.09319
| 90.01125 | 82.4865 | -0.9110748 | 228.3824 | 1.999063 | 48826.4 | 2.277331 | 43.79306
| 90.01125 | 79.962375 | -0.941922 | 250.1033 | 1.998859 | 49756.99 | 1.865638 | 40.26375
| 90.01125 | 77.48587 | -0.8706304 | 177.4521 | 1.999747 | 59559.59 | 3.691137 | 69.6141
| 90.01125 | 74.96175 | -0.8537569 | 152.257 | 1.999651 | 50569.4 | 5.485414 | 72.22487
| 90.01125 | 72.48525 | -0.9293753 | 218.1808 | 1.999019 | 49942.29 | 2.495899 | 47.03468
| 90.01125 | 69.96112 | -0.9119706 | 198.0985 | 1.99924 | 46915.8 | 3.142907 | 49.70023
| 90.01125 | 67.48463 | -0.8868097 | 199.5247 | 1.999374 | 61979.05 | 2.845402 | 63.24534
| 90.01125 | 64.9605 | -0.86611 | 202.2463 | 1.999287 | 63920.03 | 2.744277 | 64.10777
| 90.01125 | 62.484 | -0.7985197 | 193.9574 | 1.999345 | 31514.3 | 3.967872 | 37.07659
| 90.01125 | 59.95988 | -0.8641598 | 270.0875 | 1.999137 | 47071.92 | 1.607106 | 35.18507
| 90.01125 | 57.483375 | -0.8301828 | 172.8474 | 1.999646 | 49483.69 | 4.166435 | 60.97235
| 90.01125 | 54.95925 | -0.7381804 | 136.6287 | 1.999821 | 58249.09 | 6.582239 | 92.81087
| 90.01125 | 52.48275 | -0.7613935 | 152.3826 | 1.99971 | 53772.91 | 5.33493 | 75.99445
| 90.01125 | 49.95862 | -0.8528863 | 252.9563 | 1.9994 | 102714.5 | 1.605775 | 79.9255
| 90.01125 | 47.48212 | -0.8122461 | 310.7658 | 1.998917 | 79261.96 | 1.096407 | 49.59255
| 90.01125 | 44.958 | -0.7346408 | 134.0218 | 1.999889 | 58093.64 | 6.87965 | 94.79502
| 90.01125 | 42.4815 | -0.7131849 | 123.7491 | 1.999555 | 63856.39 | 7.8909 | 113.4323
| 90.01125 | 39.95737 | -0.7272727 | 178.2177 | 1.999238 | 88290.96 | 3.321445 | 100.6349
| 90.01125 | 37.48088 | -0.7119806 | 241.5884 | 1.998991 | 94011.97 | 1.779092 | 76.79351
| 90.01125 | 34.95675 | -0.7129628 | 241.8497 | 1.99895 | 107918.7 | 1.74537 | 88.20477
| 90.01125 | 32.48025 | -0.6990196 | 245.7375 | 1.999155 | 80311 | 1.758371 | 64.49978
| 90.01125 | 29.95613 | -0.6926481 | 236.8025 | 1.998922 | 96183.78 | 1.846169 | 80.28608
| 90.01125 | 27.479625 | -0.740209 | 255.0228 | 1.998569 | 60140.22 | 1.714756 | 46.94797
| 90.01125 | 24.9555 | -0.6753879 | 340.7557 | 1.99702 | 22025.46 | 1.244696 | 14.21435
| 90.01125 | 22.479 | -0.7172225 | 438.7624 | 1.997364 | 24932.89 | 0.66783 | 11.75784
| 90.01125 | 19.95487 | -0.8614187 | 567.0702 | 1.997785 | 25513.72 | 0.3795854 | 9.046623
| 90.01125 | 17.47837 | -0.8124462 | 457.5188 | 1.997062 | 22000.23 | 0.6329312 | 10.08488
| 90.01125 | 14.95425 | -0.7543827 | 472.2727 | 1.996242 | 24761.41 | 0.5685434 | 10.76695
| 90.01125 | 12.47775 | -0.8535112 | 496.0324 | 1.996597 | 16930.34 | 0.5799817 | 7.411123
| 90.01125 | 9.953625 | -0.8738011 | 462.9026 | 1.996967 | 19836.88 | 0.6392783 | 9.13061
| 90.01125 | 7.477125 | -0.832614 | 471.5715 | 1.996817 | 19432.37 | 0.6174069 | 8.787549
| 90.01125 | 4.953 | -0.8202385 | 493.718 | 1.996741 | 18435.56 | 0.5668971 | 7.982525
| 90.01125 | 2.4765 | -0.7862448 | 545.08 | 1.996749 | 32206.8 | 0.3938393 | 11.66426
| 90.01125 | 0 | -0.7203309 | 538.3243 | 1.996559 | 33484.33 | 0.4014896 | 12.25157
| 92.53538 | 247.4595 | -2.116543 | 288.0948 | 1.99923 | 119595.6 | 1.22227 | 81.29387
| 92.53538 | 244.983 | -2.098028 | 282.3952 | 1.999243 | 113624.3 | 1.277293 | 78.77718
| 92.53538 | 242.4589 | -2.084616 | 270.6423 | 1.99911 | 114768.4 | 1.387879 | 83.27923
| 92.53538 | 239.9824 | -2.047117 | 223.5072 | 1.998907 | 83774.79 | 2.116232 | 74.48148
| 92.53538 | 237.4583 | -2.011041 | 293.155 | 1.998962 | 105039 | 1.194758 | 69.87863
| 92.53538 | 234.98175 | -2.017644 | 166.1866 | 1.999545 | 67231.6 | 4.095345 | 83.83477
| 92.53538 | 232.457625 | -1.960061 | 117.1904 | 1.999548 | 51928.95 | 9.905429 | 102.3615
| 92.53538 | 229.981125 | -1.992753 | 258.7562 | 1.999293 | 105868.3 | 1.529735 | 80.44474
| 92.53538 | 227.457 | -1.977205 | 264.9363 | 1.999174 | 113442.5 | 1.449301 | 84.18526
| 92.53538 | 224.9805 | -1.951521 | 207.9663 | 1.999222 | 97780.97 | 2.389629 | 93.98448
| 92.53538 | 222.456375 | -1.942865 | 253.0183 | 1.999293 | 121746.2 | 1.576473 | 95.14133
| 92.53538 | 219.979875 | -1.924178 | 241.916 | 1.999512 | 114990.5 | 1.732789 | 94.12231
| 92.53538 | 217.45575 | -1.907034 | 247.628 | 1.999645 | 125087.2 | 1.640887 | 100.1605
| 92.53538 | 214.9792 | -1.869607 | 272.5862 | 1.999469 | 123094.8 | 1.359919 | 88.846
| 92.53538 | 212.4551 | -1.870305 | 201.2548 | 1.999438 | 87643.82 | 2.598371 | 87.32371
| 92.53538 | 209.9786 | -1.683921 | 229.7997 | 1.999744 | 56706.41 | 2.16118 | 49.81283
| 92.53538 | 207.4545 | -1.8298 | 186.3598 | 1.999611 | 84760.34 | 3.057065 | 91.97523
| 92.53538 | 204.978 | -1.826883 | 274.1736 | 1.999202 | 120023.5 | 1.347269 | 86.01544
| 92.53538 | 202.453875 | -1.809992 | 278.0682 | 1.999313 | 118443.4 | 1.311931 | 83.57925
| 92.53538 | 199.977375 | -1.78561 | 289.2175 | 1.999361 | 124679 | 1.208797 | 84.52001
| 92.53538 | 197.45325 | -1.762951 | 269.7773 | 1.999254 | 119456.9 | 1.391565 | 87.08678
| 92.53538 | 194.97675 | -1.746552 | 285.5546 | 1.999298 | 118301 | 1.245037 | 81.14736
| 92.53538 | 192.452625 | -1.726422 | 290.2407 | 1.99946 | 123752.8 | 1.201218 | 83.55507
| 92.53538 | 189.9761 | -1.704213 | 295.6961 | 1.999302 | 130931.8 | 1.152753 | 86.85789
| 92.53538 | 187.4996 | -1.673085 | 299.6689 | 1.999269 | 133382.8 | 1.121344 | 87.30535
| 92.53538 | 184.9755 | -1.64937 | 242.4005 | 1.998626 | 93505.91 | 1.768066 | 76.10308
| 92.53538 | 182.499 | -1.611715 | 225.8834 | 1.999472 | 89721.62 | 2.050206 | 78.80732
| 92.53538 | 179.9749 | -1.627558 | 290.4367 | 1.999404 | 130550.9 | 1.194469 | 88.26595
| 92.53538 | 177.498375 | -1.607876 | 277.1246 | 1.999221 | 117436.7 | 1.321717 | 83.14743
| 92.53538 | 174.97425 | -1.589773 | 116.5461 | 1.999748 | 62271.93 | 9.126048 | 119.5883
| 92.53538 | 172.49775 | -1.564056 | 245.7349 | 1.999597 | 116790 | 1.677273 | 94.04288
| 92.53538 | 169.973625 | -1.548559 | 212.261 | 1.999358 | 111175.6 | 2.254327 | 104.7713
| 92.53538 | 167.497125 | -1.532565 | 258.9732 | 1.999358 | 109791.7 | 1.521334 | 83.41532
| 92.53538 | 164.973 | -1.509898 | 267.5423 | 1.999512 | 114975.8 | 1.419918 | 84.4678
| 92.53538 | 162.4965 | -1.484348 | 267.1531 | 1.999452 | 115568.6 | 1.423259 | 85.04817
| 92.53538 | 159.9724 | -1.464563 | 264.2108 | 1.999559 | 111918.8 | 1.459459 | 83.26933
| 92.53538 | 157.4959 | -1.438092 | 249.9178 | 1.99959 | 114098.3 | 1.626123 | 90.15423
| 92.53538 | 154.9717 | -1.411922 | 159.8169 | 1.999534 | 84178.56 | 4.195159 | 108.5719
| 92.53538 | 152.4953 | -1.388627 | 203.5532 | 1.999725 | 98196.8 | 2.493852 | 96.63301
| 92.53538 | 149.9711 | -1.371504 | 234.8422 | 1.999549 | 105452.9 | 1.856066 | 88.92383
| 92.53538 | 147.494625 | -1.3409 | 226.3728 | 1.999607 | 122082.3 | 1.963319 | 107.6281
| 92.53538 | 144.9705 | -1.301435 | 202.5048 | 1.999768 | 106741.4 | 2.489635 | 105.7958
| 92.53538 | 142.494 | -1.266815 | 258.0303 | 1.999433 | 118426.7 | 1.52078 | 90.52592
| 92.53538 | 139.969875 | -1.259783 | 231.004 | 1.99958 | 102747.6 | 1.924178 | 88.15762
| 92.53538 | 137.493375 | -1.228631 | 245.6206 | 1.999695 | 110142.1 | 1.68943 | 88.58064
| 92.53538 | 134.96925 | -1.131438 | 114.7626 | 1.999813 | 56915.41 | 9.886995 | 113.1334
| 92.53538 | 132.4927 | -1.106746 | 172.7423 | 1.999504 | 48284.29 | 4.212345 | 59.75763
| 92.53538 | 129.9686 | -1.122502 | 159.468 | 1.999679 | 93874.73 | 4.115986 | 121.2459
| 92.53538 | 127.4921 | -1.0341 | 104.0539 | 1.999794 | 61502.55 | 11.8981 | 136.8645
| 92.53538 | 124.968 | -1.042696 | 108.842 | 1.999862 | 64562.66 | 10.47096 | 134.5113
| 92.53538 | 122.4915 | -1.052746 | 125.2482 | 1.999808 | 59202.02 | 7.941736 | 104.699
| 92.53538 | 119.9674 | -0.9985314 | 137.8036 | 1.999564 | 68934.09 | 6.060257 | 106.6856
| 92.53538 | 117.490875 | -1.081435 | 102.7749 | 1.999952 | 65144.24 | 11.87725 | 145.9517
| 92.53538 | 114.96675 | -1.05541 | 119.4305 | 1.999707 | 75422.76 | 7.994202 | 137.6756
| 92.53538 | 112.49025 | -1.068556 | 128.8773 | 1.999697 | 74532.59 | 6.816055 | 124.1909
| 92.53538 | 109.966125 | -1.020116 | 195.9569 | 1.999645 | 110358.8 | 2.645795 | 113.5215
| 92.53538 | 107.4896 | -0.9364899 | 148.37 | 1.999672 | 62483.3 | 5.344513 | 89.44756
| 92.53538 | 104.9655 | -0.9567708 | 184.127 | 1.999784 | 85329.9 | 3.129439 | 93.83218
| 92.53538 | 102.489 | -0.8687379 | 129.2812 | 1.999778 | 62870.35 | 7.209796 | 106.0659
| 92.53538 | 99.96487 | -0.8545706 | 130.0644 | 1.999649 | 60472.93 | 7.229224 | 101.7809
| 92.53538 | 97.48838 | -0.9136417 | 210.6314 | 1.99969 | 79545.51 | 2.410016 | 75.52664
| 92.53538 | 94.96425 | -0.9785596 | 190.6677 | 1.999686 | 92325.8 | 2.873288 | 97.607
| 92.53538 | 92.48775 | -0.9586924 | 263.6678 | 1.999147 | 91524.42 | 1.498489 | 68.0759
| 92.53538 | 89.96363 | -0.9529032 | 248.2285 | 1.999184 | 90962.21 | 1.692537 | 72.16947
| 92.53538 | 87.487125 | -0.915552 | 212.6865 | 1.999125 | 59145.41 | 2.516457 | 56.41076
| 92.53538 | 84.963 | -0.9446148 | 218.226 | 1.999515 | 98850.25 | 2.166801 | 90.16321
| 92.53538 | 82.4865 | -0.951787 | 262.0764 | 1.999511 | 117328.9 | 1.476149 | 88.1759
| 92.53538 | 79.962375 | -0.9460971 | 258.9288 | 1.999222 | 92993.19 | 1.550892 | 70.52099
| 92.53538 | 77.48587 | -0.870292 | 153.7399 | 1.999422 | 54589.41 | 5.198202 | 76.17082
| 92.53538 | 74.96175 | -0.8076546 | 150.4173 | 1.999852 | 56685.5 | 5.3772 | 80.76776
| 92.53538 | 72.48525 | -0.8917539 | 207.73 | 1.999278 | 40190.33 | 2.99867 | 41.26563
| 92.53538 | 69.96112 | -0.9156016 | 230.8189 | 1.998864 | 51162.51 | 2.196982 | 45.12925
| 92.53538 | 67.48463 | -0.9124409 | 236.9606 | 1.999382 | 70523.02 | 1.935842 | 59.13714
| 92.53538 | 64.9605 | -0.8256826 | 185.5299 | 1.99954 | 55208.91 | 3.433624 | 61.80343
| 92.53538 | 62.484 | -0.8727116 | 190.6266 | 1.999493 | 53695.43 | 3.266997 | 58.45547
| 92.53538 | 59.95988 | -0.8563532 | 207.9133 | 1.999352 | 55230.74 | 2.689072 | 54.34852
| 92.53538 | 57.483375 | -0.8573198 | 220.005 | 1.999321 | 61310.56 | 2.323936 | 56.17991
| 92.53538 | 54.95925 | -0.8315042 | 212.8252 | 1.999613 | 65521.3 | 2.453487 | 62.01197
| 92.53538 | 52.48275 | -0.7964546 | 153.9199 | 1.999304 | 50731.71 | 5.343891 | 71.47391
| 92.53538 | 49.95862 | -0.8240309 | 207.474 | 1.999733 | 97583.13 | 2.402444 | 94.0379
| 92.53538 | 47.48212 | -0.721842 | 146.4817 | 1.999912 | 62701.68 | 5.489393 | 91.09564
| 92.53538 | 44.958 | -0.8175177 | 242.702 | 1.999609 | 84210.19 | 1.790734 | 68.48904
| 92.53538 | 42.4815 | -0.7486438 | 158.6952 | 1.999756 | 62451.66 | 4.622268 | 82.64061
| 92.53538 | 39.95737 | -0.7628084 | 120.8868 | 1.999658 | 80485.12 | 7.617325 | 144.2069
| 92.53538 | 37.48088 | -0.6743553 | 319.7599 | 1.998837 | 91152.19 | 1.019279 | 55.27678
| 92.53538 | 34.95675 | -0.7187149 | 242.9252 | 1.999087 | 107648.9 | 1.730683 | 87.56041
| 92.53538 | 32.48025 | -0.7450505 | 266.9181 | 1.99851 | 62595.91 | 1.548331 | 46.41097
| 92.53538 | 29.95613 | -0.6986079 | 249.2515 | 1.998944 | 84514.93 | 1.695516 | 66.79351
| 92.53538 | 27.479625 | -0.772038 | 313.725 | 1.998643 | 43067.58 | 1.194263 | 27.55775
| 92.53538 | 24.9555 | -0.6705039 | 353.6039 | 1.998035 | 26288.81 | 1.062959 | 15.69632
| 92.53538 | 22.479 | -0.6669567 | 479.8896 | 1.99801 | 28171.23 | 0.531604 | 11.85197
| 92.53538 | 19.95487 | -0.8002545 | 570.8497 | 1.995757 | 19811.44 | 0.3986904 | 7.190268
| 92.53538 | 17.47837 | -0.7689241 | 484.6982 | 1.996198 | 24847.57 | 0.5365382 | 10.49329
| 92.53538 | 14.95425 | -0.7443979 | 461.3091 | 1.996274 | 25305.93 | 0.594996 | 11.262
| 92.53538 | 12.47775 | -0.7594007 | 593.5968 | 1.996996 | 17155.58 | 0.3824043 | 6.089583
| 92.53538 | 9.953625 | -0.9427176 | 474.0204 | 1.997471 | 21714.36 | 0.5872655 | 9.582473
| 92.53538 | 7.477125 | -0.8483203 | 485.3545 | 1.997068 | 18201.38 | 0.592638 | 8.057987
| 92.53538 | 4.953 | -0.8061469 | 502.3271 | 1.996415 | 24423.82 | 0.4985703 | 9.936909
| 92.53538 | 2.4765 | -0.6981928 | 456.83 | 1.996796 | 39873.73 | 0.5494648 | 17.14567
| 92.53538 | 0 | -0.5121496 | 557.5735 | 1.996086 | 35260.41 | 0.369703 | 12.38319
| 95.01188 | 247.4595 | -2.110163 | 264.2365 | 1.999347 | 134857.6 | 1.434411 | 101.0476
| 95.01188 | 244.983 | -2.093646 | 277.5879 | 1.999322 | 116874 | 1.318013 | 82.58996
| 95.01188 | 242.4589 | -2.045807 | 277.0251 | 1.999103 | 112575.5 | 1.327782 | 79.64181
| 95.01188 | 239.9824 | -2.044276 | 278.9596 | 1.998968 | 118428.3 | 1.303439 | 83.28299
| 95.01188 | 237.4583 | -2.03809 | 262.028 | 1.998879 | 119018.5 | 1.47416 | 89.50456
| 95.01188 | 234.98175 | -2.016286 | 237.5964 | 1.999093 | 77684.8 | 1.892744 | 64.74605
| 95.01188 | 232.457625 | -2.00751 | 256.0701 | 1.999039 | 115669.3 | 1.547119 | 89.07507
| 95.01188 | 229.981125 | -1.983242 | 270.1146 | 1.999074 | 110540.3 | 1.398326 | 80.30017
| 95.01188 | 227.457 | -1.965653 | 259.3098 | 1.998347 | 104735.8 | 1.524243 | 79.38506
| 95.01188 | 224.9805 | -1.927824 | 299.4998 | 1.998799 | 114241.2 | 1.136292 | 74.42352
| 95.01188 | 222.456375 | -1.941095 | 293.6595 | 1.999186 | 125161.9 | 1.172582 | 83.49432
| 95.01188 | 219.979875 | -1.792306 | 263.5962 | 1.999508 | 66848.79 | 1.57099 | 50.08137
| 95.01188 | 217.45575 | -1.903351 | 255.7994 | 1.999678 | 121974.2 | 1.542901 | 94.21313
| 95.01188 | 214.9792 | -1.846192 | 213.815 | 1.999108 | 64847.26 | 2.434797 | 61.09688
| 95.01188 | 212.4551 | -1.866107 | 265.0718 | 1.99929 | 130754 | 1.4292 | 97.49201
| 95.01188 | 209.9786 | -1.846138 | 253.8585 | 1.99916 | 103853.9 | 1.592223 | 80.51772
| 95.01188 | 207.4545 | -1.836627 | 277.7761 | 1.999358 | 118526.5 | 1.314604 | 83.73358
| 95.01188 | 204.978 | -1.813704 | 291.6098 | 1.99932 | 123037.4 | 1.190612 | 82.64019
| 95.01188 | 202.453875 | -1.799064 | 289.6321 | 1.999438 | 121215.1 | 1.208264 | 81.96596
| 95.01188 | 199.977375 | -1.779082 | 274.189 | 1.999169 | 112709.1 | 1.354987 | 80.61775
| 95.01188 | 197.45325 | -1.760457 | 294.0501 | 1.999338 | 125102.1 | 1.169658 | 83.33539
| 95.01188 | 194.97675 | -1.734254 | 281.7033 | 1.99937 | 123874.5 | 1.273809 | 86.34249
| 95.01188 | 192.452625 | -1.719011 | 281.4458 | 1.999367 | 130836.3 | 1.270372 | 91.48695
| 95.01188 | 189.9761 | -1.661174 | 303.0335 | 1.999165 | 109465.5 | 1.114636 | 70.36652
| 95.01188 | 187.4996 | -1.657109 | 158.2919 | 1.999499 | 71813.68 | 4.455215 | 94.26613
| 95.01188 | 184.9755 | -1.651243 | 298.4355 | 1.99922 | 136449.7 | 1.128557 | 89.79837
| 95.01188 | 182.499 | -1.626646 | 255.4904 | 1.999224 | 114998.4 | 1.555135 | 88.75867
| 95.01188 | 179.9749 | -1.61757 | 261.1548 | 1.999458 | 123344.3 | 1.479431 | 93.21438
| 95.01188 | 177.498375 | -1.604508 | 259.6676 | 1.999261 | 127739.1 | 1.491277 | 97.27248
| 95.01188 | 174.97425 | -1.59035 | 273.8125 | 1.999238 | 118874.7 | 1.351978 | 85.28488
| 95.01188 | 172.49775 | -1.520584 | 128.3716 | 1.999696 | 49322.59 | 8.227462 | 87.44997
| 95.01188 | 169.973625 | -1.547071 | 270.2723 | 1.999314 | 115501.5 | 1.390949 | 83.94946
| 95.01188 | 167.497125 | -1.524343 | 218.1318 | 1.999494 | 96383.71 | 2.176397 | 87.935
| 95.01188 | 164.973 | -1.498708 | 284.9885 | 1.999327 | 115522.3 | 1.252585 | 79.35376
| 95.01188 | 162.4965 | -1.486138 | 264.9536 | 1.99928 | 112185.8 | 1.450801 | 83.22232
| 95.01188 | 159.9724 | -1.460178 | 258.7159 | 1.999492 | 113546.2 | 1.519186 | 86.43528
| 95.01188 | 157.4959 | -1.429372 | 255.4539 | 1.999568 | 104918.4 | 1.571072 | 80.81399
| 95.01188 | 154.9717 | -1.412987 | 247.2914 | 1.999413 | 111302.8 | 1.664712 | 88.88725
| 95.01188 | 152.4953 | -1.394457 | 237.9031 | 1.999524 | 108644.4 | 1.802531 | 90.40275
| 95.01188 | 149.9711 | -1.358507 | 233.0241 | 1.99954 | 105435.4 | 1.885021 | 89.65821
| 95.01188 | 147.494625 | -1.321205 | 245.3203 | 1.999572 | 118215 | 1.680761 | 95.40393
| 95.01188 | 144.9705 | -1.26244 | 167.321 | 1.999723 | 81807.94 | 3.841853 | 100.2377
| 95.01188 | 142.494 | -1.131594 | 210.847 | 1.999301 | 70794.05 | 2.459596 | 67.41936
| 95.01188 | 139.969875 | -1.209224 | 145.4645 | 1.999726 | 80289.24 | 5.16063 | 115.5454
| 95.01188 | 137.493375 | -1.194119 | 114.2139 | 1.999566 | 71243.77 | 9.00239 | 138.0534
| 95.01188 | 134.96925 | -1.061452 | 131.9228 | 1.999758 | 62973.94 | 6.8903 | 103.6413
| 95.01188 | 132.4927 | -1.079641 | 147.0152 | 1.999866 | 63049.61 | 5.435436 | 91.15572
| 95.01188 | 129.9686 | -1.023529 | 139.9149 | 1.999855 | 65056.58 | 5.985055 | 99.41788
| 95.01188 | 127.4921 | -1.031462 | 105.496 | 1.999828 | 64748.15 | 11.22384 | 140.3583
| 95.01188 | 124.968 | -1.038184 | 103.5262 | 1.999761 | 63969.86 | 11.78928 | 142.3647
| 95.01188 | 122.4915 | -1.071692 | 251.8533 | 1.999527 | 126203.8 | 1.585685 | 99.26533
| 95.01188 | 119.9674 | -1.039493 | 199.4258 | 1.999832 | 100824.5 | 2.588318 | 101.5107
| 95.01188 | 117.490875 | -1.008108 | 213.3832 | 1.99975 | 91543.2 | 2.292679 | 85.53333
| 95.01188 | 114.96675 | -0.9545523 | 181.8814 | 1.999783 | 79898.51 | 3.252298 | 89.20278
| 95.01188 | 112.49025 | -1.006592 | 159.9884 | 1.999664 | 84517.45 | 4.182374 | 108.8671
| 95.01188 | 109.966125 | -1.026465 | 251.1006 | 1.999446 | 125024.1 | 1.596388 | 98.61454
| 95.01188 | 107.4896 | -0.9440112 | 180.3585 | 1.999626 | 61700.69 | 3.528101 | 70.56863
| 95.01188 | 104.9655 | -0.9860432 | 170.3422 | 1.999668 | 91738.79 | 3.615395 | 109.973
| 95.01188 | 102.489 | -0.9856738 | 249.0316 | 1.999532 | 113153.3 | 1.638971 | 89.72756
| 95.01188 | 99.96487 | -0.9700338 | 253.5085 | 1.999684 | 121278.2 | 1.571383 | 94.56536
| 95.01188 | 97.48838 | -0.9732091 | 258.5815 | 1.999518 | 113539.1 | 1.52078 | 86.47785
| 95.01188 | 94.96425 | -0.9244972 | 193.0307 | 1.99938 | 64874.26 | 3.015308 | 68.46936
| 95.01188 | 92.48775 | -0.8409391 | 182.911 | 1.999042 | 58367.62 | 3.478832 | 66.028
| 95.01188 | 89.96363 | -0.8757049 | 161.6439 | 1.999537 | 55432.91 | 4.62735 | 72.75216
| 95.01188 | 87.487125 | -0.9267817 | 161.9693 | 1.999341 | 69972.2 | 4.275032 | 89.6072
| 95.01188 | 84.963 | -0.8601763 | 136.0672 | 1.999998 | 62608.05 | 6.452852 | 99.33396
| 95.01188 | 82.4865 | -0.94423 | 233.4038 | 1.999596 | 125007.6 | 1.843812 | 106.7158
| 95.01188 | 79.962375 | -0.8803969 | 137.9871 | 1.999873 | 61206.46 | 6.31186 | 95.74451
| 95.01188 | 77.48587 | -0.9109048 | 164.268 | 1.999463 | 54411.3 | 4.497066 | 70.2417
| 95.01188 | 74.96175 | -0.8077694 | 141.706 | 1.999811 | 50539.94 | 6.46052 | 78.79477
| 95.01188 | 72.48525 | -0.906985 | 168.3158 | 1.999073 | 44777.06 | 4.611146 | 57.88893
| 95.01188 | 69.96112 | -0.9203805 | 256.944 | 1.999069 | 54845.13 | 1.722072 | 42.73436
| 95.01188 | 67.48463 | -0.9157074 | 299.88 | 1.998989 | 66020.67 | 1.208729 | 43.11401
| 95.01188 | 64.9605 | -0.8399383 | 233.3472 | 1.999069 | 49828.48 | 2.162296 | 43.53816
| 95.01188 | 62.484 | -0.8927319 | 241.5294 | 1.999238 | 76731.89 | 1.834466 | 62.84949
| 95.01188 | 59.95988 | -0.8526529 | 197.2522 | 1.99805 | 46971.48 | 3.168763 | 49.99169
| 95.01188 | 57.483375 | -0.8743543 | 241.7936 | 1.998971 | 56437.83 | 1.943315 | 46.89514
| 95.01188 | 54.95925 | -0.8034196 | 247.2025 | 1.999039 | 33314 | 2.183418 | 28.85505
| 95.01188 | 52.48275 | -0.7459594 | 152.4358 | 1.999735 | 53491.09 | 5.342338 | 75.62304
| 95.01188 | 49.95862 | -0.7306268 | 132.4617 | 2.000044 | 62019.25 | 6.871894 | 101.759
| 95.01188 | 47.48212 | -0.787401 | 173.4629 | 1.999601 | 58390.49 | 3.899504 | 70.18616
| 95.01188 | 44.958 | -0.7667801 | 225.3699 | 1.999568 | 64074.11 | 2.1887 | 57.01822
| 95.01188 | 42.4815 | -0.7115965 | 130.1314 | 1.999791 | 52157.28 | 7.736946 | 89.86654
| 95.01188 | 39.95737 | -0.7045855 | 117.9909 | 1.999808 | 73332.76 | 8.29257 | 136.1568
| 95.01188 | 37.48088 | -0.7120831 | 241.2399 | 1.99893 | 110234.1 | 1.749917 | 90.38929
| 95.01188 | 34.95675 | -0.7203871 | 257.6493 | 1.998957 | 102675.6 | 1.547778 | 78.33685
| 95.01188 | 32.48025 | -0.8990282 | 272.9491 | 1.998658 | 65592.05 | 1.466654 | 47.37237
| 95.01188 | 29.95613 | -0.8042186 | 294.4401 | 1.998304 | 49452.44 | 1.323213 | 33.49546
| 95.01188 | 27.479625 | -0.6422406 | 268.567 | 1.997796 | 19734.75 | 2.387674 | 17.69427
| 95.01188 | 24.9555 | -0.6684467 | 346.5705 | 1.99724 | 22381.42 | 1.187603 | 14.1067
| 95.01188 | 22.479 | -0.6788651 | 408.338 | 1.997124 | 25252.26 | 0.7801048 | 12.88513
| 95.01188 | 19.95487 | -0.8224769 | 551.3346 | 1.995975 | 19015.69 | 0.4364044 | 7.22032
| 95.01188 | 17.47837 | -0.7583055 | 488.659 | 1.99595 | 25232.89 | 0.5248197 | 10.54013
| 95.01188 | 14.95425 | -0.7581249 | 469.9695 | 1.996887 | 22447.18 | 0.5920613 | 9.951169
| 95.01188 | 12.47775 | -0.8730582 | 461.7138 | 1.99774 | 17447.54 | 0.6776309 | 8.259781
| 95.01188 | 9.953625 | -0.8443954 | 472.5281 | 1.996193 | 20165.96 | 0.6060481 | 9.038578
| 95.01188 | 7.477125 | -0.8371614 | 462.2297 | 1.996472 | 20121.05 | 0.6378226 | 9.253089
| 95.01188 | 4.953 | -0.837757 | 416.7448 | 1.996709 | 36021.3 | 0.6795839 | 17.22747
| 95.01188 | 2.4765 | -0.5673365 | 482.1172 | 1.995891 | 37742.75 | 0.495342 | 15.38725
| 95.01188 | 0 | -0.5173459 | 455.9867 | 1.996344 | 37305.58 | 0.5580296 | 16.15258
| 97.536 | 247.4595 | -2.097419 | 244.9476 | 1.999452 | 111581.7 | 1.696008 | 90.03393
| 97.536 | 244.983 | -2.091337 | 272.7897 | 1.999255 | 121378.9 | 1.359453 | 87.49242
| 97.536 | 242.4589 | -2.031719 | 290.0945 | 1.998802 | 102904 | 1.222267 | 69.20264
| 97.536 | 239.9824 | -2.014488 | 207.2601 | 1.999139 | 76834.07 | 2.506298 | 74.32546
| 97.536 | 237.4583 | -2.029209 | 251.3965 | 1.999215 | 107153.8 | 1.617744 | 83.99755
| 97.536 | 234.98175 | -2.012325 | 250.3455 | 1.999226 | 103707.6 | 1.637301 | 81.61259
| 97.536 | 232.457625 | -2.000693 | 268.2618 | 1.999024 | 112065.4 | 1.415552 | 82.03555
| 97.536 | 229.981125 | -1.98519 | 264.5892 | 1.9991 | 118729.3 | 1.446633 | 88.35485
| 97.536 | 227.457 | -1.965208 | 269.8782 | 1.999284 | 115913.7 | 1.394471 | 84.38927
| 97.536 | 224.9805 | -1.945554 | 279.2969 | 1.998964 | 112322.7 | 1.306678 | 78.77044
| 97.536 | 222.456375 | -1.932645 | 298.9538 | 1.999332 | 133007.2 | 1.126891 | 87.27048
| 97.536 | 219.979875 | -1.916954 | 302.8409 | 1.999201 | 129336.8 | 1.100864 | 83.60726
| 97.536 | 217.45575 | -1.896448 | 297.9586 | 1.999566 | 135723.2 | 1.132752 | 89.45096
| 97.536 | 214.9792 | -1.794718 | 200.0335 | 1.998188 | 54210.68 | 2.934118 | 55.81298
| 97.536 | 212.4551 | -1.864463 | 302.2551 | 1.99911 | 132206.2 | 1.103202 | 85.71492
| 97.536 | 209.9786 | -1.847453 | 279.4222 | 1.999167 | 142012.7 | 1.280242 | 100.4828
| 97.536 | 207.4545 | -1.826265 | 274.5541 | 1.999511 | 123561.5 | 1.340367 | 88.51242
| 97.536 | 204.978 | -1.81182 | 292.294 | 1.999255 | 124383 | 1.184033 | 83.36811
| 97.536 | 202.453875 | -1.790648 | 306.0586 | 1.999208 | 128798.4 | 1.078563 | 82.31701
| 97.536 | 199.977375 | -1.752986 | 168.8942 | 1.999493 | 66676.32 | 3.96679 | 81.67088
| 97.536 | 197.45325 | -1.750169 | 285.209 | 1.999258 | 131241.2 | 1.237266 | 90.48922
| 97.536 | 194.97675 | -1.731348 | 259.8063 | 1.999435 | 112269.3 | 1.508273 | 85.05264
| 97.536 | 192.452625 | -1.711987 | 221.5765 | 1.999372 | 99899.82 | 2.098537 | 89.63508
| 97.536 | 189.9761 | -1.648475 | 228.2354 | 1.998174 | 70614.79 | 2.088852 | 61.66977
| 97.536 | 187.4996 | -1.578141 | 357.5295 | 1.9992 | 134056.3 | 0.7924518 | 72.81965
| 97.536 | 184.9755 | -1.632298 | 257.0816 | 1.99916 | 119945.4 | 1.529769 | 92.09061
| 97.536 | 182.499 | -1.629166 | 198.53 | 1.999507 | 97987.55 | 2.62268 | 99.10648
| 97.536 | 179.9749 | -1.604748 | 202.6948 | 1.999522 | 93190.13 | 2.535356 | 92.103
| 97.536 | 177.498375 | -1.598687 | 263.023 | 1.999179 | 111526.1 | 1.472753 | 83.36949
| 97.536 | 174.97425 | -1.568154 | 272.3636 | 1.999435 | 110561 | 1.375797 | 79.60942
| 97.536 | 172.49775 | -1.525507 | 235.2239 | 1.99825 | 71412.77 | 1.959437 | 60.32934
| 97.536 | 169.973625 | -1.538225 | 231.0098 | 1.999142 | 91612.98 | 1.953395 | 78.53301
| 97.536 | 167.497125 | -1.512335 | 253.2627 | 1.99954 | 110305.8 | 1.589461 | 85.84257
| 97.536 | 164.973 | -1.495816 | 270.6929 | 1.999333 | 119297.1 | 1.382523 | 86.65221
| 97.536 | 162.4965 | -1.473205 | 268.0303 | 1.999444 | 113803.6 | 1.416161 | 83.41973
| 97.536 | 159.9724 | -1.450059 | 174.0671 | 1.999467 | 79061.5 | 3.567782 | 92.74729
| 97.536 | 157.4959 | -1.392736 | 164.4418 | 1.999412 | 66299.17 | 4.204554 | 83.76469
| 97.536 | 154.9717 | -1.405704 | 246.9 | 1.999573 | 105833.1 | 1.67947 | 84.5652
| 97.536 | 152.4953 | -1.382809 | 226.6638 | 1.999654 | 100091.5 | 2.00526 | 87.62654
| 97.536 | 149.9711 | -1.337595 | 245.6919 | 1.999557 | 109004.8 | 1.690267 | 87.61594
| 97.536 | 147.494625 | -1.304886 | 149.4709 | 1.999692 | 76116.29 | 4.946435 | 106.3963
| 97.536 | 144.9705 | -1.242832 | 117.7543 | 1.99968 | 65194.79 | 8.734766 | 122.832
| 97.536 | 142.494 | -1.137441 | 219.3866 | 1.999339 | 78725.17 | 2.221619 | 71.51547
| 97.536 | 139.969875 | -1.132578 | 109.2586 | 1.999846 | 55869.86 | 11.20432 | 118.801
| 97.536 | 137.493375 | -1.126272 | 110.6146 | 1.999807 | 56606.67 | 10.80344 | 118.1275
| 97.536 | 134.96925 | -1.166375 | 234.3374 | 1.999454 | 112098.5 | 1.850659 | 94.88998
| 97.536 | 132.4927 | -1.151518 | 236.3203 | 1.999655 | 100658 | 1.843649 | 84.24395
| 97.536 | 129.9686 | -1.105753 | 199.0118 | 1.999774 | 94408.83 | 2.6257 | 95.20934
| 97.536 | 127.4921 | -0.9935266 | 129.1927 | 1.999655 | 64600.77 | 7.141779 | 108.7244
| 97.536 | 124.968 | -0.9898065 | 129.7593 | 1.999886 | 60960.23 | 7.243698 | 102.788
| 97.536 | 122.4915 | -0.9744529 | 132.1105 | 1.99944 | 62022.56 | 6.90924 | 102.0851
| 97.536 | 119.9674 | -0.9774198 | 138.756 | 1.999809 | 65656.68 | 6.073931 | 101.2396
| 97.536 | 117.490875 | -1.039189 | 139.4988 | 1.999516 | 83166.53 | 5.578385 | 125.5139
| 97.536 | 114.96675 | -1.001829 | 142.5611 | 1.999613 | 76435.5 | 5.45772 | 112.8625
| 97.536 | 112.49025 | -1.011338 | 176.9741 | 1.999711 | 92099.68 | 3.34303 | 105.778
| 97.536 | 109.966125 | -0.9599623 | 172.4388 | 1.999506 | 65072.48 | 3.822318 | 77.98463
| 97.536 | 107.4896 | -1.022469 | 231.7657 | 1.999531 | 112656.2 | 1.890607 | 96.52225
| 97.536 | 104.9655 | -0.9471873 | 124.6922 | 1.999766 | 66199.73 | 7.6469 | 116.0151
| 97.536 | 102.489 | -0.9126784 | 148.2189 | 1.999766 | 61575.9 | 5.384543 | 88.39362
| 97.536 | 99.96487 | -0.8728792 | 127.1202 | 1.999873 | 61813.81 | 7.538011 | 106.6858
| 97.536 | 97.48838 | -0.9449053 | 181.697 | 1.99972 | 98275.91 | 3.133295 | 109.6408
| 97.536 | 94.96425 | -0.8674272 | 147.2204 | 1.999835 | 65500.03 | 5.348539 | 94.19069
| 97.536 | 92.48775 | -0.8603317 | 132.7912 | 1.999749 | 64423.1 | 6.731488 | 104.9139
| 97.536 | 89.96363 | -0.886311 | 171.374 | 1.999537 | 71417.6 | 3.776648 | 85.65786
| 97.536 | 87.487125 | -0.8431025 | 133.513 | 1.999755 | 63041 | 6.708094 | 102.2462
| 97.536 | 84.963 | -0.9296568 | 119.5381 | 1.999731 | 65830.48 | 8.41303 | 121.593
| 97.536 | 82.4865 | -0.9248893 | 117.8166 | 1.999762 | 64722.98 | 8.752723 | 121.9762
| 97.536 | 79.962375 | -0.9191634 | 196.2189 | 1.999546 | 102781.6 | 2.665651 | 105.3782
| 97.536 | 77.48587 | -0.9226089 | 165.5147 | 1.999685 | 89273.33 | 3.854731 | 110.5587
| 97.536 | 74.96175 | -0.9110326 | 233.7023 | 1.999423 | 83377.3 | 1.935557 | 70.64021
| 97.536 | 72.48525 | -0.910415 | 215.0945 | 1.998822 | 47609.47 | 2.611703 | 45.81708
| 97.536 | 69.96112 | -0.9109252 | 236.5939 | 1.999111 | 59429.9 | 2.01029 | 50.38413
| 97.536 | 67.48463 | -0.8988216 | 216.7563 | 1.999293 | 56545.11 | 2.445871 | 53.00177
| 97.536 | 64.9605 | -0.897087 | 211.9895 | 1.998835 | 39700.06 | 2.878022 | 39.88744
| 97.536 | 62.484 | -0.8948024 | 235.1818 | 1.998834 | 37486.87 | 2.331268 | 33.70431
| 97.536 | 59.95988 | -0.8850621 | 277.4852 | 1.998731 | 70298.57 | 1.402093 | 49.74885
| 97.536 | 57.483375 | -0.8891496 | 187.9715 | 1.999426 | 53999.51 | 3.361348 | 59.69763
| 97.536 | 54.95925 | -0.7987402 | 188.6488 | 1.999563 | 55484.85 | 3.307396 | 60.91029
| 97.536 | 52.48275 | -0.7505486 | 133.086 | 1.999839 | 54299.04 | 7.205306 | 90.32031
| 97.536 | 49.95862 | -0.8029061 | 182.0525 | 1.999351 | 52243.67 | 3.642782 | 60.15168
| 97.536 | 47.48212 | -0.8325343 | 201.3778 | 1.999626 | 72040.73 | 2.695049 | 72.11321
| 97.536 | 44.958 | -0.7711788 | 289.8582 | 1.999051 | 52961.62 | 1.348446 | 36.30036
| 97.536 | 42.4815 | -0.7664212 | 175.392 | 1.999381 | 60274.24 | 3.770003 | 71.31336
| 97.536 | 39.95737 | -0.7672642 | 238.3972 | 1.998962 | 88080.01 | 1.843708 | 72.99487
| 97.536 | 37.48088 | -0.6988154 | 264.9954 | 1.998757 | 92453.9 | 1.481324 | 68.39878
| 97.536 | 34.95675 | -0.7712504 | 267.8072 | 1.998486 | 66301.78 | 1.522008 | 48.84839
| 97.536 | 32.48025 | -1.19905 | 229.2967 | 1.998678 | 78553.79 | 2.030436 | 68.0173
| 97.536 | 29.95613 | -1.146736 | 312.2423 | 1.998048 | 20096.15 | 1.61335 | 14.76943
| 97.536 | 27.479625 | -0.8832974 | 360.4776 | 1.996346 | 15182.21 | 1.34363 | 10.14242
| 97.536 | 24.9555 | -0.8082177 | 369.0413 | 1.997432 | 23392.61 | 1.007916 | 13.57543
| 97.536 | 22.479 | -0.6546471 | 304.7714 | 1.997764 | 19503.92 | 1.744447 | 14.9082
| 97.536 | 19.95487 | -0.7942512 | 563.3079 | 1.996827 | 26042.43 | 0.3830894 | 9.280911
| 97.536 | 17.47837 | -0.7715076 | 493.4033 | 1.995904 | 24000.38 | 0.5208466 | 9.982094
| 97.536 | 14.95425 | -0.8682531 | 436.8368 | 1.996952 | 19421.17 | 0.7364448 | 9.598913
| 97.536 | 12.47775 | -0.8318321 | 484.5938 | 1.996748 | 18052.43 | 0.5965768 | 8.018903
| 97.536 | 9.953625 | -0.8718532 | 434.1948 | 1.997115 | 17910.47 | 0.7735762 | 9.067723
| 97.536 | 7.477125 | -0.8348205 | 469.0983 | 1.997313 | 17782.91 | 0.6474758 | 8.229744
| 97.536 | 4.953 | -0.6858193 | 453.0463 | 1.996766 | 33567.88 | 0.577727 | 14.76762
| 97.536 | 2.4765 | -0.5181834 | 439.2532 | 1.995867 | 37753.66 | 0.6021338 | 16.99584
| 97.536 | 0 | -0.4799091 | 448.0489 | 1.996081 | 37529.82 | 0.5782713 | 16.54905
| 100.0125 | 247.4595 | -2.07995 | 248.6234 | 1.999365 | 105341.8 | 1.657096 | 83.5382
| 100.0125 | 244.983 | -2.073824 | 263.5236 | 1.999069 | 113199.5 | 1.464941 | 84.48136
| 100.0125 | 242.4589 | -2.056019 | 267.9959 | 1.999268 | 119750 | 1.40957 | 87.92861
| 100.0125 | 239.9824 | -2.034897 | 234.4603 | 1.999049 | 94300.67 | 1.888418 | 79.55546
| 100.0125 | 237.4583 | -2.022412 | 231.4255 | 1.999371 | 97127.3 | 1.930995 | 83.11485
| 100.0125 | 234.98175 | -2.00402 | 250.5767 | 1.999329 | 100487.5 | 1.64042 | 78.96546
| 100.0125 | 232.457625 | -1.988434 | 261.441 | 1.999221 | 105962.7 | 1.49849 | 79.63384
| 100.0125 | 229.981125 | -1.971818 | 273.5429 | 1.999142 | 120438.5 | 1.35294 | 86.53544
| 100.0125 | 227.457 | -1.959934 | 269.6197 | 1.999347 | 112688.5 | 1.400962 | 82.06073
| 100.0125 | 224.9805 | -1.94307 | 277.1922 | 1.999303 | 114142.8 | 1.324614 | 80.72827
| 100.0125 | 222.456375 | -1.912401 | 283.5424 | 1.99905 | 121359.4 | 1.259563 | 83.94299
| 100.0125 | 219.979875 | -1.908834 | 273.4839 | 1.999171 | 127695.9 | 1.346656 | 91.97712
| 100.0125 | 217.45575 | -1.844563 | 176.187 | 1.999198 | 50534.77 | 3.960583 | 60.70165
| 100.0125 | 214.9792 | -1.874339 | 294.6623 | 1.999047 | 119529.1 | 1.169056 | 79.32467
| 100.0125 | 212.4551 | -1.830511 | 312.293 | 1.999115 | 113877.8 | 1.046606 | 70.97331
| 100.0125 | 209.9786 | -1.834502 | 311.9592 | 1.999078 | 133529.8 | 1.036043 | 83.75123
| 100.0125 | 207.4545 | -1.817975 | 197.5526 | 1.999485 | 83715.08 | 2.720504 | 85.1845
| 100.0125 | 204.978 | -1.788782 | 132.1784 | 1.999559 | 54585.89 | 7.298675 | 91.48415
| 100.0125 | 202.453875 | -1.768734 | 169.1932 | 1.999672 | 62255.98 | 4.032576 | 76.53125
| 100.0125 | 199.977375 | -1.762107 | 201.1372 | 1.99959 | 108147.9 | 2.518697 | 108.028
| 100.0125 | 197.45325 | -1.737083 | 288.6487 | 1.999243 | 123823.4 | 1.214102 | 84.0948
| 100.0125 | 194.97675 | -1.723398 | 272.6075 | 1.999402 | 115591.9 | 1.367464 | 83.24933
| 100.0125 | 192.452625 | -1.685533 | 150.7865 | 1.999469 | 58626.08 | 5.278914 | 82.93336
| 100.0125 | 189.9761 | -1.675481 | 234.7239 | 1.999218 | 104012 | 1.860689 | 87.73276
| 100.0125 | 187.4996 | -1.645968 | 230.1505 | 1.999582 | 106287.8 | 1.930295 | 91.61951
| 100.0125 | 184.9755 | -1.578218 | 112.9887 | 1.999735 | 53796.02 | 10.5803 | 110.3547
| 100.0125 | 182.499 | -1.609149 | 114.0726 | 1.999687 | 57247.88 | 9.994064 | 114.5529
| 100.0125 | 179.9749 | -1.607146 | 264.5082 | 1.99917 | 111534.1 | 1.456404 | 82.87522
| 100.0125 | 177.498375 | -1.584375 | 270.4328 | 1.999314 | 115139.1 | 1.389733 | 83.62546
| 100.0125 | 174.97425 | -1.563477 | 196.9402 | 1.998914 | 80203.61 | 2.759174 | 81.96652
| 100.0125 | 172.49775 | -1.53803 | 244.876 | 1.999471 | 110046.4 | 1.699585 | 88.79069
| 100.0125 | 169.973625 | -1.527857 | 240.7419 | 1.999485 | 108266.4 | 1.761233 | 88.93581
| 100.0125 | 167.497125 | -1.507393 | 265.1869 | 1.999288 | 116100 | 1.443423 | 86.12829
| 100.0125 | 164.973 | -1.488325 | 265.9872 | 1.999223 | 110653.4 | 1.441603 | 81.71669
| 100.0125 | 162.4965 | -1.458754 | 191.9959 | 1.999546 | 84085.42 | 2.881103 | 88.29185
| 100.0125 | 159.9724 | -1.444728 | 257.8554 | 1.999517 | 109063.9 | 1.535645 | 83.23456
| 100.0125 | 157.4959 | -1.421027 | 248.2008 | 1.999456 | 112997.4 | 1.650022 | 89.92276
| 100.0125 | 154.9717 | -1.374407 | 164.6391 | 1.999511 | 73285.72 | 4.079902 | 91.86239
| 100.0125 | 152.4953 | -1.37062 | 241.2733 | 1.999645 | 103243.3 | 1.763463 | 84.5293
| 100.0125 | 149.9711 | -1.339542 | 236.4089 | 1.999634 | 104309.6 | 1.834165 | 87.31292
| 100.0125 | 147.494625 | -1.309239 | 248.0944 | 1.999523 | 127483.3 | 1.631786 | 101.959
| 100.0125 | 144.9705 | -1.248149 | 163.9273 | 1.999778 | 84198.18 | 3.981761 | 105.5113
| 100.0125 | 142.494 | -1.174972 | 213.0994 | 1.999879 | 94795.22 | 2.286839 | 88.70482
| 100.0125 | 139.969875 | -1.189063 | 137.2608 | 1.999563 | 68359.8 | 6.129537 | 106.3706
| 100.0125 | 137.493375 | -1.146427 | 159.3591 | 1.999669 | 73963.07 | 4.358084 | 96.18101
| 100.0125 | 134.96925 | -1.169753 | 235.7061 | 1.99961 | 106568 | 1.840305 | 89.52822
| 100.0125 | 132.4927 | -1.138612 | 235.0159 | 1.999554 | 102816.2 | 1.859078 | 86.5918
| 100.0125 | 129.9686 | -1.073042 | 112.4929 | 1.999825 | 69961.43 | 9.380127 | 138.4172
| 100.0125 | 127.4921 | -1.014015 | 142.4639 | 1.999802 | 65484.09 | 5.741898 | 97.88719
| 100.0125 | 124.968 | -1.083478 | 221.5697 | 1.999632 | 113373.5 | 2.06559 | 102.02
| 100.0125 | 122.4915 | -1.059461 | 199.3471 | 1.999726 | 132492.7 | 2.500075 | 134.9347
| 100.0125 | 119.9674 | -1.043716 | 223.273 | 1.999657 | 113369.9 | 2.034497 | 101.1703
| 100.0125 | 117.490875 | -1.031934 | 218.9052 | 1.99954 | 108963.4 | 2.125941 | 99.23375
| 100.0125 | 114.96675 | -1.042097 | 244.279 | 1.999578 | 109446.8 | 1.708972 | 88.52749
| 100.0125 | 112.49025 | -0.9777144 | 152.8511 | 1.999501 | 68207.53 | 4.870566 | 93.55434
| 100.0125 | 109.966125 | -1.022135 | 247.3746 | 1.999545 | 119335.3 | 1.651702 | 95.47881
| 100.0125 | 107.4896 | -1.015895 | 247.538 | 1.999505 | 118086 | 1.651264 | 94.37614
| 100.0125 | 104.9655 | -0.9259437 | 135.7557 | 1.99962 | 65480.38 | 6.374887 | 103.663
| 100.0125 | 102.489 | -0.9719163 | 158.0294 | 1.999595 | 82114.04 | 4.318985 | 107.3445
| 100.0125 | 99.96487 | -0.9656368 | 247.5153 | 1.999557 | 109663.1 | 1.664546 | 87.45972
| 100.0125 | 97.48838 | -0.8708412 | 166.5801 | 1.999551 | 67898.92 | 4.063583 | 84.37853
| 100.0125 | 94.96425 | -0.9395838 | 259.0522 | 1.999637 | 115830 | 1.512396 | 88.10328
| 100.0125 | 92.48775 | -0.8709087 | 138.3868 | 1.999709 | 61364.7 | 6.264788 | 95.62755
| 100.0125 | 89.96363 | -0.9329078 | 189.551 | 1.999743 | 94686.53 | 2.895196 | 100.7601
| 100.0125 | 87.487125 | -0.9300774 | 259.2256 | 1.999486 | 113816.3 | 1.512913 | 86.46419
| 100.0125 | 84.963 | -0.9282616 | 251.2773 | 1.999622 | 109788.1 | 1.615345 | 86.15463
| 100.0125 | 82.4865 | -0.8954281 | 244.6317 | 1.999553 | 103114.3 | 1.715753 | 83.17576
| 100.0125 | 79.962375 | -0.8001242 | 175.6464 | 1.999253 | 62445.87 | 3.718712 | 73.52657
| 100.0125 | 77.48587 | -0.919392 | 151.6382 | 1.999438 | 68661.64 | 4.943667 | 95.00387
| 100.0125 | 74.96175 | -0.9145204 | 226.9595 | 1.999065 | 81555.06 | 2.060685 | 71.34642
| 100.0125 | 72.48525 | -0.8743397 | 175.9569 | 1.998348 | 42335.03 | 4.272065 | 52.42917
| 100.0125 | 69.96112 | -0.8011112 | 310.3795 | 1.999146 | 43116.21 | 1.221823 | 27.9111
| 100.0125 | 67.48463 | -0.8893749 | 195.3095 | 1.999266 | 56336.28 | 3.055628 | 59.36568
| 100.0125 | 64.9605 | -0.8891585 | 197.555 | 1.99918 | 63932.81 | 2.882365 | 65.81731
| 100.0125 | 62.484 | -0.8542174 | 141.4537 | 1.999591 | 53268.07 | 6.329278 | 82.47452
| 100.0125 | 59.95988 | -0.8435517 | 300.5211 | 1.998336 | 37318.03 | 1.359583 | 25.42925
| 100.0125 | 57.483375 | -0.8440048 | 228.4806 | 1.999265 | 41473.24 | 2.396747 | 37.95367
| 100.0125 | 54.95925 | -0.8301633 | 124.404 | 1.999705 | 43554.83 | 9.582584 | 83.01356
| 100.0125 | 52.48275 | -0.8165022 | 237.9001 | 1.999331 | 60946.39 | 1.976674 | 51.2749
| 100.0125 | 49.95862 | -0.8348255 | 310.6864 | 1.998983 | 59492.18 | 1.143114 | 37.58923
| 100.0125 | 47.48212 | -0.8243409 | 213.551 | 1.999342 | 51481.72 | 2.590957 | 49.50724
| 100.0125 | 44.958 | -0.7945035 | 184.0822 | 1.999294 | 49107.79 | 3.634055 | 56.27566
| 100.0125 | 42.4815 | -0.7234735 | 173.2415 | 1.999681 | 59733.12 | 3.882532 | 71.74235
| 100.0125 | 39.95737 | -0.75936 | 188.0006 | 1.999156 | 57346.78 | 3.297894 | 62.9886
| 100.0125 | 37.48088 | -0.711717 | 269.828 | 1.998572 | 85098.87 | 1.443525 | 61.78167
| 100.0125 | 34.95675 | -0.7577579 | 238.9858 | 1.998896 | 98054.3 | 1.808045 | 81.05386
| 100.0125 | 32.48025 | -1.115043 | 267.7771 | 1.997911 | 53830.9 | 1.584766 | 40.15312
| 100.0125 | 29.95613 | -1.539426 | 354.1259 | 1.997712 | 36670.29 | 0.9582354 | 20.89206
| 100.0125 | 27.479625 | -1.44073 | 418.1099 | 1.997872 | 27139.83 | 0.7245236 | 13.3492
| 100.0125 | 24.9555 | -1.179278 | 353.4575 | 1.997676 | 22921.8 | 1.122903 | 14.0459
| 100.0125 | 22.479 | -0.9165282 | 545.3698 | 1.996639 | 21857.69 | 0.4290963 | 8.236248
| 100.0125 | 19.95487 | -0.6894811 | 643.6326 | 1.995511 | 20911.14 | 0.3018115 | 6.59993
| 100.0125 | 17.47837 | -0.8126537 | 523.6776 | 1.995814 | 19607.63 | 0.4849972 | 7.853696
| 100.0125 | 14.95425 | -0.9288392 | 433.2519 | 1.996312 | 20257.01 | 0.7376905 | 10.02616
| 100.0125 | 12.47775 | -0.8373599 | 513.5252 | 1.996764 | 19312.48 | 0.5097826 | 7.929357
| 100.0125 | 9.953625 | -0.8302495 | 507.347 | 1.996977 | 15649.56 | 0.5691914 | 6.781733
| 100.0125 | 7.477125 | -0.8000941 | 529.8864 | 1.997308 | 21508.55 | 0.4595502 | 8.387163
| 100.0125 | 4.953 | -0.6532312 | 453.4804 | 1.996498 | 34987.42 | 0.5716045 | 15.31936
| 100.0125 | 2.4765 | -0.5052686 | 441.2797 | 1.996051 | 39253.94 | 0.5921154 | 17.53167
| 100.0125 | 0 | -0.4034603 | 539.5268 | 1.996331 | 38737.86 | 0.3902876 | 13.9986
| 102.5366 | 247.4595 | -2.084373 | 263.0611 | 1.99941 | 131249.9 | 1.450374 | 98.68412
| 102.5366 | 244.983 | -2.06105 | 230.8669 | 1.998929 | 105602.3 | 1.919207 | 90.70874
| 102.5366 | 242.4589 | -2.043749 | 276.9502 | 1.999242 | 120788.6 | 1.320039 | 85.65634
| 102.5366 | 239.9824 | -2.028348 | 251.3409 | 1.99912 | 106225.3 | 1.619933 | 83.2745
| 102.5366 | 237.4583 | -2.023164 | 236.5646 | 1.999007 | 97340.67 | 1.847081 | 81.34687
| 102.5366 | 234.98175 | -2.001694 | 245.9373 | 1.999032 | 104025.6 | 1.695424 | 83.44293
| 102.5366 | 232.457625 | -1.940174 | 184.5516 | 1.997819 | 51295.25 | 3.554657 | 58.26337
| 102.5366 | 229.981125 | -1.964109 | 251.0519 | 1.999202 | 113618.6 | 1.611977 | 89.32732
| 102.5366 | 227.457 | -1.926788 | 231.2766 | 1.999265 | 87318.77 | 1.962709 | 74.77641
| 102.5366 | 224.9805 | -1.929172 | 294.3811 | 1.999161 | 120476.1 | 1.170559 | 80.05425
| 102.5366 | 222.456375 | -1.909678 | 244.6966 | 1.998938 | 93492.88 | 1.735321 | 75.32632
| 102.5366 | 219.979875 | -1.896473 | 304.6671 | 1.999431 | 132785.7 | 1.08595 | 85.38282
| 102.5366 | 217.45575 | -1.873955 | 165.1334 | 1.999657 | 78964.75 | 3.980187 | 98.31655
| 102.5366 | 214.9792 | -1.866599 | 208.5388 | 1.999622 | 99663.06 | 2.370424 | 95.52779
| 102.5366 | 212.4551 | -1.823766 | 168.5051 | 1.999242 | 53682.95 | 4.272899 | 67.38225
| 102.5366 | 209.9786 | -1.824689 | 279.7846 | 1.999201 | 140457.7 | 1.278065 | 99.18437
| 102.5366 | 207.4545 | -1.788184 | 185.7906 | 1.99853 | 57899.18 | 3.371422 | 64.3921
| 102.5366 | 204.978 | -1.792105 | 287.4685 | 1.999158 | 114383 | 1.232307 | 77.83
| 102.5366 | 202.453875 | -1.775508 | 270.8384 | 1.999282 | 116704.6 | 1.383834 | 84.66079
| 102.5366 | 199.977375 | -1.719066 | 256.313 | 1.998797 | 83531.72 | 1.605171 | 64.0787
| 102.5366 | 197.45325 | -1.725243 | 256.6079 | 1.999503 | 109926.5 | 1.549183 | 84.34527
| 102.5366 | 194.97675 | -1.715749 | 282.3717 | 1.99929 | 124114.9 | 1.267616 | 86.29773
| 102.5366 | 192.452625 | -1.691845 | 279.266 | 1.99937 | 127598.7 | 1.292577 | 89.87111
| 102.5366 | 189.9761 | -1.674869 | 156.0863 | 1.999395 | 73303.34 | 4.56246 | 97.66655
| 102.5366 | 187.4996 | -1.640306 | 220.2154 | 1.999535 | 103367.8 | 2.115064 | 93.41863
| 102.5366 | 184.9755 | -1.629525 | 275.1777 | 1.999215 | 130593.2 | 1.327956 | 93.53588
| 102.5366 | 182.499 | -1.601077 | 258.871 | 1.998892 | 101257.8 | 1.535635 | 76.85069
| 102.5366 | 179.9749 | -1.591513 | 194.4623 | 1.999463 | 86242.68 | 2.793893 | 89.25365
| 102.5366 | 177.498375 | -1.563217 | 229.4596 | 1.999629 | 96886.48 | 1.96519 | 83.67593
| 102.5366 | 174.97425 | -1.557766 | 251.3189 | 1.999063 | 107236.5 | 1.618461 | 84.09121
| 102.5366 | 172.49775 | -1.536271 | 234.2985 | 1.999666 | 100150 | 1.876752 | 84.594
| 102.5366 | 169.973625 | -1.525928 | 255.6965 | 1.999444 | 124588.3 | 1.54086 | 96.35548
| 102.5366 | 167.497125 | -1.500843 | 270.4543 | 1.999383 | 112135.9 | 1.393116 | 81.37922
| 102.5366 | 164.973 | -1.471245 | 250.1378 | 1.999521 | 107085.7 | 1.634342 | 84.39711
| 102.5366 | 162.4965 | -1.449867 | 244.493 | 1.999416 | 108058 | 1.708293 | 87.29506
| 102.5366 | 159.9724 | -1.429349 | 256.4085 | 1.999352 | 114516.5 | 1.544904 | 88.03644
| 102.5366 | 157.4959 | -1.410895 | 256.7872 | 1.999367 | 107569.5 | 1.550498 | 82.43454
| 102.5366 | 154.9717 | -1.388514 | 249.401 | 1.999643 | 107690.7 | 1.643027 | 85.1537
| 102.5366 | 152.4953 | -1.363189 | 192.2807 | 1.999646 | 93457.42 | 2.818872 | 97.8884
| 102.5366 | 149.9711 | -1.337675 | 242.4159 | 1.999561 | 105510.8 | 1.742398 | 85.98073
| 102.5366 | 147.494625 | -1.307393 | 260.6465 | 1.999539 | 118042.5 | 1.491339 | 89.25168
| 102.5366 | 144.9705 | -1.266987 | 193.2513 | 1.999688 | 93305.61 | 2.79119 | 97.18758
| 102.5366 | 142.494 | -1.148255 | 179.1047 | 1.99964 | 64796.02 | 3.531989 | 74.40496
| 102.5366 | 139.969875 | -1.16168 | 148.6012 | 1.999666 | 77224.31 | 4.987409 | 108.5999
| 102.5366 | 137.493375 | -1.135511 | 170.1541 | 1.99981 | 74483.15 | 3.793752 | 89.86445
| 102.5366 | 134.96925 | -1.150208 | 238.853 | 1.999297 | 108475.7 | 1.788416 | 89.87122
| 102.5366 | 132.4927 | -1.014719 | 127.4668 | 1.999849 | 62824.68 | 7.441561 | 107.8437
| 102.5366 | 129.9686 | -1.045262 | 143.232 | 1.999881 | 68461.51 | 5.591436 | 101.2873
| 102.5366 | 127.4921 | -1.087331 | 247.7877 | 1.999647 | 117091.4 | 1.649526 | 93.4527
| 102.5366 | 124.968 | -0.9937463 | 157.008 | 1.999758 | 66395.36 | 4.638663 | 88.47092
| 102.5366 | 122.4915 | -1.012889 | 139.0321 | 1.999803 | 68915.85 | 5.947112 | 105.5459
| 102.5366 | 119.9674 | -1.031086 | 137.4042 | 1.999634 | 69380.05 | 6.08519 | 107.6884
| 102.5366 | 117.490875 | -0.9339418 | 130.1967 | 1.999855 | 66143.02 | 6.958596 | 109.9993
| 102.5366 | 114.96675 | -1.032839 | 217.9661 | 1.99957 | 125726.1 | 2.108782 | 115.6784
| 102.5366 | 112.49025 | -1.023012 | 227.2302 | 1.999557 | 114413.6 | 1.962681 | 100.201
| 102.5366 | 109.966125 | -1.007893 | 211.628 | 1.999689 | 106320.8 | 2.281345 | 100.4027
| 102.5366 | 107.4896 | -1.004735 | 242.5371 | 1.9996 | 123376.8 | 1.7117 | 100.973
| 102.5366 | 104.9655 | -0.9431887 | 150.2735 | 1.999638 | 75348.28 | 4.904712 | 104.7266
| 102.5366 | 102.489 | -0.9371472 | 206.5736 | 1.999664 | 86992.2 | 2.468073 | 84.23785
| 102.5366 | 99.96487 | -0.9468651 | 233.4712 | 1.999625 | 110018.2 | 1.868487 | 93.45443
| 102.5366 | 97.48838 | -0.8317865 | 128.9728 | 1.999729 | 60574.4 | 7.361466 | 102.9862
| 102.5366 | 94.96425 | -0.9298293 | 190.4513 | 1.999741 | 100426.3 | 2.840337 | 106.3703
| 102.5366 | 92.48775 | -0.9335773 | 242.5327 | 1.999402 | 99873.58 | 1.752081 | 81.27573
| 102.5366 | 89.96363 | -0.9032727 | 272.4044 | 1.999603 | 93306.99 | 1.40095 | 67.03445
| 102.5366 | 87.487125 | -0.9246517 | 169.5255 | 1.999802 | 97753.75 | 3.607524 | 117.8523
| 102.5366 | 84.963 | -0.8634658 | 132.2932 | 1.999699 | 55159.48 | 7.249359 | 92.18644
| 102.5366 | 82.4865 | -0.7856703 | 164.7138 | 1.999834 | 63233.49 | 4.250861 | 80.05727
| 102.5366 | 79.962375 | -0.7933928 | 210.576 | 1.999504 | 65410.11 | 2.509146 | 62.64244
| 102.5366 | 77.48587 | -0.9050585 | 341.051 | 1.998134 | 79367.34 | 0.9088171 | 45.03117
| 102.5366 | 74.96175 | -0.8983431 | 337.2123 | 1.998649 | 84776.89 | 0.9233515 | 48.63805
| 102.5366 | 72.48525 | -0.8236664 | 138.0255 | 1.999784 | 51390.82 | 6.806662 | 82.51296
| 102.5366 | 69.96112 | -0.7989607 | 135.8371 | 1.999792 | 59483.91 | 6.609786 | 95.17493
| 102.5366 | 67.48463 | -0.8276809 | 188.0646 | 1.999408 | 72090.25 | 3.104258 | 77.85067
| 102.5366 | 64.9605 | -0.8434987 | 116.4659 | 1.999714 | 54070.95 | 9.823275 | 106.5222
| 102.5366 | 62.484 | -0.7850845 | 163.4334 | 1.99961 | 55419.08 | 4.517636 | 71.80417
| 102.5366 | 59.95988 | -0.8560399 | 169.153 | 1.999481 | 65330.38 | 3.976945 | 80.00622
| 102.5366 | 57.483375 | -0.8255996 | 112.061 | 1.99979 | 54318.17 | 10.72827 | 112.3998
| 102.5366 | 54.95925 | -0.8574759 | 208.9372 | 1.999706 | 92397.9 | 2.388512 | 88.33781
| 102.5366 | 52.48275 | -0.8406486 | 255.7155 | 1.998887 | 54773.37 | 1.739775 | 42.90597
| 102.5366 | 49.95862 | -0.8177772 | 299.6706 | 1.998809 | 35270.22 | 1.391848 | 24.28849
| 102.5366 | 47.48212 | -0.779615 | 229.9563 | 1.999436 | 41965.15 | 2.35364 | 38.05898
| 102.5366 | 44.958 | -0.7372577 | 161.1321 | 1.999501 | 49691.17 | 4.864577 | 66.4926
| 102.5366 | 42.4815 | -0.7133297 | 144.0163 | 1.999631 | 54210.55 | 6.031865 | 81.89498
| 102.5366 | 39.95737 | -0.7108023 | 134.131 | 1.999811 | 70191.04 | 6.384674 | 112.0103
| 102.5366 | 37.48088 | -0.6992043 | 236.1424 | 1.998682 | 77624.46 | 1.91631 | 65.12632
| 102.5366 | 34.95675 | -0.7507992 | 202.7739 | 1.999213 | 109028.7 | 2.475086 | 107.9651
| 102.5366 | 32.48025 | -0.8231775 | 309.3068 | 1.998479 | 83816.15 | 1.099208 | 52.66233
| 102.5366 | 29.95613 | -1.013132 | 474.1382 | 1.99784 | 48609 | 0.4939871 | 19.86421
| 102.5366 | 27.479625 | -1.250806 | 417.915 | 1.9972 | 42134.84 | 0.6555381 | 19.83792
| 102.5366 | 24.9555 | -1.322333 | 296.0671 | 1.997496 | 27039.85 | 1.575536 | 19.73327
| 102.5366 | 22.479 | -1.322333 | 259.1367 | 1.996871 | 22856.44 | 2.364404 | 20.45085
| 102.5366 | 19.95487 | -1.322333 | -8.481418 | 1.995841 | 17390.86
| 102.5366 | 17.47837 | -1.322333 | 173.0806 | 1.9961 | 17362.67 | 10.18558 | 32.61961
| 102.5366 | 14.95425 | -1.022985 | 424.4487 | 1.996885 | 18145.42 | 0.811177 | 9.410899
| 102.5366 | 12.47775 | -0.8900803 | 544.4409 | 1.996745 | 20336.89 | 0.4398038 | 7.754451
| 102.5366 | 9.953625 | -0.8447835 | 518.4102 | 1.996919 | 17232.42 | 0.5200304 | 7.140438
| 102.5366 | 7.477125 | -0.8289111 | 465.4424 | 1.997014 | 20936.84 | 0.6192625 | 9.487952
| 102.5366 | 4.953 | -0.6570786 | 450.8473 | 1.996722 | 36609.12 | 0.5736512 | 16.06857
| 102.5366 | 2.4765 | -0.5184405 | 445.3193 | 1.995661 | 38384.18 | 0.5831546 | 17.00623
| 102.5366 | 0 | -0.5093842 | 465.4588 | 1.995806 | 37715.47 | 0.5332345 | 15.96242
| 105.0131 | 247.4595 | -2.068468 | 276.2784 | 1.999264 | 115708.5 | 1.331567 | 82.15516
| 105.0131 | 244.983 | -1.995925 | 112.3931 | 1.999752 | 54118.59 | 10.67611 | 111.6421
| 105.0131 | 242.4589 | -2.033885 | 274.6836 | 1.999161 | 120306.2 | 1.342026 | 86.05386
| 105.0131 | 239.9824 | -2.015485 | 266.0852 | 1.999142 | 111113.6 | 1.439885 | 82.03232
| 105.0131 | 237.4583 | -1.995419 | 252.5889 | 1.999073 | 103530.9 | 1.608674 | 80.69541
| 105.0131 | 234.98175 | -1.988629 | 244.4235 | 1.998915 | 113162.2 | 1.700127 | 91.5551
| 105.0131 | 232.457625 | -1.927684 | 112.1773 | 1.999762 | 54304.32 | 10.70339 | 112.2245
| 105.0131 | 229.981125 | -1.951974 | 270.3164 | 1.999156 | 113781.1 | 1.392377 | 82.64927
| 105.0131 | 227.457 | -1.94389 | 265.4859 | 1.999094 | 119684.5 | 1.435923 | 88.76792
| 105.0131 | 224.9805 | -1.923664 | 299.2741 | 1.999389 | 128260.9 | 1.127643 | 83.93459
| 105.0131 | 222.456375 | -1.904234 | 309.0528 | 1.999227 | 131948.1 | 1.056253 | 83.5439
| 105.0131 | 219.979875 | -1.888061 | 302.4523 | 1.999466 | 138512.9 | 1.098313 | 89.93149
| 105.0131 | 217.45575 | -1.870469 | 282.6675 | 1.999027 | 118272.6 | 1.270098 | 82.00873
| 105.0131 | 214.9792 | -1.851674 | 270.2791 | 1.999531 | 114319.5 | 1.392411 | 83.06423
| 105.0131 | 212.4551 | -1.82066 | 173.0837 | 1.999277 | 70371.44 | 3.712393 | 83.52957
| 105.0131 | 209.9786 | -1.817294 | 230.8998 | 1.999384 | 118243.9 | 1.894288 | 101.8899
| 105.0131 | 207.4545 | -1.798765 | 281.377 | 1.999368 | 132012.6 | 1.270077 | 92.37064
| 105.0131 | 204.978 | -1.78549 | 273.6414 | 1.999265 | 119671.9 | 1.352848 | 85.93319
| 105.0131 | 202.453875 | -1.755655 | 244.1304 | 1.999088 | 103289.8 | 1.72198 | 83.50229
| 105.0131 | 199.977375 | -1.736432 | 298.9001 | 1.999265 | 130184.4 | 1.129061 | 85.35722
| 105.0131 | 197.45325 | -1.709058 | 187.3739 | 1.99948 | 77513.23 | 3.078363 | 83.7981
| 105.0131 | 194.97675 | -1.698095 | 285.2616 | 1.999275 | 134411.4 | 1.234537 | 92.75768
| 105.0131 | 192.452625 | -1.681464 | 282.625 | 1.99924 | 121808.6 | 1.267364 | 84.55615
| 105.0131 | 189.9761 | -1.651293 | 248.3748 | 1.998993 | 113843.1 | 1.646019 | 90.54605
| 105.0131 | 187.4996 | -1.633121 | 242.4814 | 1.999278 | 113045.4 | 1.727741 | 92.24835
| 105.0131 | 184.9755 | -1.557708 | 121.2163 | 1.99965 | 52121.56 | 9.128908 | 98.27755
| 105.0131 | 182.499 | -1.588249 | 182.1544 | 1.999692 | 83076.8 | 3.215985 | 92.50299
| 105.0131 | 179.9749 | -1.584521 | 275.1471 | 1.999341 | 123254.1 | 1.334848 | 88.0803
| 105.0131 | 177.498375 | -1.549946 | 221.7661 | 1.999506 | 84768.04 | 2.146663 | 75.99602
| 105.0131 | 174.97425 | -1.543741 | 277.6591 | 1.999254 | 113783.3 | 1.320569 | 80.32299
| 105.0131 | 172.49775 | -1.53038 | 265.3314 | 1.999206 | 126295.9 | 1.430675 | 93.9236
| 105.0131 | 169.973625 | -1.510011 | 269.0185 | 1.999529 | 115518.1 | 1.403938 | 84.38036
| 105.0131 | 167.497125 | -1.489345 | 256.41 | 1.999461 | 114429.9 | 1.545097 | 87.96758
| 105.0131 | 164.973 | -1.461467 | 208.634 | 1.999521 | 91428.51 | 2.39924 | 87.55014
| 105.0131 | 162.4965 | -1.438872 | 238.4641 | 1.999459 | 110863.2 | 1.789935 | 92.06233
| 105.0131 | 159.9724 | -1.419536 | 243.6112 | 1.999663 | 111538.6 | 1.71477 | 90.53047
| 105.0131 | 157.4959 | -1.39678 | 248.7073 | 1.999543 | 107114.6 | 1.653033 | 84.94188
| 105.0131 | 154.9717 | -1.377285 | 249.2476 | 1.999461 | 106895.9 | 1.646225 | 84.56737
| 105.0131 | 152.4953 | -1.377285 | 205.2969 | 1.999381 | 103224.1 | 2.433333 | 100.7077
| 105.0131 | 149.9711 | -1.333286 | 244.6547 | 1.999456 | 111698.8 | 1.699844 | 90.24718
| 105.0131 | 147.494625 | -1.302328 | 240.0401 | 1.999438 | 106143.2 | 1.775495 | 87.42833
| 105.0131 | 144.9705 | -1.270422 | 240.3263 | 1.999548 | 106529.2 | 1.770652 | 87.64063
| 105.0131 | 142.494 | -1.167764 | 112.3392 | 1.99979 | 61476.95 | 9.980889 | 123.9269
| 105.0131 | 139.969875 | -1.103592 | 109.2633 | 1.999912 | 56622.55 | 11.11809 | 120.066
| 105.0131 | 137.493375 | -1.067106 | 105.7001 | 1.999831 | 58754.68 | 11.76576 | 129.171
| 105.0131 | 134.96925 | -1.057766 | 163.6304 | 1.999813 | 68525.15 | 4.209802 | 86.86052
| 105.0131 | 132.4927 | -1.012691 | 101.2769 | 1.999873 | 64877.37 | 12.30851 | 148.2594
| 105.0131 | 129.9686 | -0.98816 | 106.9018 | 1.999828 | 63946.47 | 10.95868 | 136.5298
| 105.0131 | 127.4921 | -0.9636574 | 142.5206 | 1.99961 | 64925.25 | 5.753416 | 97.0855
| 105.0131 | 124.968 | -0.9498467 | 191.6011 | 1.999725 | 76190.34 | 2.951308 | 80.40212
| 105.0131 | 122.4915 | -0.8333658 | 222.0964 | 1.999948 | 60055.82 | 2.290294 | 54.54032
| 105.0131 | 119.9674 | -0.9269639 | 126.3796 | 1.999888 | 62915.16 | 7.57995 | 109.1183
| 105.0131 | 117.490875 | -1.021523 | 196.1674 | 1.999659 | 94160.64 | 2.70397 | 96.47387
| 105.0131 | 114.96675 | -1.022166 | 174.4716 | 1.999608 | 109838.7 | 3.337948 | 128.5599
| 105.0131 | 112.49025 | -0.998097 | 215.2195 | 1.999483 | 111279.1 | 2.193079 | 103.2984
| 105.0131 | 109.966125 | -0.9192578 | 164.4509 | 1.999563 | 68460.79 | 4.165958 | 86.28743
| 105.0131 | 107.4896 | -0.9970077 | 226.9009 | 1.999604 | 125613.9 | 1.948448 | 110.6072
| 105.0131 | 104.9655 | -0.9803989 | 131.5367 | 1.99965 | 70827.93 | 6.637552 | 115.6069
| 105.0131 | 102.489 | -0.8868911 | 156.6041 | 1.999691 | 64153.79 | 4.714605 | 85.99362
| 105.0131 | 99.96487 | -0.8951043 | 138.4358 | 1.999585 | 66988.56 | 6.060303 | 103.3758
| 105.0131 | 97.48838 | -0.8446939 | 146.9622 | 1.99978 | 61569.77 | 5.485585 | 89.27984
| 105.0131 | 94.96425 | -0.9242775 | 192.2895 | 1.999675 | 97252.37 | 2.800216 | 101.8803
| 105.0131 | 92.48775 | -0.8732437 | 137.9567 | 1.999802 | 59410.82 | 6.389925 | 93.31024
| 105.0131 | 89.96363 | -0.7868046 | 200.6313 | 1.999432 | 54047.02 | 2.920363 | 55.47979
| 105.0131 | 87.487125 | -0.9161093 | 188.3819 | 1.999645 | 91262.84 | 2.950158 | 97.78128
| 105.0131 | 84.963 | -0.8917287 | 220.827 | 1.999678 | 111656.3 | 2.083247 | 100.7941
| 105.0131 | 82.4865 | -0.8417055 | 228.5993 | 1.999523 | 99324.43 | 1.973333 | 86.15016
| 105.0131 | 79.962375 | -0.8285572 | 257.3229 | 1.999442 | 89072.96 | 1.579229 | 68.00456
| 105.0131 | 77.48587 | -0.808535 | 165.3116 | 1.999693 | 55067.56 | 4.416374 | 70.45787
| 105.0131 | 74.96175 | -0.8726368 | 232.7113 | 1.99959 | 103732.5 | 1.8939 | 88.31137
| 105.0131 | 72.48525 | -0.8692709 | 263.174 | 1.999338 | 107956.7 | 1.476142 | 80.59154
| 105.0131 | 69.96112 | -0.8115504 | 155.8477 | 1.999807 | 61789.51 | 4.823518 | 83.5952
| 105.0131 | 67.48463 | -0.777152 | 133.4664 | 1.999856 | 62069.84 | 6.755099 | 100.902
| 105.0131 | 64.9605 | -0.8587134 | 252.7613 | 1.999583 | 114142.9 | 1.590051 | 89.10079
| 105.0131 | 62.484 | -0.8532174 | 249.4957 | 1.999629 | 105411.9 | 1.645716 | 83.28179
| 105.0131 | 59.95988 | -0.8567306 | 245.8247 | 1.999677 | 103101.8 | 1.699358 | 82.73222
| 105.0131 | 57.483375 | -0.8318061 | 144.4873 | 1.999796 | 61517.46 | 5.694514 | 91.0268
| 105.0131 | 54.95925 | -0.7984115 | 113.7201 | 1.999824 | 53796.93 | 10.42094 | 109.4323
| 105.0131 | 52.48275 | -0.8412491 | 243.5971 | 1.999463 | 79811.94 | 1.791871 | 64.71422
| 105.0131 | 49.95862 | -0.7647206 | 183.481 | 1.999616 | 34117.91 | 4.332724 | 42.13843
| 105.0131 | 47.48212 | -0.8034554 | 338.4369 | 1.998642 | 32602 | 1.091955 | 19.80302
| 105.0131 | 44.958 | -0.8069997 | 169.7005 | 1.999556 | 48627.47 | 4.37056 | 61.3923
| 105.0131 | 42.4815 | -0.7532753 | 220.8418 | 1.999367 | 56624.21 | 2.350468 | 51.98105
| 105.0131 | 39.95737 | -0.7390934 | 160.6526 | 1.99953 | 65661.47 | 4.431441 | 85.27999
| 105.0131 | 37.48088 | -0.6795649 | 214.7367 | 1.999059 | 77342.61 | 2.327971 | 71.955
| 105.0131 | 34.95675 | -0.7003598 | 209.4742 | 1.999159 | 113980.1 | 2.306789 | 109.0694
| 105.0131 | 32.48025 | -0.7357954 | 215.5263 | 1.998974 | 113304.6 | 2.181411 | 105.0744
| 105.0131 | 29.95613 | -0.8304701 | 249.1324 | 1.998901 | 98343.3 | 1.66336 | 77.74239
| 105.0131 | 27.479625 | -0.8668748 | 321.9879 | 1.998132 | 75159.27 | 1.027013 | 45.34499
| 105.0131 | 24.9555 | -0.8756219 | 384.5498 | 1.99775 | 39190.21 | 0.7919929 | 20.28699
| 105.0131 | 22.479 | -0.9290719 | 435.3381 | 1.996343 | 21545.47 | 0.7128928 | 10.48764
| 105.0131 | 19.95487 | -0.7653065 | 343.1042 | 1.997152 | 18887.56 | 1.325603 | 12.55907
| 105.0131 | 17.47837 | -0.8564687 | 471.8815 | 1.995657 | 22560.21 | 0.5853258 | 9.947254
| 105.0131 | 14.95425 | -1.054472 | 417.3547 | 1.997057 | 16438.34 | 0.8869332 | 8.91013
| 105.0131 | 12.47775 | -0.8507205 | 496.4373 | 1.997007 | 15369 | 0.6042691 | 6.862789
| 105.0131 | 9.953625 | -0.8129198 | 490.7456 | 1.997548 | 15809.19 | 0.6132345 | 7.11225
| 105.0131 | 7.477125 | -0.7641518 | 490.9242 | 1.996814 | 18767.77 | 0.5705123 | 8.153416
| 105.0131 | 4.953 | -0.6788602 | 436.963 | 1.996941 | 27055.99 | 0.6579416 | 12.67662
| 105.0131 | 2.4765 | -0.6063898 | 419.6888 | 1.996908 | 30181.45 | 0.6976578 | 14.58805
| 105.0131 | 0 | -0.5900586 | 481.2341 | 1.995107 | 29556.08 | 0.5216245 | 12.3319
| 107.5373 | 247.4595 | -2.058315 | 238.7559 | 1.999488 | 106105.8 | 1.794658 | 87.90382
| 107.5373 | 244.983 | -2.017265 | 278.2176 | 1.998499 | 94674.33 | 1.339993 | 66.50734
| 107.5373 | 242.4589 | -2.018076 | 203.6569 | 1.999622 | 104895.8 | 2.467387 | 103.2778
| 107.5373 | 239.9824 | -1.984571 | 227.5148 | 1.999189 | 101783.1 | 1.985436 | 88.76566
| 107.5373 | 237.4583 | -1.988312 | 255.4576 | 1.999088 | 114317.6 | 1.556349 | 88.22929
| 107.5373 | 234.98175 | -1.975115 | 255.2107 | 1.999193 | 108147 | 1.568505 | 83.43472
| 107.5373 | 232.457625 | -1.959502 | 255.3326 | 1.999375 | 110887 | 1.563013 | 85.55571
| 107.5373 | 229.981125 | -1.927987 | 206.7986 | 1.998953 | 82802.26 | 2.482776 | 80.1409
| 107.5373 | 227.457 | -1.93122 | 212.1041 | 1.999554 | 107531.4 | 2.267591 | 101.3244
| 107.5373 | 224.9805 | -1.918559 | 291.1591 | 1.999338 | 125089.2 | 1.192643 | 84.20668
| 107.5373 | 222.456375 | -1.89816 | 294.4684 | 1.999405 | 127783.2 | 1.164472 | 85.06121
| 107.5373 | 219.979875 | -1.877656 | 279.3308 | 1.999268 | 114043.1 | 1.30472 | 79.99842
| 107.5373 | 217.45575 | -1.859766 | 268.2497 | 1.999264 | 116828.5 | 1.410183 | 85.6275
| 107.5373 | 214.9792 | -1.838038 | 156.5338 | 1.999731 | 73668.57 | 4.529867 | 97.80567
| 107.5373 | 212.4551 | -1.825097 | 271.2336 | 1.999291 | 120842.5 | 1.375449 | 87.62628
| 107.5373 | 209.9786 | -1.802384 | 265.4551 | 1.999435 | 112216 | 1.445466 | 83.07763
| 107.5373 | 207.4545 | -1.777474 | 203.1931 | 1.999338 | 84158.82 | 2.566341 | 83.01748
| 107.5373 | 204.978 | -1.774588 | 276.8252 | 1.999352 | 120597.5 | 1.321479 | 85.55762
| 107.5373 | 202.453875 | -1.74593 | 276.089 | 1.999338 | 120211.4 | 1.328807 | 85.51705
| 107.5373 | 199.977375 | -1.724377 | 264.0299 | 1.999396 | 115871.9 | 1.456313 | 86.35724
| 107.5373 | 197.45325 | -1.708713 | 241.5718 | 1.999436 | 110707.7 | 1.744809 | 90.6548
| 107.5373 | 194.97675 | -1.668716 | 159.1553 | 1.999284 | 58814.78 | 4.685724 | 78.04992
| 107.5373 | 192.452625 | -1.669282 | 229.0083 | 1.99951 | 107413.9 | 1.946916 | 93.11206
| 107.5373 | 189.9761 | -1.665433 | 200.1185 | 1.999078 | 91225.47 | 2.61002 | 91.43556
| 107.5373 | 187.4996 | -1.633224 | 272.9316 | 1.999425 | 127259.7 | 1.352601 | 91.84879
| 107.5373 | 184.9755 | -1.562776 | 192.35 | 1.997633 | 51051.65 | 3.25273 | 55.32383
| 107.5373 | 182.499 | -1.577492 | 283.026 | 1.999495 | 115967.8 | 1.269478 | 80.25628
| 107.5373 | 179.9749 | -1.570474 | 252.4717 | 1.99941 | 116481.7 | 1.590219 | 91.0955
| 107.5373 | 177.498375 | -1.502991 | 127.1668 | 1.999428 | 59886.68 | 7.633407 | 103.7583
| 107.5373 | 174.97425 | -1.528336 | 212.1249 | 1.999537 | 91264.16 | 2.320982 | 85.82403
| 107.5373 | 172.49775 | -1.516999 | 220.0317 | 1.999145 | 115091.2 | 2.090031 | 104.4066
| 107.5373 | 169.973625 | -1.49419 | 261.8175 | 1.999397 | 112530.6 | 1.485043 | 84.55496
| 107.5373 | 167.497125 | -1.47443 | 249.3439 | 1.999553 | 110177.7 | 1.639585 | 87.18795
| 107.5373 | 164.973 | -1.451039 | 242.8693 | 1.999411 | 110226.4 | 1.727182 | 89.73099
| 107.5373 | 162.4965 | -1.391581 | 153.5011 | 1.999323 | 62373.54 | 4.966902 | 85.80912
| 107.5373 | 159.9724 | -1.392492 | 116.3669 | 1.999836 | 65561.27 | 8.947572 | 125.2753
| 107.5373 | 157.4959 | -1.381885 | 204.7908 | 1.999566 | 90801.37 | 2.493778 | 88.73831
| 107.5373 | 154.9717 | -1.368308 | 243.0876 | 1.999597 | 106957.1 | 1.730152 | 86.92429
| 107.5373 | 152.4953 | -1.337147 | 240.8716 | 1.999641 | 106812.6 | 1.762243 | 87.66466
| 107.5373 | 149.9711 | -1.314141 | 201.4675 | 1.999683 | 92377.52 | 2.570464 | 91.91054
| 107.5373 | 147.494625 | -1.294375 | 228.3164 | 1.9995 | 100632.1 | 1.974806 | 87.41535
| 107.5373 | 144.9705 | -1.270055 | 242.3539 | 1.999642 | 116873.5 | 1.723764 | 95.52909
| 107.5373 | 142.494 | -1.229746 | 202.6738 | 1.999652 | 102387.1 | 2.500012 | 101.2957
| 107.5373 | 139.969875 | -1.189126 | 207.4096 | 1.999829 | 103656.7 | 2.383266 | 100.0119
| 107.5373 | 137.493375 | -1.085695 | 118.3382 | 1.999807 | 52914.07 | 9.578621 | 102.5814
| 107.5373 | 134.96925 | -1.132319 | 249.0224 | 1.999582 | 122921.1 | 1.625496 | 97.75901
| 107.5373 | 132.4927 | -1.01662 | 102.009 | 1.999819 | 64988.04 | 12.09584 | 147.0798
| 107.5373 | 129.9686 | -0.9792796 | 102.5878 | 1.999769 | 65310.87 | 11.90955 | 146.612
| 107.5373 | 127.4921 | -0.9641976 | 110.4508 | 1.999783 | 62728.04 | 10.27089 | 128.8101
| 107.5373 | 124.968 | -0.9260657 | 126.7411 | 1.999945 | 65174.94 | 7.424599 | 112.1679
| 107.5373 | 122.4915 | -1.016864 | 246.059 | 1.999582 | 121081.1 | 1.666796 | 97.48819
| 107.5373 | 119.9674 | -1.015182 | 212.6561 | 1.999686 | 111213 | 2.246331 | 104.5959
| 107.5373 | 117.490875 | -0.8976053 | 133.0941 | 1.99993 | 64116.54 | 6.7111 | 104.1855
| 107.5373 | 114.96675 | -1.006893 | 251.3551 | 1.999638 | 113653.5 | 1.608466 | 89.24086
| 107.5373 | 112.49025 | -0.9186273 | 167.9017 | 1.999493 | 70114.05 | 3.961318 | 86.16558
| 107.5373 | 109.966125 | -0.9415535 | 179.9846 | 1.999401 | 71968.84 | 3.402386 | 81.64148
| 107.5373 | 107.4896 | -0.9771709 | 243.7215 | 1.999447 | 121915.9 | 1.697197 | 99.2038
| 107.5373 | 104.9655 | -0.9748361 | 167.9655 | 1.999668 | 73328.87 | 3.91254 | 89.84812
| 107.5373 | 102.489 | -0.9531392 | 200.2037 | 1.999648 | 100928.5 | 2.567541 | 101.1823
| 107.5373 | 99.96487 | -0.9419545 | 247.899 | 1.999699 | 111109.3 | 1.65721 | 88.49551
| 107.5373 | 97.48838 | -0.8734821 | 209.0028 | 1.999575 | 83515.07 | 2.427046 | 79.888
| 107.5373 | 94.96425 | -0.8923958 | 186.7851 | 1.999744 | 80307.61 | 3.075999 | 87.02892
| 107.5373 | 92.48775 | -0.8684443 | 277.447 | 1.99963 | 105887.4 | 1.332154 | 74.69272
| 107.5373 | 89.96363 | -0.8901926 | 153.4725 | 1.99948 | 55836.04 | 5.172581 | 77.83237
| 107.5373 | 87.487125 | -0.8689943 | 200.6772 | 1.999471 | 64045.09 | 2.788416 | 64.78432
| 107.5373 | 84.963 | -0.8851686 | 185.3439 | 1.999319 | 83984.11 | 3.096391 | 91.70182
| 107.5373 | 82.4865 | -0.8014473 | 128.4893 | 1.999888 | 62857.35 | 7.309653 | 106.8454
| 107.5373 | 79.962375 | -0.87106 | 262.0653 | 1.999618 | 114177.3 | 1.480293 | 85.74042
| 107.5373 | 77.48587 | -0.8893554 | 201.0214 | 1.999341 | 88951.28 | 2.597747 | 88.72807
| 107.5373 | 74.96175 | -0.7810422 | 129.6936 | 1.999799 | 61649.58 | 7.21731 | 103.8602
| 107.5373 | 72.48525 | -0.8505203 | 249.4299 | 1.999838 | 115176.9 | 1.631052 | 91.22488
| 107.5373 | 69.96112 | -0.7898282 | 108.6255 | 1.999752 | 61155.63 | 10.80714 | 128.8199
| 107.5373 | 67.48463 | -0.7743375 | 133.1116 | 1.999757 | 65110.7 | 6.669072 | 105.6042
| 107.5373 | 64.9605 | -0.8196894 | 167.5041 | 1.999791 | 88830.55 | 3.765888 | 108.5422
| 107.5373 | 62.484 | -0.8387911 | 242.3096 | 1.999711 | 101960 | 1.751172 | 83.07881
| 107.5373 | 59.95988 | -0.8442334 | 245.3679 | 1.999507 | 103691.1 | 1.704357 | 83.37874
| 107.5373 | 57.483375 | -0.8295254 | 166.5645 | 1.999589 | 76322.66 | 3.941657 | 94.22865
| 107.5373 | 54.95925 | -0.8182427 | 205.7735 | 1.999659 | 90178.21 | 2.472696 | 87.67116
| 107.5373 | 52.48275 | -0.8255915 | 230.0869 | 1.999532 | 78992.76 | 2.015392 | 68.13626
| 107.5373 | 49.95862 | -0.8098938 | 213.0739 | 1.999175 | 38679.26 | 2.87603 | 38.80627
| 107.5373 | 47.48212 | -0.7990909 | 369.3591 | 1.998288 | 23743.53 | 1.000644 | 13.72833
| 107.5373 | 44.958 | -0.7517439 | 172.0313 | 1.999686 | 49645.66 | 4.205226 | 61.48392
| 107.5373 | 42.4815 | -0.6957655 | 148.2646 | 1.999824 | 55759.15 | 5.58773 | 81.00596
| 107.5373 | 39.95737 | -0.7274631 | 175.2445 | 1.999488 | 69675.81 | 3.626856 | 81.60126
| 107.5373 | 37.48088 | -0.7042177 | 206.596 | 1.999071 | 55781.92 | 2.717736 | 55.23095
| 107.5373 | 34.95675 | -0.6915447 | 220.5783 | 1.999293 | 113145.2 | 2.084146 | 102.305
| 107.5373 | 32.48025 | -0.6985135 | 221.8154 | 1.999196 | 120546.3 | 2.046135 | 108.5945
| 107.5373 | 29.95613 | -0.6961154 | 229.8202 | 1.999185 | 127152.5 | 1.897184 | 110.4785
| 107.5373 | 27.479625 | -0.7085158 | 217.2046 | 1.998983 | 115509.9 | 2.143162 | 106.2884
| 107.5373 | 24.9555 | -0.7445956 | 264.5855 | 1.998563 | 88823.13 | 1.493235 | 65.82678
| 107.5373 | 22.479 | -0.8191905 | 448.9695 | 1.997794 | 28819.27 | 0.6103644 | 13.0067
| 107.5373 | 19.95487 | -0.7554617 | 436.1078 | 1.996728 | 21165.2 | 0.7148643 | 10.31408
| 107.5373 | 17.47837 | -0.7434393 | 526.6523 | 1.994921 | 24073.47 | 0.4509401 | 9.312742
| 107.5373 | 14.95425 | -0.897855 | 535.0187 | 1.996862 | 26915.29 | 0.4248188 | 10.10876
| 107.5373 | 12.47775 | -0.9972005 | 413.6448 | 1.99692 | 14918.49 | 0.9579389 | 8.399985
| 107.5373 | 9.953625 | -0.7983741 | 458.7608 | 1.997722 | 14791.93 | 0.7455901 | 7.338951
| 107.5373 | 7.477125 | -0.772536 | 471.3555 | 1.997449 | 16368.49 | 0.6639932 | 7.666809
| 107.5373 | 4.953 | -0.7576904 | 505.0273 | 1.996814 | 18149.58 | 0.5414197 | 7.677704
| 107.5373 | 2.4765 | -0.797955 | 429.8493 | 1.997275 | 16906.36 | 0.8143497 | 8.779272
| 107.5373 | 0 | -0.680897 | 543.7607 | 1.996011 | 17751.09 | 0.4608156 | 6.924078
| 110.0138 | 247.4595 | -2.051115 | 269.8717 | 1.999051 | 120451.8 | 1.389398 | 87.80384
| 110.0138 | 244.983 | -2.021251 | 212.938 | 1.998989 | 91375.56 | 2.30199 | 85.56886
| 110.0138 | 242.4589 | -2.011088 | 256.5976 | 1.999118 | 110433.4 | 1.548227 | 84.74629
| 110.0138 | 239.9824 | -1.98886 | 202.5523 | 1.99938 | 96793.75 | 2.523678 | 95.75458
| 110.0138 | 237.4583 | -1.938502 | 210.9722 | 1.999151 | 67512.17 | 2.481295 | 64.40387
| 110.0138 | 234.98175 | -1.921477 | 289.6053 | 1.999155 | 87327.22 | 1.248775 | 58.80007
| 110.0138 | 232.457625 | -1.944843 | 227.1301 | 1.999067 | 92217.24 | 2.019034 | 80.51153
| 110.0138 | 229.981125 | -1.926091 | 236.7504 | 1.999046 | 107086.1 | 1.822583 | 89.54303
| 110.0138 | 227.457 | -1.910663 | 207.6976 | 1.999337 | 103068.7 | 2.37789 | 99.28098
| 110.0138 | 224.9805 | -1.903475 | 296.1463 | 1.999428 | 126091.3 | 1.15275 | 83.38701
| 110.0138 | 222.456375 | -1.886021 | 214.4378 | 1.999551 | 106443.9 | 2.221654 | 99.08413
| 110.0138 | 219.979875 | -1.864981 | 222.9051 | 1.999364 | 93245.22 | 2.093662 | 83.0836
| 110.0138 | 217.45575 | -1.854936 | 276.0976 | 1.999471 | 124112.2 | 1.325107 | 88.39073
| 110.0138 | 214.9792 | -1.833743 | 269.4681 | 1.999355 | 115215.6 | 1.399528 | 84.00263
| 110.0138 | 212.4551 | -1.813835 | 280.8731 | 1.999413 | 122864.5 | 1.282161 | 85.88291
| 110.0138 | 209.9786 | -1.794921 | 280.8761 | 1.999349 | 120411.4 | 1.284329 | 84.10814
| 110.0138 | 207.4545 | -1.75436 | 215.2345 | 1.998886 | 70097.69 | 2.361454 | 65.29221
| 110.0138 | 204.978 | -1.76028 | 295.2564 | 1.999231 | 126613.7 | 1.159096 | 84.01343
| 110.0138 | 202.453875 | -1.743951 | 283.4655 | 1.99932 | 130149.1 | 1.253139 | 90.29295
| 110.0138 | 199.977375 | -1.727635 | 284.1972 | 1.999305 | 121713.9 | 1.253709 | 83.99047
| 110.0138 | 197.45325 | -1.705915 | 270.039 | 1.999289 | 130975.9 | 1.377796 | 95.73759
| 110.0138 | 194.97675 | -1.682009 | 124.9008 | 1.999579 | 63988.17 | 7.723958 | 112.3518
| 110.0138 | 192.452625 | -1.661111 | 244.5597 | 1.998907 | 107691.5 | 1.707539 | 86.96547
| 110.0138 | 189.9761 | -1.631919 | 269.7861 | 1.998536 | 109439.5 | 1.40269 | 79.58446
| 110.0138 | 187.4996 | -1.620326 | 231.0729 | 1.999326 | 104596.4 | 1.918488 | 89.74236
| 110.0138 | 184.9755 | -1.5942 | 233.9131 | 1.999394 | 104867 | 1.871866 | 88.79899
| 110.0138 | 182.499 | -1.579036 | 238.5098 | 1.999359 | 117872.3 | 1.777249 | 98.0527
| 110.0138 | 179.9749 | -1.559601 | 245.5219 | 1.999319 | 114750.9 | 1.682984 | 92.43341
| 110.0138 | 177.498375 | -1.487942 | 196.2379 | 1.998704 | 55261.98 | 3.04082 | 58.03007
| 110.0138 | 174.97425 | -1.515423 | 260.6157 | 1.999096 | 111095.3 | 1.500341 | 83.85998
| 110.0138 | 172.49775 | -1.512033 | 254.8594 | 1.999374 | 114712.6 | 1.563282 | 88.767
| 110.0138 | 169.973625 | -1.432529 | 173.9122 | 1.998117 | 46570.09 | 4.206756 | 57.49984
| 110.0138 | 167.497125 | -1.467713 | 252.0313 | 1.999437 | 105474.6 | 1.61269 | 82.43271
| 110.0138 | 164.973 | -1.405125 | 210.8206 | 1.99903 | 66148.99 | 2.496045 | 63.22526
| 110.0138 | 162.4965 | -1.421073 | 246.6764 | 1.999495 | 108022.5 | 1.678538 | 86.4356
| 110.0138 | 159.9724 | -1.402706 | 231.5819 | 1.999688 | 107229.3 | 1.904718 | 91.83137
| 110.0138 | 157.4959 | -1.382629 | 210.536 | 1.999477 | 101558.4 | 2.319214 | 96.36123
| 110.0138 | 154.9717 | -1.352356 | 225.9048 | 1.999654 | 104785.2 | 2.006814 | 92.1376
| 110.0138 | 152.4953 | -1.331877 | 246.0858 | 1.99965 | 119521.2 | 1.668661 | 96.17332
| 110.0138 | 149.9711 | -1.271085 | 196.6451 | 1.999562 | 61983.91 | 2.934189 | 64.28702
| 110.0138 | 147.494625 | -1.28287 | 257.9576 | 1.999413 | 109358.1 | 1.533915 | 83.4286
| 110.0138 | 144.9705 | -1.26585 | 253.5878 | 1.999488 | 115163.4 | 1.578296 | 89.60661
| 110.0138 | 142.494 | -1.233835 | 224.91 | 1.999692 | 97050 | 2.045194 | 85.6552
| 110.0138 | 139.969875 | -1.202256 | 221.0901 | 1.99961 | 92445.28 | 2.131334 | 83.10507
| 110.0138 | 137.493375 | -1.174466 | 224.4962 | 1.999633 | 101412.9 | 2.040563 | 89.72854
| 110.0138 | 134.96925 | -1.126783 | 228.8315 | 1.999782 | 107698.8 | 1.94958 | 93.44381
| 110.0138 | 132.4927 | -1.037044 | 121.0017 | 1.999738 | 64869.42 | 8.240144 | 118.2385
| 110.0138 | 129.9686 | -1.069529 | 152.8923 | 1.999731 | 100848.4 | 4.41974 | 136.7726
| 110.0138 | 127.4921 | -1.059723 | 212.771 | 1.999599 | 113184.3 | 2.238899 | 106.4476
| 110.0138 | 124.968 | -1.013675 | 126.8854 | 1.999984 | 73056.9 | 7.097416 | 124.2125
| 110.0138 | 122.4915 | -1.032173 | 187.2463 | 1.999329 | 80845 | 3.055555 | 87.35382
| 110.0138 | 119.9674 | -1.018138 | 129.6906 | 1.99972 | 70567.05 | 6.852246 | 117.1866
| 110.0138 | 117.490875 | -0.958184 | 126.1716 | 1.999873 | 65081.14 | 7.502563 | 112.6412
| 110.0138 | 114.96675 | -0.994546 | 242.0094 | 1.999585 | 112797.5 | 1.735132 | 92.23459
| 110.0138 | 112.49025 | -0.998978 | 221.7221 | 1.999807 | 107963.5 | 2.075263 | 96.94283
| 110.0138 | 109.966125 | -0.9743619 | 183.9123 | 1.999509 | 93717.82 | 3.082357 | 103.1208
| 110.0138 | 107.4896 | -0.9743765 | 165.0102 | 1.999705 | 86179.27 | 3.908041 | 107.1436
| 110.0138 | 104.9655 | -0.8705783 | 127.8664 | 1.999788 | 63906.17 | 7.33835 | 109.053
| 110.0138 | 102.489 | -0.934072 | 258.6357 | 1.999574 | 123778.5 | 1.507568 | 94.53492
| 110.0138 | 99.96487 | -0.9184247 | 239.7267 | 1.99935 | 106197.8 | 1.779919 | 87.59731
| 110.0138 | 97.48838 | -0.9191146 | 196.9721 | 1.999723 | 114437.8 | 2.606045 | 117.1991
| 110.0138 | 94.96425 | -0.9131804 | 198.371 | 1.99967 | 92373.79 | 2.652078 | 93.48428
| 110.0138 | 92.48775 | -0.8923982 | 182.902 | 1.999626 | 88600.11 | 3.149225 | 98.10731
| 110.0138 | 89.96363 | -0.7906784 | 128.0875 | 1.999379 | 61031.77 | 7.449509 | 104.5325
| 110.0138 | 87.487125 | -0.8850101 | 230.8345 | 1.999636 | 99401.65 | 1.93526 | 85.31583
| 110.0138 | 84.963 | -0.8685427 | 254.8061 | 1.999583 | 117354.8 | 1.560542 | 90.89816
| 110.0138 | 82.4865 | -0.8117416 | 223.8637 | 1.999368 | 54219.39 | 2.30949 | 49.21283
| 110.0138 | 79.962375 | -0.86085 | 174.3145 | 1.999387 | 61095.34 | 3.804447 | 72.7049
| 110.0138 | 77.48587 | -0.8391621 | 198.1943 | 1.999659 | 103073.9 | 2.611813 | 104.5244
| 110.0138 | 74.96175 | -0.8275027 | 118.4098 | 1.999868 | 66987.82 | 8.529675 | 124.9393
| 110.0138 | 72.48525 | -0.7595635 | 133.9939 | 1.999815 | 62439.44 | 6.680655 | 100.9469
| 110.0138 | 69.96112 | -0.7211341 | 141.3792 | 1.999825 | 67098.13 | 5.788819 | 100.9816
| 110.0138 | 67.48463 | -0.8286491 | 257.2695 | 1.999461 | 112039.8 | 1.538208 | 85.77097
| 110.0138 | 64.9605 | -0.8224492 | 200.5526 | 1.999677 | 101903.6 | 2.555011 | 101.9807
| 110.0138 | 62.484 | -0.7138114 | 139.9986 | 1.99976 | 59846.09 | 6.167454 | 92.25859
| 110.0138 | 59.95988 | -0.8155845 | 232.1416 | 1.999653 | 99373.02 | 1.913641 | 84.77227
| 110.0138 | 57.483375 | -0.8270699 | 254.7165 | 1.999632 | 102389.4 | 1.584545 | 79.0799
| 110.0138 | 54.95925 | -0.7375108 | 141.7241 | 1.99968 | 54525.51 | 6.237696 | 83.91377
| 110.0138 | 52.48275 | -0.8115935 | 195.1697 | 1.998745 | 42871.41 | 3.360134 | 46.84198
| 110.0138 | 49.95862 | -0.8040689 | 326.0975 | 1.998546 | 41907.55 | 1.107088 | 25.77587
| 110.0138 | 47.48212 | -0.7924636 | 259.8254 | 1.998736 | 34005.46 | 1.934461 | 27.69607
| 110.0138 | 44.958 | -0.808343 | 363.7739 | 1.997734 | 41170.85 | 0.8813605 | 22.53012
| 110.0138 | 42.4815 | -0.7062032 | 145.9373 | 1.999655 | 42065.67 | 6.64599 | 65.74611
| 110.0138 | 39.95737 | -0.6805975 | 162.1172 | 1.999492 | 60995.71 | 4.447988 | 78.92119
| 110.0138 | 37.48088 | -0.6765614 | 222.9087 | 1.999089 | 104827.1 | 2.060151 | 93.51812
| 110.0138 | 34.95675 | -0.6707276 | 238.9829 | 1.999103 | 94528.85 | 1.816954 | 78.12357
| 110.0138 | 32.48025 | -0.6795698 | 217.8823 | 1.999248 | 125998.3 | 2.109513 | 115.9893
| 110.0138 | 29.95613 | -0.6806927 | 228.9746 | 1.999295 | 124977.6 | 1.9145 | 108.9341
| 110.0138 | 27.479625 | -0.6772669 | 227.5809 | 1.999064 | 117989.6 | 1.949412 | 103.2724
| 110.0138 | 24.9555 | -0.693221 | 291.769 | 1.998382 | 83581.27 | 1.236273 | 55.85653
| 110.0138 | 22.479 | -0.8808273 | 209.3726 | 1.997488 | 24221.42 | 3.907855 | 28.05694
| 110.0138 | 19.95487 | -0.8538212 | 538.0698 | 1.995011 | 22171.14 | 0.4398174 | 8.463363
| 110.0138 | 17.47837 | -0.7809877 | 457.9705 | 1.99614 | 23325.24 | 0.6193484 | 10.58437
| 110.0138 | 14.95425 | -0.863609 | 469.168 | 1.997441 | 25910.29 | 0.5700996 | 11.28408
| 110.0138 | 12.47775 | -0.9966058 | 441.2964 | 1.997244 | 16058.86 | 0.7844427 | 8.180013
| 110.0138 | 9.953625 | -0.8155552 | 482.6709 | 1.997435 | 15031.06 | 0.6535217 | 6.980096
| 110.0138 | 7.477125 | -0.7759502 | 479.9142 | 1.997224 | 15455.92 | 0.6534748 | 7.178872
| 110.0138 | 4.953 | -0.7940454 | 554.7312 | 1.996579 | 22143.48 | 0.4118732 | 8.174409
| 110.0138 | 2.4765 | -0.8037019 | 514.7299 | 1.997233 | 17442.65 | 0.5262856 | 7.271222
| 110.0138 | 0 | -0.6385688 | 481.1547 | 1.997306 | 14479.98 | 0.6711141 | 6.813225
| 112.5379 | 247.4595 | -2.023315 | 258.6097 | 1.999015 | 103904.7 | 1.534373 | 78.97426
| 112.5379 | 244.983 | -2.025002 | 275.6508 | 1.999327 | 123762.3 | 1.329561 | 88.2844
| 112.5379 | 242.4589 | -2.008419 | 262.1388 | 1.999089 | 109149 | 1.485817 | 81.84452
| 112.5379 | 239.9824 | -1.962795 | 271.3231 | 1.998975 | 107581 | 1.389724 | 77.7335
| 112.5379 | 237.4583 | -1.935909 | 217.6335 | 1.996788 | 54828.41 | 2.440871 | 51.29212
| 112.5379 | 234.98175 | -1.959158 | 254.5118 | 1.999121 | 106770.6 | 1.5792 | 82.59291
| 112.5379 | 232.457625 | -1.937282 | 268.6841 | 1.999107 | 110255 | 1.413501 | 80.5431
| 112.5379 | 229.981125 | -1.921425 | 252.2437 | 1.999324 | 114523.8 | 1.595738 | 89.60344
| 112.5379 | 227.457 | -1.885314 | 157.8885 | 1.999378 | 56331.36 | 4.842972 | 75.84711
| 112.5379 | 224.9805 | -1.892738 | 250.126 | 1.999267 | 106806.1 | 1.634739 | 84.17584
| 112.5379 | 222.456375 | -1.858747 | 164.6564 | 1.999375 | 60254.58 | 4.318284 | 76.66485
| 112.5379 | 219.979875 | -1.865555 | 257.6846 | 1.999102 | 124449.9 | 1.517401 | 95.44474
| 112.5379 | 217.45575 | -1.841696 | 267.4042 | 1.999275 | 119993.2 | 1.415471 | 88.32194
| 112.5379 | 214.9792 | -1.821861 | 245.5106 | 1.999358 | 102287.3 | 1.704986 | 82.18063
| 112.5379 | 212.4551 | -1.809824 | 274.1361 | 1.999442 | 118365.1 | 1.349509 | 84.8009
| 112.5379 | 209.9786 | -1.744117 | 202.449 | 1.999372 | 56053.82 | 2.834418 | 56.7534
| 112.5379 | 207.4545 | -1.76722 | 290.1134 | 1.998762 | 127039.2 | 1.19925 | 85.89689
| 112.5379 | 204.978 | -1.730433 | 174.8456 | 1.999177 | 61792.29 | 3.766525 | 73.20344
| 112.5379 | 202.453875 | -1.735476 | 277.6513 | 1.999515 | 117719.7 | 1.316695 | 83.18599
| 112.5379 | 199.977375 | -1.664177 | 117.7796 | 1.999789 | 51763.65 | 9.808601 | 101.4487
| 112.5379 | 197.45325 | -1.685293 | 163.4013 | 1.999256 | 74737.45 | 4.123188 | 94.39395
| 112.5379 | 194.97675 | -1.670846 | 239.9586 | 1.999349 | 101795.5 | 1.785521 | 83.81674
| 112.5379 | 192.452625 | -1.65445 | 239.7646 | 1.99929 | 112375.1 | 1.767902 | 92.80643
| 112.5379 | 189.9761 | -1.633722 | 217.2184 | 1.999128 | 86753 | 2.229741 | 79.5238
| 112.5379 | 187.4996 | -1.605566 | 266.9447 | 1.998885 | 120278.6 | 1.419668 | 88.70165
| 112.5379 | 184.9755 | -1.597972 | 276.3705 | 1.999346 | 120278.1 | 1.326078 | 85.47313
| 112.5379 | 182.499 | -1.580838 | 238.6497 | 1.999519 | 111736.9 | 1.785665 | 92.7302
| 112.5379 | 179.9749 | -1.505354 | 174.0374 | 1.999049 | 54682.08 | 3.955196 | 65.9536
| 112.5379 | 177.498375 | -1.527929 | 225.8731 | 1.999054 | 90772.49 | 2.04637 | 79.72956
| 112.5379 | 174.97425 | -1.519977 | 253.3252 | 1.999338 | 115886.8 | 1.580399 | 90.28719
| 112.5379 | 172.49775 | -1.500727 | 260.6962 | 1.999156 | 115168.3 | 1.494049 | 86.99192
| 112.5379 | 169.973625 | -1.474111 | 242.222 | 1.999042 | 102924 | 1.749794 | 83.90699
| 112.5379 | 167.497125 | -1.457916 | 200.2619 | 1.999455 | 89618.51 | 2.614588 | 89.76234
| 112.5379 | 164.973 | -1.414003 | 188.3517 | 1.999144 | 66893.56 | 3.149779 | 72.41842
| 112.5379 | 162.4965 | -1.415298 | 253.1316 | 1.999626 | 109608 | 1.592247 | 85.33399
| 112.5379 | 159.9724 | -1.390723 | 246.09 | 1.999736 | 110842.5 | 1.681918 | 88.97563
| 112.5379 | 157.4959 | -1.365173 | 215.8561 | 1.999625 | 99999.17 | 2.21125 | 92.3144
| 112.5379 | 154.9717 | -1.341053 | 199.0196 | 1.999552 | 91294.1 | 2.639616 | 92.06156
| 112.5379 | 152.4953 | -1.326353 | 245.6197 | 1.999621 | 127200.3 | 1.664741 | 102.8305
| 112.5379 | 149.9711 | -1.304257 | 246.292 | 1.999591 | 102596.7 | 1.693843 | 82.15264
| 112.5379 | 147.494625 | -1.278413 | 241.4504 | 1.999584 | 107208.1 | 1.753054 | 87.76896
| 112.5379 | 144.9705 | -1.259112 | 237.3927 | 1.9996 | 102743.7 | 1.822377 | 85.59578
| 112.5379 | 142.494 | -1.233052 | 221.735 | 1.9997 | 95388.04 | 2.109413 | 85.48699
| 112.5379 | 139.969875 | -1.203939 | 218.5715 | 1.999539 | 94545.62 | 2.173709 | 86.06087
| 112.5379 | 137.493375 | -1.170891 | 218.9537 | 1.999586 | 98959.92 | 2.152166 | 89.93847
| 112.5379 | 134.96925 | -1.051284 | 107.2174 | 1.999854 | 60514.84 | 11.19969 | 129.8784
| 112.5379 | 132.4927 | -1.041496 | 155.1053 | 1.99969 | 70617.21 | 4.673467 | 94.99527
| 112.5379 | 129.9686 | -1.100425 | 153.5812 | 1.999369 | 75331.16 | 4.684974 | 102.1035
| 112.5379 | 127.4921 | -1.07644 | 248.231 | 1.999443 | 112390.8 | 1.650556 | 89.41467
| 112.5379 | 124.968 | -0.9536541 | 145.2623 | 1.99944 | 63697.93 | 5.55711 | 93.30454
| 112.5379 | 122.4915 | -1.031558 | 222.5385 | 1.999712 | 113240.7 | 2.048172 | 101.4142
| 112.5379 | 119.9674 | -1.049739 | 193.5247 | 1.999431 | 81706.91 | 2.850262 | 85.09514
| 112.5379 | 117.490875 | -1.015421 | 169.0166 | 1.999665 | 101363.5 | 3.605618 | 122.685
| 112.5379 | 114.96675 | -0.9841265 | 220.087 | 1.999704 | 105266.7 | 2.112713 | 95.2294
| 112.5379 | 112.49025 | -0.9737354 | 240.8955 | 1.999567 | 101270.2 | 1.773044 | 83.02985
| 112.5379 | 109.966125 | -0.9717415 | 250.024 | 1.999645 | 115452.1 | 1.622824 | 91.21551
| 112.5379 | 107.4896 | -0.9540064 | 252.1913 | 1.999625 | 123714.3 | 1.584543 | 97.08398
| 112.5379 | 104.9655 | -0.9441348 | 244.1544 | 1.999615 | 117790 | 1.697325 | 95.53845
| 112.5379 | 102.489 | -0.873605 | 215.8629 | 1.999618 | 91377.96 | 2.240388 | 84.311
| 112.5379 | 99.96487 | -0.8011706 | 132.4835 | 1.999632 | 64170.93 | 6.775504 | 104.8407
| 112.5379 | 97.48838 | -0.918742 | 117.2473 | 1.999835 | 70384.23 | 8.542562 | 132.1902
| 112.5379 | 94.96425 | -0.9097829 | 247.7545 | 1.999468 | 113461 | 1.655207 | 90.47748
| 112.5379 | 92.48775 | -0.8972953 | 237.2221 | 1.99948 | 98944.37 | 1.833488 | 82.45364
| 112.5379 | 89.96363 | -0.8858724 | 235.8574 | 1.99957 | 104008.7 | 1.843294 | 87.27596
| 112.5379 | 87.487125 | -0.877071 | 232.3925 | 1.999431 | 99402.74 | 1.909203 | 84.69838
| 112.5379 | 84.963 | -0.7707036 | 130.2808 | 1.999849 | 60638.85 | 7.195171 | 101.8176
| 112.5379 | 82.4865 | -0.7581021 | 143.8739 | 1.999747 | 58465.65 | 5.86031 | 87.48853
| 112.5379 | 79.962375 | -0.8319036 | 186.9958 | 1.99972 | 89492.5 | 3.005327 | 96.68176
| 112.5379 | 77.48587 | -0.7257609 | 128.9631 | 1.999844 | 61251.06 | 7.328606 | 103.9922
| 112.5379 | 74.96175 | -0.8249056 | 225.7918 | 1.99961 | 103232.2 | 2.012586 | 90.796
| 112.5379 | 72.48525 | -0.80368 | 261.034 | 1.999457 | 104792 | 1.50514 | 78.87024
| 112.5379 | 69.96112 | -0.7548929 | 129.3404 | 1.99986 | 62280.43 | 7.230821 | 105.1365
| 112.5379 | 67.48463 | -0.8135813 | 193.324 | 1.999466 | 91349.46 | 2.798761 | 95.11064
| 112.5379 | 64.9605 | -0.820944 | 211.8946 | 1.999221 | 71949.36 | 2.426404 | 68.09871
| 112.5379 | 62.484 | -0.8112518 | 206.5578 | 1.999527 | 82762.11 | 2.489725 | 80.20728
| 112.5379 | 59.95988 | -0.7403115 | 179.9592 | 1.999551 | 46027.55 | 3.918927 | 54.6917
| 112.5379 | 57.483375 | -0.8093828 | 203.2026 | 1.999307 | 57472.24 | 2.792571 | 57.8151
| 112.5379 | 54.95925 | -0.8294677 | 266.6669 | 1.99938 | 81430.59 | 1.487725 | 59.90254
| 112.5379 | 52.48275 | -0.8162378 | 249.8251 | 1.998918 | 48711.91 | 1.880454 | 39.5475
| 112.5379 | 49.95862 | -0.7165398 | 146.1691 | 1.999681 | 48479.83 | 6.138527 | 73.31787
| 112.5379 | 47.48212 | -0.6967021 | 169.7638 | 1.999307 | 46755.64 | 4.43803 | 59.37815
| 112.5379 | 44.958 | -0.7287024 | 406.8528 | 1.998107 | 25426.46 | 0.7852274 | 13.01495
| 112.5379 | 42.4815 | -0.6536975 | 143.6635 | 1.999733 | 64619.26 | 5.664556 | 95.76478
| 112.5379 | 39.95737 | -0.6544193 | 271.4649 | 1.998669 | 95844.76 | 1.405517 | 69.11529
| 112.5379 | 37.48088 | -0.6735473 | 205.3802 | 1.99917 | 117634 | 2.389515 | 115.1735
| 112.5379 | 34.95675 | -0.6701727 | 231.8029 | 1.999117 | 112510.3 | 1.889848 | 96.37544
| 112.5379 | 32.48025 | -0.6691742 | 216.6925 | 1.999055 | 114418.6 | 2.155737 | 105.5201
| 112.5379 | 29.95613 | -0.6862001 | 208.8046 | 1.999027 | 125095.8 | 2.295749 | 120.6214
| 112.5379 | 27.479625 | -0.6779032 | 214.2164 | 1.998958 | 118597.3 | 2.19591 | 110.9091
| 112.5379 | 24.9555 | -0.7177035 | 241.0281 | 1.998936 | 100190.4 | 1.772812 | 82.08295
| 112.5379 | 22.479 | -0.8402833 | 372.7929 | 1.995305 | 22489.46 | 0.9990667 | 12.99365
| 112.5379 | 19.95487 | -0.9232963 | 446.9533 | 1.996422 | 34538.55 | 0.5909376 | 15.37758
| 112.5379 | 17.47837 | -0.7783424 | 411.0628 | 1.996626 | 27207.05 | 0.7509614 | 13.63214
| 112.5379 | 14.95425 | -0.7804685 | 388.278 | 1.99649 | 25315.47 | 0.871946 | 13.66893
| 112.5379 | 12.47775 | -0.8839995 | 595.5806 | 1.996212 | 19019.77 | 0.367317 | 6.621433
| 112.5379 | 9.953625 | -0.9830527 | 417.0236 | 1.99753 | 15945.26 | 0.9037507 | 8.721827
| 112.5379 | 7.477125 | -0.8074699 | 470.1727 | 1.997091 | 15626.3 | 0.6826666 | 7.420306
| 112.5379 | 4.953 | -0.8103397 | 443.4612 | 1.995923 | 20000.45 | 0.7025589 | 9.65815
| 112.5379 | 2.4765 | -0.6930192 | 495.7034 | 1.997736 | 16118.52 | 0.5937262 | 7.134958
| 112.5379 | 0 | -0.6245134 | 464.4486 | 1.997543 | 14243.29 | 0.7384381 | 7.031021
| 115.014375 | 247.4595 | -2.030866 | 279.2167 | 1.999214 | 114838.8 | 1.304894 | 80.6067
| 115.014375 | 244.983 | -2.011954 | 279.0497 | 1.999251 | 115234.2 | 1.30605 | 80.94359
| 115.014375 | 242.4589 | -1.998082 | 261.593 | 1.999077 | 113230.7 | 1.486377 | 85.17272
| 115.014375 | 239.9824 | -1.977017 | 245.2226 | 1.99904 | 103765.6 | 1.705778 | 83.49156
| 115.014375 | 237.4583 | -1.963443 | 261.5878 | 1.998986 | 110584 | 1.489931 | 83.1325
| 115.014375 | 234.98175 | -1.948417 | 257.9346 | 1.999048 | 104939.5 | 1.540706 | 79.99747
| 115.014375 | 232.457625 | -1.937284 | 203.9624 | 1.998577 | 79902.92 | 2.5698 | 78.57612
| 115.014375 | 229.981125 | -1.916376 | 251.4038 | 1.999426 | 117828.9 | 1.60176 | 92.60573
| 115.014375 | 227.457 | -1.911098 | 267.1773 | 1.999254 | 129281.5 | 1.408474 | 95.52861
| 115.014375 | 224.9805 | -1.867278 | 261.906 | 1.998386 | 99340.14 | 1.503249 | 74.44508
| 115.014375 | 222.456375 | -1.858389 | 172.5104 | 1.999384 | 76695.45 | 3.660007 | 90.98775
| 115.014375 | 219.979875 | -1.834029 | 244.9429 | 1.999238 | 117320.8 | 1.686887 | 94.81335
| 115.014375 | 217.45575 | -1.832656 | 200.4685 | 1.999342 | 87993.97 | 2.617117 | 88.0467
| 115.014375 | 214.9792 | -1.821103 | 249.0101 | 1.999448 | 111372.8 | 1.64194 | 88.28487
| 115.014375 | 212.4551 | -1.798935 | 277.2311 | 1.999183 | 119674.1 | 1.318444 | 84.74768
| 115.014375 | 209.9786 | -1.776013 | 229.6611 | 1.999488 | 104578.7 | 1.942264 | 90.32414
| 115.014375 | 207.4545 | -1.765223 | 284.1335 | 1.999234 | 122621.1 | 1.253422 | 84.65848
| 115.014375 | 204.978 | -1.749202 | 273.4887 | 1.999211 | 128684 | 1.345767 | 92.71773
| 115.014375 | 202.453875 | -1.72942 | 268.4837 | 1.999225 | 114815.9 | 1.410059 | 84.03039
| 115.014375 | 199.977375 | -1.689298 | 172.7512 | 1.99898 | 59964.36 | 3.89974 | 72.22334
| 115.014375 | 197.45325 | -1.692869 | 238.0827 | 1.999263 | 108992 | 1.798909 | 90.62449
| 115.014375 | 194.97675 | -1.670783 | 247.7816 | 1.998887 | 106883.4 | 1.665119 | 85.09314
| 115.014375 | 192.452625 | -1.645599 | 154.5806 | 1.999688 | 82601.51 | 4.514674 | 110.7227
| 115.014375 | 189.9761 | -1.612985 | 155.4703 | 1.999026 | 60551.22 | 4.879946 | 82.3205
| 115.014375 | 187.4996 | -1.599293 | 204.8661 | 1.999281 | 81832.46 | 2.536563 | 80.04196
| 115.014375 | 184.9755 | -1.585103 | 264.2622 | 1.999412 | 122339.9 | 1.446386 | 91.26073
| 115.014375 | 182.499 | -1.566793 | 182.2142 | 1.998845 | 74525.15 | 3.288257 | 83.2412
| 115.014375 | 179.9749 | -1.541974 | 213.6185 | 1.999313 | 110547.9 | 2.227482 | 103.4384
| 115.014375 | 177.498375 | -1.527775 | 266.0699 | 1.999378 | 115616.7 | 1.434619 | 85.45482
| 115.014375 | 174.97425 | -1.477328 | 292.328 | 1.999361 | 114791.4 | 1.191905 | 76.73804
| 115.014375 | 172.49775 | -1.444266 | 206.1427 | 1.998895 | 52824.48 | 2.773113 | 52.7141
| 115.014375 | 169.973625 | -1.470018 | 245.2638 | 1.999349 | 106768.8 | 1.699891 | 85.93939
| 115.014375 | 167.497125 | -1.43303 | 167.5006 | 1.999347 | 63766.35 | 4.08951 | 79.12906
| 115.014375 | 164.973 | -1.422915 | 259.1338 | 1.999065 | 101864.3 | 1.531646 | 77.23356
| 115.014375 | 162.4965 | -1.410073 | 230.1846 | 1.999473 | 94559.17 | 1.959131 | 81.37667
| 115.014375 | 159.9724 | -1.351351 | 144.9256 | 1.999746 | 56455.94 | 5.847865 | 84.14149
| 115.014375 | 157.4959 | -1.108808 | 445.7456 | 1.999252 | 102025.5 | 0.5216816 | 43.7955
| 115.014375 | 154.9717 | -1.339577 | 237.2458 | 1.999218 | 108700.6 | 1.812044 | 90.72017
| 115.014375 | 152.4953 | -1.294275 | 131.5349 | 1.999644 | 54857.53 | 7.363321 | 92.41991
| 115.014375 | 149.9711 | -1.298753 | 233.7139 | 1.999337 | 102515.8 | 1.880231 | 86.85346
| 115.014375 | 147.494625 | -1.272418 | 195.7721 | 1.999653 | 106476.4 | 2.664197 | 109.5282
| 115.014375 | 144.9705 | -1.251677 | 232.7373 | 1.99951 | 102630.7 | 1.895913 | 87.34698
| 115.014375 | 142.494 | -1.228873 | 219.4201 | 1.999501 | 96392.13 | 2.15083 | 87.38168
| 115.014375 | 139.969875 | -1.201846 | 213.1546 | 1.999482 | 93977.39 | 2.288095 | 87.91065
| 115.014375 | 137.493375 | -1.166404 | 218.4808 | 1.999598 | 100256.6 | 2.15764 | 91.34586
| 115.014375 | 134.96925 | -1.11533 | 163.5844 | 1.999619 | 86370.2 | 3.976129 | 108.4365
| 115.014375 | 132.4927 | -1.097889 | 161.7077 | 1.999607 | 91662.54 | 4.020072 | 116.5291
| 115.014375 | 129.9686 | -1.092078 | 234.6365 | 1.999553 | 109426.9 | 1.851191 | 92.43998
| 115.014375 | 127.4921 | -1.076534 | 235.2868 | 1.999456 | 114956.9 | 1.830752 | 96.96096
| 115.014375 | 124.968 | -1.049957 | 206.5332 | 1.999695 | 105332.1 | 2.397986 | 102.1345
| 115.014375 | 122.4915 | -1.039791 | 238.2056 | 1.999529 | 108499.4 | 1.798269 | 90.15552
| 115.014375 | 119.9674 | -1.019529 | 246.0976 | 1.999456 | 109984.2 | 1.682985 | 88.26542
| 115.014375 | 117.490875 | -0.9373246 | 155.8284 | 1.999633 | 66320.56 | 4.715198 | 89.15387
| 115.014375 | 114.96675 | -0.8883823 | 150.4239 | 1.999789 | 60622.2 | 5.243442 | 85.66941
| 115.014375 | 112.49025 | -0.8720266 | 144.0165 | 1.99982 | 62110.79 | 5.715152 | 92.16283
| 115.014375 | 109.966125 | -0.9486655 | 226.5428 | 1.999749 | 117442.8 | 1.968884 | 103.2897
| 115.014375 | 107.4896 | -0.8332511 | 131.5235 | 1.999774 | 62215.69 | 6.970441 | 102.9221
| 115.014375 | 104.9655 | -0.8973294 | 196.1519 | 1.999635 | 95928.11 | 2.696226 | 98.30203
| 115.014375 | 102.489 | -0.8274628 | 131.1964 | 1.999689 | 58442.28 | 7.196077 | 97.7945
| 115.014375 | 99.96487 | -0.8907328 | 97.72401 | 1.999738 | 67467.11 | 13.08564 | 160.6267
| 115.014375 | 97.48838 | -0.8912641 | 146.4981 | 1.999796 | 79950.52 | 5.09083 | 114.1361
| 115.014375 | 94.96425 | -0.8926188 | 212.1985 | 1.999705 | 111626.5 | 2.254935 | 105.2447
| 115.014375 | 92.48775 | -0.8811853 | 231.0249 | 1.999607 | 111592.5 | 1.904798 | 95.91617
| 115.014375 | 89.96363 | -0.8763761 | 234.1606 | 1.999566 | 103854.4 | 1.870326 | 87.82599
| 115.014375 | 87.487125 | -0.8157529 | 201.9209 | 1.999634 | 85660.07 | 2.591623 | 85.06148
| 115.014375 | 84.963 | -0.808247 | 195.2808 | 1.999497 | 74756.07 | 2.848885 | 77.29774
| 115.014375 | 82.4865 | -0.8158887 | 118.068 | 1.999809 | 64439.94 | 8.728281 | 121.1898
| 115.014375 | 79.962375 | -0.8287419 | 246.9288 | 1.999523 | 110933.4 | 1.670265 | 88.72462
| 115.014375 | 77.48587 | -0.7644904 | 150.6871 | 1.999769 | 64840.02 | 5.104041 | 90.81658
| 115.014375 | 74.96175 | -0.8234435 | 248.0473 | 1.999524 | 114741 | 1.649451 | 91.41306
| 115.014375 | 72.48525 | -0.8185535 | 223.8441 | 1.999672 | 99620.91 | 2.057375 | 88.40076
| 115.014375 | 69.96112 | -0.7877525 | 196.2689 | 1.999358 | 58921.84 | 2.985875 | 61.49468
| 115.014375 | 67.48463 | -0.7698867 | 208.3556 | 1.998765 | 58495.74 | 2.634945 | 57.1321
| 115.014375 | 64.9605 | -0.7186409 | 144.4871 | 1.999766 | 55444.58 | 5.931609 | 83.1501
| 115.014375 | 62.484 | -0.7909201 | 218.1819 | 1.999654 | 93861.76 | 2.183976 | 85.60271
| 115.014375 | 59.95988 | -0.807343 | 221.3533 | 1.999652 | 83074.39 | 2.162087 | 74.65218
| 115.014375 | 57.483375 | -0.8172492 | 258.8544 | 1.999024 | 49661.74 | 1.735343 | 38.7004
| 115.014375 | 54.95925 | -0.8192589 | 304.5721 | 1.998569 | 45531.6 | 1.255214 | 29.93555
| 115.014375 | 52.48275 | -0.7911219 | 191.4431 | 1.999628 | 57251.68 | 3.174852 | 61.61603
| 115.014375 | 49.95862 | -0.7318303 | 184.8215 | 1.999569 | 46663.67 | 3.672476 | 53.62327
| 115.014375 | 47.48212 | -0.6665759 | 128.8098 | 1.999427 | 55244.26 | 7.695849 | 95.40526
| 115.014375 | 44.958 | -0.6925993 | 158.8204 | 1.999665 | 54576.32 | 4.838832 | 73.27866
| 115.014375 | 42.4815 | -0.6459782 | 138.6772 | 1.999611 | 63863.02 | 6.142112 | 98.82042
| 115.014375 | 39.95737 | -0.6443108 | 227.0635 | 1.999168 | 107230.7 | 1.980249 | 93.81138
| 115.014375 | 37.48088 | -0.6546423 | 245.1645 | 1.999038 | 113353.5 | 1.689776 | 91.41624
| 115.014375 | 34.95675 | -0.6576808 | 242.4814 | 1.998861 | 114605.1 | 1.724797 | 93.55917
| 115.014375 | 32.48025 | -0.66 | 230.7845 | 1.998988 | 113043.4 | 1.905252 | 97.30873
| 115.014375 | 29.95613 | -0.662416 | 219.0577 | 1.999203 | 126796.5 | 2.085802 | 116.0762
| 115.014375 | 27.479625 | -0.672019 | 211.4852 | 1.999031 | 129591.7 | 2.230037 | 123.4551
| 115.014375 | 24.9555 | -0.6777844 | 225.6342 | 1.999021 | 126177.7 | 1.968515 | 111.8068
| 115.014375 | 22.479 | -0.7304071 | 273.6997 | 1.998568 | 75760.14 | 1.425399 | 54.28434
| 115.014375 | 19.95487 | -0.806221 | 264.7421 | 1.99894 | 52027.19 | 1.63656 | 39.39917
| 115.014375 | 17.47837 | -0.6534558 | 323.8588 | 1.998633 | 65091.13 | 1.035167 | 39.1986
| 115.014375 | 14.95425 | -0.749027 | 415.923 | 1.997265 | 40194.95 | 0.6678787 | 19.08808
| 115.014375 | 12.47775 | -0.7930454 | 447.533 | 1.997291 | 33856.06 | 0.5920745 | 15.08069
| 115.014375 | 9.953625 | -0.8846252 | 516.2556 | 1.996223 | 17518.16 | 0.5214876 | 7.271171
| 115.014375 | 7.477125 | -0.9959989 | 380.7445 | 1.997433 | 18794.21 | 1.033211 | 11.01609
| 115.014375 | 4.953 | -0.7350054 | 488.4967 | 1.997126 | 20317.83 | 0.5610253 | 8.75747
| 115.014375 | 2.4765 | -0.6981058 | 448.8481 | 1.997743 | 15113.86 | 0.7774145 | 7.659335
| 115.014375 | 0 | -0.6176948 | 456.7862 | 1.997482 | 14678.75 | 0.7565248 | 7.336428
| 117.5385 | 247.4595 | -2.027022 | 245.4776 | 1.999533 | 112820.2 | 1.686823 | 90.85
| 117.5385 | 244.983 | -2.00392 | 268.5845 | 1.9992 | 109834 | 1.415157 | 80.26046
| 117.5385 | 242.4589 | -1.991271 | 260.494 | 1.999279 | 106932.2 | 1.5079 | 80.68909
| 117.5385 | 239.9824 | -1.966683 | 170.2139 | 1.999162 | 70033.4 | 3.849469 | 84.74276
| 117.5385 | 237.4583 | -1.955848 | 242.4485 | 1.999334 | 109869.7 | 1.733684 | 89.60015
| 117.5385 | 234.98175 | -1.94516 | 255.3133 | 1.999299 | 110453.6 | 1.563827 | 85.21975
| 117.5385 | 232.457625 | -1.927424 | 261.0991 | 1.999313 | 112301.1 | 1.49338 | 84.62627
| 117.5385 | 229.981125 | -1.912015 | 260.9286 | 1.998881 | 124099 | 1.480665 | 93.89352
| 117.5385 | 227.457 | -1.895513 | 281.268 | 1.999234 | 119895.8 | 1.281203 | 83.61148
| 117.5385 | 224.9805 | -1.881694 | 272.3701 | 1.999182 | 119742.4 | 1.365198 | 86.41401
| 117.5385 | 222.456375 | -1.806652 | 109.2162 | 1.99995 | 58235.56 | 10.95639 | 122.8807
| 117.5385 | 219.979875 | -1.835871 | 190.5511 | 1.999582 | 85859.67 | 2.914382 | 90.88084
| 117.5385 | 217.45575 | -1.818949 | 226.7207 | 1.99941 | 97727.35 | 2.010395 | 85.51119
| 117.5385 | 214.9792 | -1.796806 | 240.2862 | 1.999454 | 101330.7 | 1.781775 | 83.30652
| 117.5385 | 212.4551 | -1.777682 | 202.8441 | 1.999655 | 94161.34 | 2.527623 | 92.99043
| 117.5385 | 209.9786 | -1.777569 | 266.2502 | 1.999468 | 114540 | 1.434067 | 84.57484
| 117.5385 | 207.4545 | -1.760608 | 276.7029 | 1.999334 | 117831.3 | 1.325375 | 83.5712
| 117.5385 | 204.978 | -1.720765 | 186.8384 | 1.999239 | 66395.11 | 3.209721 | 72.5675
| 117.5385 | 202.453875 | -1.726475 | 272.6292 | 1.999363 | 119037.7 | 1.363506 | 85.80177
| 117.5385 | 199.977375 | -1.705528 | 272.2865 | 1.999204 | 113477.3 | 1.372912 | 81.78662
| 117.5385 | 197.45325 | -1.68297 | 216.2739 | 1.999548 | 101867.4 | 2.197023 | 93.86603
| 117.5385 | 194.97675 | -1.630976 | 165.6239 | 1.999602 | 60167.28 | 4.266744 | 76.04939
| 117.5385 | 192.452625 | -1.644148 | 268.1342 | 1.998928 | 118251.5 | 1.409518 | 86.74299
| 117.5385 | 189.9761 | -1.62214 | 279.0892 | 1.999335 | 128947.2 | 1.293043 | 90.92242
| 117.5385 | 187.4996 | -1.593634 | 178.1442 | 1.999484 | 84605.03 | 3.353038 | 96.53799
| 117.5385 | 184.9755 | -1.572485 | 281.5068 | 1.998811 | 119386.2 | 1.279244 | 83.16853
| 117.5385 | 182.499 | -1.563004 | 246.9811 | 1.999383 | 108642.9 | 1.673259 | 86.8277
| 117.5385 | 179.9749 | -1.544094 | 268.8423 | 1.999416 | 121394.4 | 1.399198 | 88.87879
| 117.5385 | 177.498375 | -1.48595 | 163.392 | 1.998527 | 57695.6 | 4.452881 | 74.40976
| 117.5385 | 174.97425 | -1.508609 | 247.8427 | 1.999108 | 122814.5 | 1.640498 | 98.17098
| 117.5385 | 172.49775 | -1.48182 | 251.6796 | 1.999126 | 114822.3 | 1.602217 | 90.05991
| 117.5385 | 169.973625 | -1.462329 | 232.414 | 1.998421 | 84528.71 | 1.952029 | 72.02748
| 117.5385 | 167.497125 | -1.443237 | 253.9957 | 1.999338 | 111145.6 | 1.578938 | 86.24444
| 117.5385 | 164.973 | -1.427327 | 263.9113 | 1.999532 | 118597.6 | 1.454474 | 88.49724
| 117.5385 | 162.4965 | -1.409276 | 250.7452 | 1.999336 | 108533.2 | 1.623919 | 85.34004
| 117.5385 | 159.9724 | -1.380662 | 252.3557 | 1.999585 | 107561.5 | 1.605216 | 83.98104
| 117.5385 | 157.4959 | -1.359129 | 250.7843 | 1.99944 | 121612.9 | 1.604589 | 95.94514
| 117.5385 | 154.9717 | -1.334479 | 262.7234 | 1.999542 | 108370.8 | 1.480742 | 81.05595
| 117.5385 | 152.4953 | -1.318348 | 248.4268 | 1.999559 | 105861.2 | 1.658955 | 84.02982
| 117.5385 | 149.9711 | -1.291222 | 252.1868 | 1.999724 | 109516.6 | 1.60433 | 85.60412
| 117.5385 | 147.494625 | -1.272352 | 195.9649 | 1.999548 | 92010.58 | 2.719836 | 94.37561
| 117.5385 | 144.9705 | -1.252874 | 241.4707 | 1.999496 | 108568.1 | 1.75015 | 88.8995
| 117.5385 | 142.494 | -1.227716 | 226.7965 | 1.999668 | 99362.86 | 2.004873 | 86.92607
| 117.5385 | 139.969875 | -1.199515 | 214.2519 | 1.99962 | 91715.52 | 2.273162 | 85.31508
| 117.5385 | 137.493375 | -1.16538 | 217.8032 | 1.999708 | 100644.8 | 2.17007 | 92.01498
| 117.5385 | 134.96925 | -1.009333 | 132.8579 | 1.999811 | 63193.96 | 6.774876 | 103.0764
| 117.5385 | 132.4927 | -1.004198 | 103.5792 | 1.999787403 | 63003.93 | 11.86992 | 140.4675
| 117.5385 | 129.9686 | -1.069164 | 226.9999 | 1.99966 | 111982.2 | 1.971635 | 98.11293
| 117.5385 | 127.4921 | -1.067152 | 244.0489 | 1.999636 | 115355.1 | 1.702497 | 93.54104
| 117.5385 | 124.968 | -1.051633 | 244.4392 | 1.999439 | 109528.2 | 1.706477 | 88.53205
| 117.5385 | 122.4915 | -0.9708693 | 150.4588 | 1.999767 | 70411.82 | 4.989242 | 98.13487
| 117.5385 | 119.9674 | -0.8953434 | 129.1748 | 1.999757 | 64889.37 | 7.131914 | 109.1745
| 117.5385 | 117.490875 | -0.8878771 | 127.8269 | 1.999401 | 66465.75 | 7.228161 | 112.9587
| 117.5385 | 114.96675 | -0.9125703 | 189.0104 | 1.999623 | 83516.38 | 2.978738 | 89.241
| 117.5385 | 112.49025 | -0.9570157 | 249.1415 | 1.999705 | 115198.9 | 1.634638 | 91.35613
| 117.5385 | 109.966125 | -0.860584 | 128.0209 | 1.999915 | 63032.46 | 7.360706 | 107.585
| 117.5385 | 107.4896 | -0.9018326 | 175.8784 | 1.999597 | 91818.39 | 3.387156 | 106.1897
| 117.5385 | 104.9655 | -0.8278583 | 106.1911 | 1.999856 | 61982.97 | 11.30648 | 134.1489
| 117.5385 | 102.489 | -0.7926581 | 108.1096 | 1.999808 | 59130.09 | 11.12443 | 126.0699
| 117.5385 | 99.96487 | -0.8418072 | 146.672 | 1.999522 | 61846.99 | 5.499374 | 89.84513
| 117.5385 | 97.48838 | -0.8953418 | 201.4695 | 1.999636 | 97857.27 | 2.547104 | 97.38831
| 117.5385 | 94.96425 | -0.8706743 | 208.268 | 1.999607 | 96802.16 | 2.386782 | 92.88971
| 117.5385 | 92.48775 | -0.7649753 | 147.1991 | 1.999768 | 59454.69 | 5.537126 | 86.39652
| 117.5385 | 89.96363 | -0.8570285 | 246.9851 | 1.999678 | 112697.8 | 1.666821 | 90.15301
| 117.5385 | 87.487125 | -0.8421677 | 199.0212 | 1.999534 | 70353.33 | 2.775657 | 71.4272
| 117.5385 | 84.963 | -0.8254238 | 235.5094 | 1.999698 | 57031.05 | 2.049662 | 48.74103
| 117.5385 | 82.4865 | -0.7486544 | 141.134 | 1.999844 | 63226.2 | 5.934104 | 95.91362
| 117.5385 | 79.962375 | -0.7288781 | 129.082 | 1.999686 | 61532 | 7.298705 | 104.2868
| 117.5385 | 77.48587 | -0.8161532 | 231.02 | 1.999589 | 107482.3 | 1.913292 | 92.29502
| 117.5385 | 74.96175 | -0.8131915 | 203.2388 | 1.999638 | 97694.2 | 2.503416 | 96.29622
| 117.5385 | 72.48525 | -0.7980437 | 195.8123 | 1.999211 | 72129.61 | 2.85438 | 74.47073
| 117.5385 | 69.96112 | -0.6741152 | 139.509 | 1.999821 | 56119.52 | 6.382663 | 87.65156
| 117.5385 | 67.48463 | -0.6758591 | 155.8594 | 1.999234 | 50945.16 | 5.185948 | 70.65527
| 117.5385 | 64.9605 | -0.6967192 | 159.4594 | 1.99935 | 53278.37 | 4.839819 | 71.43033
| 117.5385 | 62.484 | -0.7241082 | 137.1198 | 1.999696 | 57515.39 | 6.564227 | 91.40595
| 117.5385 | 59.95988 | -0.7897435 | 149.9898 | 1.999548 | 50522.56 | 5.676603 | 73.48989
| 117.5385 | 57.483375 | -0.7983774 | 225.2991 | 1.999092 | 57367.25 | 2.245811 | 51.45621
| 117.5385 | 54.95925 | -0.7686889 | 309.9197 | 1.998518 | 31946.51 | 1.334109 | 21.48343
| 117.5385 | 52.48275 | -0.7732008 | 352.7133 | 1.998585 | 33185.8 | 0.9927486 | 19.20968
| 117.5385 | 49.95862 | -0.7108503 | 149.2883 | 1.999688 | 41082.31 | 6.382321 | 62.75206
| 117.5385 | 47.48212 | -0.6647507 | 134.6431 | 1.999782 | 52998.68 | 7.097897 | 87.26286
| 117.5385 | 44.958 | -0.6299999 | 116.5592 | 1.999811 | 66327.11 | 8.869703 | 126.2972
| 117.5385 | 42.4815 | -0.640067 | 133.4096 | 1.999616 | 61478.32 | 6.786373 | 100.1079
| 117.5385 | 39.95737 | -0.6473437 | 276.2372 | 1.998924 | 111698.3 | 1.336155 | 79.24552
| 117.5385 | 37.48088 | -0.6592587 | 218.2588 | 1.999248 | 114196.9 | 2.125897 | 104.4848
| 117.5385 | 34.95675 | -0.6576637 | 215.8849 | 1.999171 | 117999.7 | 2.163986 | 109.3956
| 117.5385 | 32.48025 | -0.6483454 | 220.4876 | 1.999121 | 115864.2 | 2.079824 | 104.8963
| 117.5385 | 29.95613 | -0.6465958 | 230.2801 | 1.999074 | 127011.4 | 1.889824 | 110.1095
| 117.5385 | 27.479625 | -0.6544217 | 221.9411 | 1.998941 | 127020.9 | 2.032073 | 114.6394
| 117.5385 | 24.9555 | -0.6543078 | 220.2642 | 1.999115 | 123386.3 | 2.069293 | 112.1253
| 117.5385 | 22.479 | -0.6464925 | 228.8999 | 1.999163 | 121465.4 | 1.921327 | 105.7738
| 117.5385 | 19.95487 | -0.6563666 | 243.6022 | 1.999063 | 72919.38 | 1.818145 | 59.27054
| 117.5385 | 17.47837 | -0.5810946 | 263.0633 | 1.998988 | 87697.08 | 1.513486 | 65.39933
| 117.5385 | 14.95425 | -0.6009772 | 305.4781 | 1.99825 | 83370.36 | 1.1276 | 53.07759
| 117.5385 | 12.47775 | -0.6888887 | 370.2695 | 1.996493 | 27279.46 | 0.945525 | 15.36284
| 117.5385 | 9.953625 | -0.8187683 | 571.0678 | 1.996101 | 30050.86 | 0.3613572 | 10.41432
| 117.5385 | 7.477125 | -1.051029 | 406.8078 | 1.997492 | 22878.83 | 0.8140702 | 11.91343
| 117.5385 | 4.953 | -0.9068134 | 410.89 | 1.997272 | 19117.35 | 0.8553957 | 10.18817
| 117.5385 | 2.4765 | -0.690805 | 466.3636 | 1.997402 | 15029.79 | 0.7101343 | 7.277658
| 117.5385 | 0 | -0.6346368 | 463.7597 | 1.997532 | 15125.22 | 0.7175577 | 7.3624
| 120.015 | 247.4595 | -1.968037 | 116.2964 | 1.999768 | 56221.61 | 9.649893 | 110.1195
| 120.015 | 244.983 | -1.950111 | 179.5002 | 1.999356 | 61202.27 | 3.571837 | 70.42691
| 120.015 | 242.4589 | -1.98824 | 260.6486 | 1.99921 | 119721.9 | 1.489035 | 90.56382
| 120.015 | 239.9824 | -1.964743 | 274.7266 | 1.999148 | 108076.5 | 1.355291 | 77.06897
| 120.015 | 237.4583 | -1.905694 | 128.7541 | 1.999597 | 50407.46 | 8.072708 | 88.62303
| 120.015 | 234.98175 | -1.939343 | 259.9479 | 1.999208 | 114772.4 | 1.503122 | 86.95142
| 120.015 | 232.457625 | -1.92621 | 255.053 | 1.999232 | 108128.2 | 1.570494 | 83.47526
| 120.015 | 229.981125 | -1.908514 | 264.6454 | 1.999402 | 109019.4 | 1.458477 | 80.91873
| 120.015 | 227.457 | -1.89302 | 270.3126 | 1.999426 | 115276.6 | 1.390882 | 83.76815
| 120.015 | 224.9805 | -1.872628 | 256.7137 | 1.99947 | 113563.9 | 1.542679 | 87.17188
| 120.015 | 222.456375 | -1.81707 | 287.0238 | 1.999455 | 98353.23 | 1.254679 | 66.86146
| 120.015 | 219.979875 | -1.834328 | 261.6983 | 1.999595 | 113414.8 | 1.485376 | 85.27947
| 120.015 | 217.45575 | -1.788896 | 265.5658 | 1.998791 | 91907.09 | 1.476065 | 67.83864
| 120.015 | 214.9792 | -1.738081 | 116.2505 | 1.999695 | 55177.04 | 9.756185 | 108.5181
| 120.015 | 212.4551 | -1.785512 | 230.9916 | 1.999213 | 98308.6 | 1.934976 | 84.30474
| 120.015 | 209.9786 | -1.765998 | 262.5318 | 1.999287 | 111202.8 | 1.478738 | 83.28836
| 120.015 | 207.4545 | -1.751894 | 278.1055 | 1.999384 | 114686.9 | 1.315502 | 80.84005
| 120.015 | 204.978 | -1.739065 | 253.8037 | 1.998769 | 101707.6 | 1.596369 | 78.84649
| 120.015 | 202.453875 | -1.709724 | 141.1542 | 1.999467 | 69715.77 | 5.73361 | 104.7754
| 120.015 | 199.977375 | -1.70229 | 261.789 | 1.999291 | 107247.4 | 1.492675 | 80.50376
| 120.015 | 197.45325 | -1.681026 | 262.5702 | 1.999317 | 109610.7 | 1.480521 | 82.05472
| 120.015 | 194.97675 | -1.662736 | 283.8623 | 1.999342 | 125350.7 | 1.253538 | 86.70161
| 120.015 | 192.452625 | -1.63925 | 256.3122 | 1.999442 | 122764.2 | 1.535685 | 94.64266
| 120.015 | 189.9761 | -1.588681 | 281.9519 | 1.99912 | 119007.5 | 1.275834 | 82.75753
| 120.015 | 187.4996 | -1.592423 | 277.9048 | 1.999489 | 120542.5 | 1.311525 | 85.16322
| 120.015 | 184.9755 | -1.585453 | 264.1531 | 1.999092 | 113079.9 | 1.458212 | 84.17467
| 120.015 | 182.499 | -1.563712 | 264.8595 | 1.999448 | 112988.4 | 1.450926 | 83.86571
| 120.015 | 179.9749 | -1.543859 | 255.8516 | 1.999376 | 108493.1 | 1.560342 | 83.48351
| 120.015 | 177.498375 | -1.506014 | 155.0766 | 1.999421 | 69080.87 | 4.704757 | 93.08917
| 120.015 | 174.97425 | -1.462242 | 153.2245 | 1.99951 | 58233.59 | 5.109467 | 80.89779
| 120.015 | 172.49775 | -1.436286 | 196.1483 | 1.999587 | 72647.53 | 2.840479 | 74.84031
| 120.015 | 169.973625 | -1.456412 | 217.687 | 1.999531 | 99846.2 | 2.174545 | 91.32767
| 120.015 | 167.497125 | -1.445775 | 260.0691 | 1.999141 | 114137.2 | 1.502512 | 86.41289
| 120.015 | 164.973 | -1.425917 | 265.8594 | 1.999376 | 111579 | 1.441889 | 82.4597
| 120.015 | 162.4965 | -1.401269 | 266.7961 | 1.999533 | 112708.3 | 1.430577 | 83.00372
| 120.015 | 159.9724 | -1.376502 | 250.8623 | 1.999431 | 117265.1 | 1.609378 | 92.36152
| 120.015 | 157.4959 | -1.350857 | 256.958 | 1.999561 | 115213.8 | 1.537615 | 88.38603
| 120.015 | 154.9717 | -1.229457 | 352.3138 | 1.999478 | 109632.3 | 0.8272458 | 60.15045
| 120.015 | 152.4953 | -1.315914 | 242.526 | 1.999602 | 114208.1 | 1.725519 | 93.20845
| 120.015 | 149.9711 | -1.292937 | 250.3137 | 1.999551 | 109974.3 | 1.627337 | 86.66085
| 120.015 | 147.494625 | -1.26745 | 224.5647 | 1.999603 | 96965.27 | 2.051642 | 85.72221
| 120.015 | 144.9705 | -1.247965 | 244.6356 | 1.999539 | 104458.7 | 1.713074 | 84.27702
| 120.015 | 142.494 | -1.219242 | 234.6754 | 1.99961 | 103017.5 | 1.864065 | 86.90012
| 120.015 | 139.969875 | -1.195713 | 212.6373 | 1.999529 | 89636.35 | 2.31626 | 84.07726
| 120.015 | 137.493375 | -1.160286 | 215.3242 | 1.999562 | 91462.72 | 2.251299 | 84.61874
| 120.015 | 134.96925 | -1.078619 | 139.817 | 1.999546 | 69804.06 | 5.84965 | 106.083
| 120.015 | 132.4927 | -0.9455463 | 126.8533 | 1.999922 | 65421.29 | 7.398897 | 112.4223
| 120.015 | 129.9686 | -1.006494 | 136.5676 | 1.999839 | 66968.77 | 6.242899 | 105.0359
| 120.015 | 127.4921 | -0.9697198 | 132.3052 | 1.999858 | 62573.77 | 6.864377 | 102.702
| 120.015 | 124.968 | -1.020257 | 123.1446 | 1.999689 | 62049.99 | 8.077234 | 111.3087
| 120.015 | 122.4915 | -0.9689316 | 151.2945 | 1.999836 | 74346.06 | 4.854088 | 102.6037
| 120.015 | 119.9674 | -1.00255 | 235.1715 | 1.999507 | 115259.5 | 1.832053 | 97.27641
| 120.015 | 117.490875 | -0.9908071 | 242.0965 | 1.999485 | 111970.5 | 1.735192 | 91.5032
| 120.015 | 114.96675 | -0.908617 | 141.6843 | 1.999671 | 67076.29 | 5.762016 | 100.6932
| 120.015 | 112.49025 | -0.8784728 | 191.1449 | 1.999479 | 75871.33 | 2.968045 | 80.28904
| 120.015 | 109.966125 | -0.9349099 | 250.017 | 1.999459 | 122282.1 | 1.613474 | 96.81319
| 120.015 | 107.4896 | -0.8517693 | 116.0961 | 1.999737 | 66239.99 | 8.953173 | 126.7779
| 120.015 | 104.9655 | -0.8836245 | 88.13845 | 1.999874 | 78506.33 | 15.31734 | 210.615
| 120.015 | 102.489 | -0.7883685 | 107.0126 | 1.999885 | 62261.73 | 11.08249 | 133.3153
| 120.015 | 99.96487 | -0.8229382 | 120.5152 | 1.999738 | 54526.33 | 9.029994 | 102.6423
| 120.015 | 97.48838 | -0.8786135 | 257.2045 | 1.999468 | 124243.2 | 1.523525 | 95.47186
| 120.015 | 94.96425 | -0.7293257 | 280.4553 | 1.999411 | 85595.21 | 1.335325 | 59.63923
| 120.015 | 92.48775 | -0.8404111 | 241.4567 | 1.999743 | 116621.5 | 1.736942 | 95.69867
| 120.015 | 89.96363 | -0.8539985 | 242.7235 | 1.999489 | 106344.1 | 1.736355 | 86.55499
| 120.015 | 87.487125 | -0.8513234 | 299.3228 | 1.998859 | 90023.75 | 1.164646 | 58.52821
| 120.015 | 84.963 | -0.8237624 | 251.5445 | 1.999553 | 81124.74 | 1.675017 | 63.52815
| 120.015 | 82.4865 | -0.7899844 | 156.4487 | 1.999693 | 76496.67 | 4.489443 | 101.4284
| 120.015 | 79.962375 | -0.8004741 | 164.9196 | 1.999599 | 89609.2 | 3.87998 | 111.4234
| 120.015 | 77.48587 | -0.8071754 | 223.0059 | 1.999738 | 107022.7 | 2.053725 | 95.4767
| 120.015 | 74.96175 | -0.8091623 | 228.1322 | 1.999693 | 99822.01 | 1.980303 | 86.77914
| 120.015 | 72.48525 | -0.7844059 | 220.5573 | 1.998945 | 74401.73 | 2.219781 | 67.31172
| 120.015 | 69.96112 | -0.6751219 | 131.5013 | 1.999797 | 59243.26 | 7.117144 | 98.66197
| 120.015 | 67.48463 | -0.6763783 | 134.8941 | 1.999832 | 59129.26 | 6.729823 | 95.48799
| 120.015 | 64.9605 | -0.7577335 | 146.666 | 1.999305 | 48058.99 | 6.115062 | 72.49573
| 120.015 | 62.484 | -0.8156911 | 199.7489 | 1.999813 | 78690.9 | 2.691745 | 79.22001
| 120.015 | 59.95988 | -0.7861594 | 273.8081 | 1.998929 | 51385.19 | 1.52899 | 37.54814
| 120.015 | 57.483375 | -0.8038728 | 231.7666 | 1.999104 | 58280.37 | 2.108243 | 50.60953
| 120.015 | 54.95925 | -0.7863807 | 371.6926 | 1.998716 | 37496.27 | 0.8600402 | 20.22064
| 120.015 | 52.48275 | -0.8286549 | 509.4781 | 1.996578 | 21832.07 | 0.4988984 | 8.876051
| 120.015 | 49.95862 | -0.7592901 | 219.5683 | 1.99956 | 41943.61 | 2.607212 | 40.11095
| 120.015 | 47.48212 | -0.6649614 | 141.1807 | 1.999869 | 48066.67 | 6.680482 | 76.01374
| 120.015 | 44.958 | -0.6699725 | 146.743 | 1.999635 | 58532.56 | 5.607729 | 85.53457
| 120.015 | 42.4815 | -0.6493186 | 226.4634 | 1.99919 | 71833.15 | 2.116948 | 63.2273
| 120.015 | 39.95737 | -0.6415952 | 224.9579 | 1.999245 | 109685.6 | 2.011806 | 96.98918
| 120.015 | 37.48088 | -0.6484422 | 221.2628 | 1.999193 | 107070.9 | 2.085292 | 96.33687
| 120.015 | 34.95675 | -0.6562795 | 218.3361 | 1.999281 | 117591.4 | 2.117151 | 107.666
| 120.015 | 32.48025 | -0.6475503 | 218.6082 | 1.999231 | 125606.5 | 2.09641 | 115.1899
| 120.015 | 29.95613 | -0.6455689 | 226.3413 | 1.999247 | 126501.2 | 1.956141 | 111.7265
| 120.015 | 27.479625 | -0.6409117 | 226.0054 | 1.999041 | 129057.3 | 1.957643 | 114.2866
| 120.015 | 24.9555 | -0.6461393 | 214.6738 | 1.999301 | 129168.1 | 2.166373 | 121.0209
| 120.015 | 22.479 | -0.6193793 | 238.8532 | 1.999359 | 98148.73 | 1.810301 | 81.18241
| 120.015 | 19.95487 | -0.6017927 | 248.6017 | 1.999029 | 86563.43 | 1.698759 | 68.58712
| 120.015 | 17.47837 | -0.5922754 | 240.6153 | 1.999155 | 93963.92 | 1.793824 | 77.08856
| 120.015 | 14.95425 | -0.5840333 | 249.5012 | 1.999156 | 96276.62 | 1.663044 | 75.97662
| 120.015 | 12.47775 | -0.6679169 | 397.537 | 1.997193 | 42336.96 | 0.7271117 | 21.0164
| 120.015 | 9.953625 | -0.8158635 | 507.0127 | 1.997168 | 35295.23 | 0.4513118 | 13.70884
| 120.015 | 7.477125 | -0.8355162 | 548.4343 | 1.995955 | 21206.9 | 0.4272471 | 7.973152
| 120.015 | 4.953 | -0.8529425 | 460.3138 | 1.997058 | 21135.38 | 0.6329008 | 9.684522
| 120.015 | 2.4765 | -0.7212122 | 475.0647 | 1.997726 | 16883.18 | 0.642944 | 7.781846
| 120.015 | 0 | -0.6421852 | 454.8918 | 1.997658 | 14830.94 | 0.7600816 | 7.430234
| 122.539125 | 247.4595 | -2.014995 | 197.5603 | 1.999437 | 94125.86 | 2.665493 | 95.68893
| 122.539125 | 244.983 | -1.998284 | 292.9939 | 1.999 | 117458.8 | 1.183955 | 78.3808
| 122.539125 | 242.4589 | -1.986469 | 194.1294 | 1.99953 | 96983.41 | 2.748064 | 100.5332
| 122.539125 | 239.9824 | -1.966946 | 244.0936 | 1.999187 | 114884.9 | 1.702192 | 93.12798
| 122.539125 | 237.4583 | -1.950771 | 260.4338 | 1.998756 | 111140.2 | 1.502074 | 83.95663
| 122.539125 | 234.98175 | -1.932579 | 252.3457 | 1.9988 | 94220.65 | 1.629849 | 73.44848
| 122.539125 | 232.457625 | -1.919975 | 255.7168 | 1.999166 | 112809.4 | 1.555406 | 86.93779
| 122.539125 | 229.981125 | -1.853687 | 143.2181 | 1.999476 | 56917.11 | 5.982883 | 85.94573
| 122.539125 | 227.457 | -1.87662 | 148.6355 | 1.999623 | 64029.54 | 5.278878 | 91.24202
| 122.539125 | 224.9805 | -1.878649 | 278.6766 | 1.99929 | 126712.3 | 1.298658 | 89.42288
| 122.539125 | 222.456375 | -1.804211 | 110.7191 | 1.999772 | 56093.28 | 10.83472 | 117.1253
| 122.539125 | 219.979875 | -1.838185 | 284.7761 | 1.999193 | 125330 | 1.245548 | 86.38991
| 122.539125 | 217.45575 | -1.813946 | 232.633 | 1.999481 | 99302.47 | 1.905565 | 84.5177
| 122.539125 | 214.9792 | -1.79105 | 266.2769 | 1.999157 | 116091.7 | 1.431678 | 85.7447
| 122.539125 | 212.4551 | -1.725026 | 102.701 | 1.999836 | 56598.88 | 12.87264 | 130.2755
| 122.539125 | 209.9786 | -1.762045 | 271.8581 | 1.999383 | 126091.2 | 1.364177 | 91.35521
| 122.539125 | 207.4545 | -1.736101 | 278.4641 | 1.999175 | 111610.9 | 1.315368 | 78.50867
| 122.539125 | 204.978 | -1.734317 | 258.6227 | 1.999017 | 101182.9 | 1.538809 | 76.87221
| 122.539125 | 202.453875 | -1.719422 | 250.6085 | 1.9993 | 109017.3 | 1.624856 | 85.77964
| 122.539125 | 199.977375 | -1.726387 | 231.6253 | 1.999152 | 118581.6 | 1.881753 | 101.8441
| 122.539125 | 197.45325 | -1.644419 | 270.4083 | 1.999195 | 105610.6 | 1.401906 | 76.55895
| 122.539125 | 194.97675 | -1.659827 | 263.9281 | 1.999307 | 121955.3 | 1.450333 | 91.08628
| 122.539125 | 192.452625 | -1.641186 | 276.6541 | 1.999145 | 120640.8 | 1.3229 | 85.64547
| 122.539125 | 189.9761 | -1.617427 | 264.8412 | 1.999185 | 123168.7 | 1.439097 | 91.68691
| 122.539125 | 187.4996 | -1.595392 | 255.8932 | 1.999294 | 103681 | 1.567553 | 79.69755
| 122.539125 | 184.9755 | -1.57811 | 259.4768 | 1.999202 | 115085.2 | 1.508111 | 87.36509
| 122.539125 | 182.499 | -1.552104 | 253.9094 | 1.99895 | 102920.3 | 1.593036 | 79.76495
| 122.539125 | 179.9749 | -1.538583 | 263.1284 | 1.999023 | 108838.1 | 1.475142 | 81.278
| 122.539125 | 177.498375 | -1.519895 | 262.8861 | 1.99901 | 107435.8 | 1.479834 | 80.28775
| 122.539125 | 174.97425 | -1.471155 | 107.4867 | 1.999733 | 59090.6 | 11.27824 | 126.9518
| 122.539125 | 172.49775 | -1.469147 | 237.0879 | 1.999637 | 105217.3 | 1.821827 | 87.81495
| 122.539125 | 169.973625 | -1.454339 | 250.6321 | 1.999422 | 110254.2 | 1.622679 | 86.7681
| 122.539125 | 167.497125 | -1.427622 | 136.4269 | 1.999764 | 70340.63 | 6.151225 | 109.9859
| 122.539125 | 164.973 | -1.418404 | 258.9431 | 1.999481 | 113639.5 | 1.516415 | 86.42694
| 122.539125 | 162.4965 | -1.39738 | 255.2553 | 1.999494 | 111321.4 | 1.563415 | 85.92763
| 122.539125 | 159.9724 | -1.308174 | 111.2811 | 1.999794 | 56451.08 | 10.66904 | 116.9493
| 122.539125 | 157.4959 | -1.314789 | 168.9889 | 1.999508 | 55722.35 | 4.191072 | 69.38983
| 122.539125 | 154.9717 | -1.335334 | 258.664 | 1.999301 | 130086.6 | 1.500297 | 99.5574
| 122.539125 | 152.4953 | -1.283229 | 226.4689 | 1.999523 | 86385.24 | 2.051363 | 75.68596
| 122.539125 | 149.9711 | -1.236115 | 132.3226 | 1.999491 | 52349.41 | 7.429425 | 88.26878
| 122.539125 | 147.494625 | -1.251936 | 234.4439 | 1.99952 | 100164.2 | 1.874241 | 84.5491
| 122.539125 | 144.9705 | -1.24982 | 237.0813 | 1.999639 | 125069 | 1.787827 | 104.9744
| 122.539125 | 142.494 | -1.226545 | 229.241 | 1.999622 | 99389.19 | 1.962252 | 85.94627
| 122.539125 | 139.969875 | -1.194549 | 212.0348 | 1.999575 | 90732.38 | 2.325151 | 85.36499
| 122.539125 | 137.493375 | -1.155349 | 219.713 | 1.999496 | 92586.65 | 2.157651 | 83.7984
| 122.539125 | 134.96925 | -0.8154697 | 324.5002 | 1.999693 | 66462.29 | 1.028554 | 39.912
| 122.539125 | 132.4927 | -0.9300505 | 121.4744 | 1.999942 | 63385.03 | 8.251747 | 115.3173
| 122.539125 | 129.9686 | -1.054485 | 215.1631 | 1.999594 | 106505.3 | 2.206645 | 98.77829
| 122.539125 | 127.4921 | -1.059841 | 236.5734 | 1.999548 | 107821.8 | 1.824341 | 90.24646
| 122.539125 | 124.968 | -0.9682148 | 153.4278 | 1.999621 | 66854.61 | 4.862013 | 91.44529
| 122.539125 | 122.4915 | -1.016914 | 215.6179 | 1.999566 | 105382.1 | 2.200399 | 97.48862
| 122.539125 | 119.9674 | -1.01989 | 238.511 | 1.999442 | 118192.9 | 1.776805 | 98.3288
| 122.539125 | 117.490875 | -1.006814 | 237.5288 | 1.999588 | 120774.2 | 1.787464 | 101.0104
| 122.539125 | 114.96675 | -0.874587 | 125.7855 | 1.999952 | 63135.24 | 7.648775 | 110.0868
| 122.539125 | 112.49025 | -0.8569659 | 134.8244 | 1.999699 | 61431.98 | 6.632445 | 98.77397
| 122.539125 | 109.966125 | -0.8756162 | 107.2226 | 1.999724 | 62524.66 | 11.0076 | 133.4452
| 122.539125 | 107.4896 | -0.7970535 | 106.5812 | 1.999644 | 68158.98 | 10.69843 | 144.8008
| 122.539125 | 104.9655 | -0.7707354 | 104.5773 | 1.999794 | 64564.51 | 11.46587 | 141.6123
| 122.539125 | 102.489 | -0.7764823 | 103.0615 | 1.999831 | 65101.52 | 11.80484 | 145.3403
| 122.539125 | 99.96487 | -0.7759673 | 106.7173 | 1.999787 | 60053.83 | 11.36761 | 129.8508
| 122.539125 | 97.48838 | -0.8119808 | 238.8726 | 1.998066 | 89301.63 | 1.831792 | 73.84018
| 122.539125 | 94.96425 | -0.7582779 | 132.1321 | 1.999836 | 64416.81 | 6.805984 | 105.5376
| 122.539125 | 92.48775 | -0.7241228 | 150.516 | 1.999765 | 63959.85 | 5.139896 | 89.81884
| 122.539125 | 89.96363 | -0.7672552 | 128.0414 | 1.999749 | 68045.02 | 7.139351 | 115.1367
| 122.539125 | 87.487125 | -0.7944433 | 254.4966 | 1.999591 | 55811.87 | 1.750692 | 43.8884
| 122.539125 | 84.963 | -0.8239715 | 177.3639 | 1.99957 | 76630.8 | 3.456664 | 88.12206
| 122.539125 | 82.4865 | -0.8208878 | 205.2926 | 1.999627 | 98166.84 | 2.451609 | 95.70629
| 122.539125 | 79.962375 | -0.7535658 | 116.3291 | 1.999702 | 54056.25 | 9.851786 | 106.6609
| 122.539125 | 77.48587 | -0.7225035 | 108.5033 | 1.999751 | 59372.82 | 11.0061 | 125.8954
| 122.539125 | 74.96175 | -0.8062641 | 262.9247 | 1.999283 | 42379.84 | 1.751616 | 33.00328
| 122.539125 | 72.48525 | -0.785545 | 203.4638 | 1.999317 | 55426.33 | 2.813186 | 55.86298
| 122.539125 | 69.96112 | -0.7039866 | 130.682 | 1.999516 | 60257.02 | 7.163524 | 100.8794
| 122.539125 | 67.48463 | -0.6693687 | 131.1864 | 1.999878 | 60079.46 | 7.113024 | 100.1544
| 122.539125 | 64.9605 | -0.7312818 | 185.8407 | 1.999077 | 59786.86 | 3.339159 | 66.27611
| 122.539125 | 62.484 | -0.8203028 | 198.7934 | 1.998799 | 35936.04 | 3.484384 | 39.72177
| 122.539125 | 59.95988 | -0.8184599 | 274.1802 | 1.99839 | 35355.36 | 1.691275 | 26.90725
| 122.539125 | 57.483375 | -0.8173525 | 308.8319 | 1.998892 | 71658.09 | 1.124937 | 45.23357
| 122.539125 | 54.95925 | -0.8157716 | 473.3223 | 1.99784 | 40103.17 | 0.510106 | 16.60238
| 122.539125 | 52.48275 | -0.8859554 | 531.3552 | 1.998288 | 54116.8 | 0.3865164 | 19.55408
| 122.539125 | 49.95862 | -0.7590769 | 257.0321 | 1.998844 | 38840.22 | 1.89027 | 31.37708
| 122.539125 | 47.48212 | -0.7043292 | 216.4212 | 1.999514 | 51866.16 | 2.512684 | 49.09722
| 122.539125 | 44.958 | -0.6850723 | 172.5909 | 1.999508 | 61826 | 3.872523 | 74.33609
| 122.539125 | 42.4815 | -0.7012134 | 144.0883 | 1.999532 | 77243.94 | 5.320274 | 112.5862
| 122.539125 | 39.95737 | -0.6437118 | 218.3789 | 1.999441 | 106811.6 | 2.141425 | 97.48018
| 122.539125 | 37.48088 | -0.6540507 | 229.992 | 1.998949 | 92253.14 | 1.968634 | 79.45906
| 122.539125 | 34.95675 | -0.6609944 | 215.7774 | 1.998991 | 107479.7 | 2.190821 | 99.39239
| 122.539125 | 32.48025 | -0.6514075 | 221.4768 | 1.999249 | 122486.8 | 2.048776 | 110.6053
| 122.539125 | 29.95613 | -0.6577239 | 207.1269 | 1.999096 | 122540.1 | 2.338242 | 119.0861
| 122.539125 | 27.479625 | -0.6455347 | 231.0544 | 1.999142 | 126738.7 | 1.87785 | 109.4609
| 122.539125 | 24.9555 | -0.6329685 | 225.6101 | 1.998986 | 132534.3 | 1.959126 | 117.7648
| 122.539125 | 22.479 | -0.6284887 | 246.0097 | 1.998767 | 85176.46 | 1.738745 | 68.26236
| 122.539125 | 19.95487 | -0.6043919 | 248.9019 | 1.999046 | 86818.64 | 1.693957 | 68.69862
| 122.539125 | 17.47837 | -0.6273413 | 218.682 | 1.99868 | 63658.66 | 2.33235 | 58.57372
| 122.539125 | 14.95425 | -0.6469425 | 215.8771 | 1.999206 | 76768.69 | 2.306273 | 71.02553
| 122.539125 | 12.47775 | -0.5781813 | 304.9375 | 1.998421 | 82928.79 | 1.13244 | 52.89875
| 122.539125 | 9.953625 | -0.8461804 | 370.4873 | 1.996945 | 25946.03 | 0.9607984 | 14.71881
| 122.539125 | 7.477125 | -0.7690608 | 364.727 | 1.997413 | 24336.98 | 1.019453 | 14.21272
| 122.539125 | 4.953 | -0.8255971 | 477.6921 | 1.997051 | 18826.31 | 0.6067547 | 8.436406
| 122.539125 | 2.4765 | -0.783484 | 440.4304 | 1.997545 | 18305.53 | 0.741097 | 9.070132
| 122.539125 | 0 | -0.6810728 | 456.3329 | 1.997441 | 18630.45 | 0.6772413 | 8.822629
| 125.0156 | 247.4595 | -2.020971 | 235.0462 | 1.999066 | 108613.4 | 1.84589 | 91.56155
| 125.0156 | 244.983 | -1.998149 | 256.4499 | 1.999366 | 112846.8 | 1.546734 | 86.70131
| 125.0156 | 242.4589 | -1.971231 | 260.2067 | 1.99916 | 109598 | 1.507184 | 82.84195
| 125.0156 | 239.9824 | -1.949071 | 182.242 | 1.999344 | 82118.64 | 3.219762 | 91.40963
| 125.0156 | 237.4583 | -1.94652 | 262.8193 | 1.999371 | 114725 | 1.471012 | 85.89852
| 125.0156 | 234.98175 | -1.935703 | 262.2416 | 1.999129 | 116903 | 1.474521 | 87.78545
| 125.0156 | 232.457625 | -1.915626 | 275.5936 | 1.999187 | 117926.5 | 1.335722 | 83.99964
| 125.0156 | 229.981125 | -1.893429 | 256.094 | 1.999365 | 116168.2 | 1.546446 | 89.46323
| 125.0156 | 227.457 | -1.885715 | 279.0024 | 1.999364 | 120975.2 | 1.300871 | 85.12047
| 125.0156 | 224.9805 | -1.868636 | 280.4284 | 1.999287 | 114023.3 | 1.294677 | 79.65111
| 125.0156 | 222.456375 | -1.853204 | 287.8727 | 1.999377 | 124186.3 | 1.22035 | 84.59245
| 125.0156 | 219.979875 | -1.833739 | 283.8955 | 1.999422 | 115712.8 | 1.262009 | 79.81384
| 125.0156 | 217.45575 | -1.809013 | 249.396 | 1.999227 | 108004.1 | 1.642183 | 85.40771
| 125.0156 | 214.9792 | -1.796294 | 275.2872 | 1.999459 | 121106.9 | 1.335657 | 86.44426
| 125.0156 | 212.4551 | -1.77897 | 265.8503 | 1.999514 | 122253.4 | 1.429574 | 90.61037
| 125.0156 | 209.9786 | -1.760339 | 185.3582 | 1.999455 | 78591.75 | 3.138398 | 85.95326
| 125.0156 | 207.4545 | -1.741513 | 227.6065 | 1.999079 | 95302.03 | 2.001256 | 83.0226
| 125.0156 | 204.978 | -1.724293 | 268.4981 | 1.999163 | 117639.3 | 1.406613 | 86.15498
| 125.0156 | 202.453875 | -1.712399 | 270.9218 | 1.999403 | 115296.6 | 1.384667 | 83.582
| 125.0156 | 199.977375 | -1.694161 | 275.9829 | 1.999455 | 120820.1 | 1.329302 | 86.00045
| 125.0156 | 197.45325 | -1.672966 | 260.4701 | 1.99933 | 120880.5 | 1.489792 | 91.53951
| 125.0156 | 194.97675 | -1.681945 | 259.7047 | 1.99928 | 118008.4 | 1.501866 | 89.57136
| 125.0156 | 192.452625 | -1.638291 | 271.0287 | 1.999229 | 119776.1 | 1.378562 | 86.89644
| 125.0156 | 189.9761 | -1.613796 | 201.723 | 1.999431 | 91841.14 | 2.565959 | 91.24928
| 125.0156 | 187.4996 | -1.600917 | 264.5975 | 1.999317 | 119394.8 | 1.445955 | 88.86449
| 125.0156 | 184.9755 | -1.579028 | 247.0841 | 1.999069 | 119024.2 | 1.65554 | 95.34022
| 125.0156 | 182.499 | -1.53492 | 254.216 | 1.998786 | 85387.92 | 1.626938 | 66.06374
| 125.0156 | 179.9749 | -1.538094 | 259.355 | 1.999386 | 104128.9 | 1.52557 | 78.90514
| 125.0156 | 177.498375 | -1.519166 | 269.7828 | 1.999134 | 108122.2 | 1.404909 | 78.6084
| 125.0156 | 174.97425 | -1.49638 | 263.8872 | 1.999257 | 112108.9 | 1.462512 | 83.52304
| 125.0156 | 172.49775 | -1.472543 | 251.7171 | 1.999208 | 108100.1 | 1.61209 | 84.63947
| 125.0156 | 169.973625 | -1.446086 | 131.9509 | 1.999726 | 70306.66 | 6.61001 | 114.3958
| 125.0156 | 167.497125 | -1.43621 | 269.7283 | 1.999373 | 117951.5 | 1.393789 | 85.97036
| 125.0156 | 164.973 | -1.414806 | 279.2755 | 1.999557 | 117649.5 | 1.301719 | 82.61979
| 125.0156 | 162.4965 | -1.384126 | 205.3871 | 1.999649 | 87748.37 | 2.493366 | 85.50039
| 125.0156 | 159.9724 | -1.370077 | 242.5817 | 1.999677 | 110838.6 | 1.730438 | 90.35836
| 125.0156 | 157.4959 | -1.34813 | 267.745 | 1.9993 | 114611.2 | 1.418063 | 84.12371
| 125.0156 | 154.9717 | -1.332695 | 264.9058 | 1.999667 | 112583.9 | 1.451116 | 83.54242
| 125.0156 | 152.4953 | -1.309748 | 259.3193 | 1.99963 | 119940.8 | 1.50422 | 91.23535
| 125.0156 | 149.9711 | -1.305373 | 218.8528 | 1.999551 | 105090.2 | 2.136804 | 95.6491
| 125.0156 | 147.494625 | -1.268153 | 248.7881 | 1.99962 | 111295 | 1.645124 | 88.30663
| 125.0156 | 144.9705 | -1.242692 | 222.0246 | 1.999497 | 110123 | 2.064243 | 98.78618
| 125.0156 | 142.494 | -1.216335 | 220.7078 | 1.999506 | 100752.3 | 2.112813 | 90.79701
| 125.0156 | 139.969875 | -1.189296 | 213.8599 | 1.999565 | 93409.58 | 2.275131 | 87.06461
| 125.0156 | 137.493375 | -1.144229 | 224.2975 | 1.999773 | 104973.4 | 2.035237 | 93.02429
| 125.0156 | 134.96925 | -0.9740063 | 120.6355 | 1.999484 | 64719.23 | 8.302482 | 118.4379
| 125.0156 | 132.4927 | -0.9227781 | 129.7597 | 1.999936 | 65416.9 | 7.040167 | 109.365
| 125.0156 | 129.9686 | -0.9626185 | 136.0467 | 1.999828 | 65773.99 | 6.335775 | 103.8164
| 125.0156 | 127.4921 | -1.056091 | 235.6183 | 1.99957 | 104480.2 | 1.846006 | 87.7748
| 125.0156 | 124.968 | -1.044693 | 229.8137 | 1.999577 | 103020.9 | 1.943443 | 88.89113
| 125.0156 | 122.4915 | -1.027679 | 243.1192 | 1.999658 | 119502.1 | 1.709143 | 97.42409
| 125.0156 | 119.9674 | -1.010704 | 227.9887 | 1.999508 | 117167.5 | 1.944505 | 102.3279
| 125.0156 | 117.490875 | -0.9910959 | 193.709 | 1.999638 | 103736.7 | 2.731612 | 107.8992
| 125.0156 | 114.96675 | -0.9499501 | 242.1876 | 1.999759 | 110457.4 | 1.73677 | 90.19756
| 125.0156 | 112.49025 | -0.9467089 | 236.7551 | 1.999632 | 108042.8 | 1.821211 | 90.361
| 125.0156 | 109.966125 | -0.9278206 | 215.669 | 1.999823 | 127916.8 | 2.149582 | 119.1786
| 125.0156 | 107.4896 | -0.8056791 | 105.0383 | 1.999767 | 63872.12 | 11.41348 | 139.5282
| 125.0156 | 104.9655 | -0.7707549 | 103.2776 | 1.999914 | 65452.46 | 11.71728 | 145.611
| 125.0156 | 102.489 | -0.8773093 | 104.6131 | 1.999829 | 84563.47 | 10.20049 | 180.7193
| 125.0156 | 99.96487 | -0.7475461 | 110.355 | 1.999769 | 59121.3 | 10.60772 | 122.7393
| 125.0156 | 97.48838 | -0.7468365 | 118.2321 | 1.999743 | 55487.65 | 9.352513 | 106.6751
| 125.0156 | 94.96425 | -0.8530596 | 189.636 | 1.999528 | 124016.3 | 2.780325 | 132.9783
| 125.0156 | 92.48775 | -0.83309 | 159.3785 | 1.999447 | 74264.69 | 4.351645 | 96.53743
| 125.0156 | 89.96363 | -0.8252302 | 155.6106 | 1.999866 | 75469.8 | 4.556968 | 100.7526
| 125.0156 | 87.487125 | -0.840638 | 242.559 | 1.999108 | 64914.78 | 1.874014 | 53.27673
| 125.0156 | 84.963 | -0.790995 | 259.8407 | 1.99944 | 89098.27 | 1.548603 | 67.31955
| 125.0156 | 82.4865 | -0.8301633 | 241.9222 | 1.99953 | 103614.6 | 1.753193 | 84.59314
| 125.0156 | 79.962375 | -0.7311297 | 106.8618 | 1.999877 | 59654.1 | 11.37404 | 128.9173
| 125.0156 | 77.48587 | -0.7399649 | 109.4934 | 1.99989 | 58043.21 | 10.91125 | 122.1472
| 125.0156 | 74.96175 | -0.8150353 | 295.3372 | 1.999093 | 34743.51 | 1.444233 | 24.37204
| 125.0156 | 72.48525 | -0.7975474 | 263.8779 | 1.999203 | 67305.22 | 1.565421 | 50.35008
| 125.0156 | 69.96112 | -0.8050672 | 241.2858 | 1.999689 | 99639.39 | 1.770996 | 81.5346
| 125.0156 | 67.48463 | -0.7974367 | 225.8515 | 1.999559 | 99360.28 | 2.021559 | 87.31739
| 125.0156 | 64.9605 | -0.804038 | 257.6205 | 1.999625 | 100388.7 | 1.552686 | 76.58031
| 125.0156 | 62.484 | -0.7971056 | 256.0062 | 1.998859 | 41153.26 | 1.871934 | 33.13817
| 125.0156 | 59.95988 | -0.8029338 | 384.8613 | 1.998389 | 31956.82 | 0.8299365 | 16.8772
| 125.0156 | 57.483375 | -0.7595439 | 234.7768 | 1.999089 | 35145.8 | 2.401384 | 32.01887
| 125.0156 | 54.95925 | -0.7974677 | 483.7756 | 1.998317 | 55980.72 | 0.4660633 | 22.26833
| 125.0156 | 52.48275 | -0.7173894 | 254.7952 | 1.999177 | 48032.88 | 1.810073 | 38.20971
| 125.0156 | 49.95862 | -0.7479782 | 236.3655 | 1.999308 | 51886.72 | 2.081528 | 44.51932
| 125.0156 | 47.48212 | -0.7017114 | 232.7268 | 1.999103 | 38862.52 | 2.354958 | 35.16348
| 125.0156 | 44.958 | -0.6647694 | 208.0774 | 1.999302 | 52915.94 | 2.717419 | 52.2447
| 125.0156 | 42.4815 | -0.6284797 | 191.9233 | 1.999322 | 59923.93 | 3.116614 | 64.04312
| 125.0156 | 39.95737 | -0.6278784 | 263.7119 | 1.99884 | 93570.44 | 1.493664 | 69.58536
| 125.0156 | 37.48088 | -0.6396975 | 226.4213 | 1.99868 | 91414.86 | 2.03388 | 80.08093
| 125.0156 | 34.95675 | -0.6397822 | 219.1476 | 1.99913 | 115313.6 | 2.106275 | 105.0758
| 125.0156 | 32.48025 | -0.6402786 | 223.7439 | 1.999222 | 118637.5 | 2.015024 | 105.8013
| 125.0156 | 29.95613 | -0.6461979 | 211.3128 | 1.999099 | 126784.4 | 2.239048 | 120.7407
| 125.0156 | 27.479625 | -0.6331028 | 225.2749 | 1.99886 | 130133.5 | 1.968307 | 115.6994
| 125.0156 | 24.9555 | -0.6198025 | 227.7616 | 1.999089 | 119919.8 | 1.94293 | 104.9389
| 125.0156 | 22.479 | -0.4307434 | 420.1548 | 1.998729 | 85353.57 | 0.5944621 | 38.94159
| 125.0156 | 19.95487 | -0.6076096 | 262.4017 | 1.99862 | 79811.37 | 1.540698 | 59.75062
| 125.0156 | 17.47837 | -0.5886849 | 253.0381 | 1.998925 | 74957.28 | 1.674776 | 58.43304
| 125.0156 | 14.95425 | -0.5738429 | 249.7867 | 1.999313 | 94930.73 | 1.662331 | 74.8179
| 125.0156 | 12.47775 | -0.6059047 | 302.3154 | 1.998291 | 73566.1 | 1.169992 | 47.46302
| 125.0156 | 9.953625 | -1.070286 | 247.5891 | 1.998091 | 40095.96 | 2.029833 | 33.64318
| 125.0156 | 7.477125 | -1.070286 | -117.8144 | 1.998371 | 24972.47
| 125.0156 | 4.953 | -0.7948021 | 392.5531 | 1.997715 | 25860.79 | 0.8454934 | 13.74673
| 125.0156 | 2.4765 | -0.7544625 | 483.1039 | 1.996435 | 16832.51 | 0.6183494 | 7.609863
| 125.0156 | 0 | -0.7584145 | 452.6021 | 1.997516 | 20317.6 | 0.6672547 | 9.55688
| 127.5398 | 247.4595 | -2.004669 | 270.5881 | 1.999262 | 111049.8 | 1.392993 | 80.52893
| 127.5398 | 244.983 | -1.961167 | 152.4517 | 1.998296 | 51953.16 | 5.40099 | 73.75397
| 127.5398 | 242.4589 | -1.935449 | 281.4091 | 1.999166 | 102508.4 | 1.299134 | 71.19195
| 127.5398 | 239.9824 | -1.940732 | 177.7361 | 1.999075 | 68770.64 | 3.532025 | 79.32875
| 127.5398 | 237.4583 | -1.951623 | 255.409 | 1.999191 | 106372.6 | 1.568907 | 81.96954
| 127.5398 | 234.98175 | -1.936262 | 258.5672 | 1.999317 | 115567.1 | 1.518085 | 88.0732
| 127.5398 | 232.457625 | -1.918423 | 258.6715 | 1.999052 | 130514.9 | 1.499576 | 99.89717
| 127.5398 | 229.981125 | -1.899832 | 206.0346 | 1.999667 | 106221.7 | 2.406764 | 103.2904
| 127.5398 | 227.457 | -1.889806 | 281.3593 | 1.999248 | 120944.4 | 1.27942 | 84.33815
| 127.5398 | 224.9805 | -1.867568 | 282.7436 | 1.998889 | 117092.4 | 1.270462 | 81.14222
| 127.5398 | 222.456375 | -1.854868 | 286.8826 | 1.999177 | 123687.1 | 1.228937 | 84.54931
| 127.5398 | 219.979875 | -1.838899 | 261.3778 | 1.999431 | 115024.1 | 1.486764 | 86.63779
| 127.5398 | 217.45575 | -1.784624 | 291.7626 | 1.999161 | 103613.9 | 1.207842 | 69.26536
| 127.5398 | 214.9792 | -1.804121 | 286.0277 | 1.999341 | 118341.5 | 1.240968 | 81.03325
| 127.5398 | 212.4551 | -1.791924 | 280.7374 | 1.99932 | 121984.2 | 1.284111 | 85.28944
| 127.5398 | 209.9786 | -1.76796 | 219.5225 | 1.999684 | 107871.7 | 2.116912 | 97.91391
| 127.5398 | 207.4545 | -1.750779 | 274.8674 | 1.999133 | 116372.6 | 1.344297 | 83.09258
| 127.5398 | 204.978 | -1.736376 | 277.5393 | 1.99899 | 118197.4 | 1.316884 | 83.56899
| 127.5398 | 202.453875 | -1.712441 | 272.6324 | 1.999347 | 120696.1 | 1.361757 | 87.03677
| 127.5398 | 199.977375 | -1.697704 | 269.2002 | 1.999392 | 137129.2 | 1.381139 | 100.8007
| 127.5398 | 197.45325 | -1.677497 | 274.0323 | 1.999223 | 125763.6 | 1.343136 | 90.33472
| 127.5398 | 194.97675 | -1.657364 | 281.7128 | 1.999165 | 121537.5 | 1.275658 | 84.65242
| 127.5398 | 192.452625 | -1.60896 | 265.4015 | 1.99901 | 101256.8 | 1.461426 | 74.83267
| 127.5398 | 189.9761 | -1.635199 | 257.636 | 1.999481 | 113520.9 | 1.531838 | 86.8036
| 127.5398 | 187.4996 | -1.603824 | 262.7072 | 1.999286 | 112397.1 | 1.475189 | 84.14584
| 127.5398 | 184.9755 | -1.583561 | 256.2954 | 1.999225 | 112102.1 | 1.549515 | 86.16903
| 127.5398 | 182.499 | -1.555127 | 256.274 | 1.998996 | 106471.3 | 1.55808 | 81.75005
| 127.5398 | 179.9749 | -1.539514 | 251.6836 | 1.999077 | 106628.8 | 1.614835 | 83.47499
| 127.5398 | 177.498375 | -1.517784 | 238.8206 | 1.999258 | 117419.1 | 1.773302 | 97.52446
| 127.5398 | 174.97425 | -1.500829 | 260.2505 | 1.999269 | 115067.7 | 1.499336 | 87.07334
| 127.5398 | 172.49775 | -1.476015 | 246.7469 | 1.999435 | 108747.7 | 1.676281 | 87.00225
| 127.5398 | 169.973625 | -1.450924 | 220.589 | 1.999689 | 103438.1 | 2.107919 | 93.31172
| 127.5398 | 167.497125 | -1.38319 | 110.6942 | 1.999789 | 59118.81 | 10.53316 | 122.2501
| 127.5398 | 164.973 | -1.414932 | 234.2415 | 1.999255 | 106855.8 | 1.862286 | 90.38054
| 127.5398 | 162.4965 | -1.397525 | 237.5862 | 1.999699 | 126016.4 | 1.779076 | 105.5629
| 127.5398 | 159.9724 | -1.376297 | 256.3627 | 1.999528 | 111333 | 1.550076 | 85.53903
| 127.5398 | 157.4959 | -1.356125 | 268.3083 | 1.999284 | 124249.7 | 1.401668 | 91.24285
| 127.5398 | 154.9717 | -1.338965 | 222.2949 | 1.999532 | 116222.2 | 2.046212 | 104.3019
| 127.5398 | 152.4953 | -1.311223 | 241.5673 | 1.999399 | 107950.5 | 1.749803 | 88.34377
| 127.5398 | 149.9711 | -1.292222 | 251.5641 | 1.999642 | 108093 | 1.614437 | 84.69012
| 127.5398 | 147.494625 | -1.269349 | 242.7827 | 1.999696 | 104297.3 | 1.739654 | 84.83584
| 127.5398 | 144.9705 | -1.24327 | 229.5116 | 1.999585 | 118217.6 | 1.917267 | 102.5359
| 127.5398 | 142.494 | -1.20853 | 174.2371 | 1.999745 | 84005.43 | 3.51457 | 98.27913
| 127.5398 | 139.969875 | -1.191754 | 212.8887 | 1.999586 | 93750.19 | 2.29482 | 87.81737
| 127.5398 | 137.493375 | -1.144193 | 168.288 | 1.999763 | 90632.75 | 3.714928 | 110.1465
| 127.5398 | 134.96925 | -0.9743789 | 122.8093 | 1.999925 | 63941.03 | 8.023218 | 114.6401
| 127.5398 | 132.4927 | -0.9179406 | 130.2017 | 1.999714 | 63800.85 | 7.055611 | 106.5226
| 127.5398 | 129.9686 | -0.8928384 | 135.5014 | 1.999581 | 66166.93 | 6.376421 | 104.8742
| 127.5398 | 127.4921 | -1.024808 | 144.0591 | 1.9997 | 81204.38 | 5.250288 | 118.1378
| 127.5398 | 124.968 | -1.038422 | 240.1869 | 1.999707 | 123796.1 | 1.744392 | 102.4044
| 127.5398 | 122.4915 | -1.001378 | 120.915 | 1.999769 | 57282.98 | 8.738096 | 106.4238
| 127.5398 | 119.9674 | -1.008801 | 246.6528 | 1.99963 | 114478.5 | 1.668451 | 91.75284
| 127.5398 | 117.490875 | -1.003582 | 123.9164 | 1.999683 | 78827.93 | 7.275837 | 137.2222
| 127.5398 | 114.96675 | -0.8350874 | 128.6716 | 1.999874 | 60418.81 | 7.408924 | 103.0547
| 127.5398 | 112.49025 | -0.8612072 | 175.496 | 1.999586 | 62744.85 | 3.721133 | 73.92274
| 127.5398 | 109.966125 | -0.9393202 | 245.1461 | 1.999652 | 141278 | 1.655453 | 115.1125
| 127.5398 | 107.4896 | -0.8645104 | 104.9135 | 1.999771 | 68209.11 | 11.08122 | 147.8511
| 127.5398 | 104.9655 | -0.7784669 | 108.8374 | 1.999777 | 64422.58 | 10.4823 | 134.2671
| 127.5398 | 102.489 | -0.760269 | 102.2433 | 1.999761 | 65058.28 | 12.02527 | 146.7729
| 127.5398 | 99.96487 | -0.75004 | 102.3691 | 1.9998 | 61649.94 | 12.34079 | 140.1052
| 127.5398 | 97.48838 | -0.7491182 | 112.4497 | 1.999768 | 55951.62 | 10.46317 | 114.5544
| 127.5398 | 94.96425 | -0.8547649 | 214.3822 | 1.999625 | 102312.5 | 2.234693 | 95.18994
| 127.5398 | 92.48775 | -0.8649645 | 241.9964 | 1.999688 | 118380.1 | 1.726542 | 96.95911
| 127.5398 | 89.96363 | -0.8783369 | 100.5466 | 1.999658 | 69583.04 | 12.07766 | 158.9355
| 127.5398 | 87.487125 | -0.8597679 | 223.7987 | 1.99972 | 66463.33 | 2.203705 | 59.4772
| 127.5398 | 84.963 | -0.8361769 | 208.975 | 1.999742 | 98165.03 | 2.365891 | 93.86145
| 127.5398 | 82.4865 | -0.7616303 | 192.6688 | 1.999634 | 69849.92 | 2.974097 | 73.54507
| 127.5398 | 79.962375 | -0.753412 | 132.1213 | 1.999613 | 48548.38 | 7.756191 | 83.2681
| 127.5398 | 77.48587 | -0.7466901 | 187.2464 | 1.999703 | 50067.68 | 3.477243 | 56.10989
| 127.5398 | 74.96175 | -0.7426151 | 138.6409 | 1.999471 | 46547.48 | 7.08709 | 75.81223
| 127.5398 | 72.48525 | -0.7811902 | 189.822 | 1.999331 | 45986.98 | 3.47971 | 51.33575
| 127.5398 | 69.96112 | -0.7705897 | 132.9262 | 1.999204 | 44697.25 | 8.016074 | 77.54851
| 127.5398 | 67.48463 | -0.7819185 | 184.3394 | 1.999239 | 57058.75 | 3.445351 | 64.1224
| 127.5398 | 64.9605 | -0.7975734 | 193.9458 | 1.999368 | 59848.32 | 3.049208 | 63.21899
| 127.5398 | 62.484 | -0.760234 | 260.7757 | 1.999015 | 56121.83 | 1.661149 | 42.95809
| 127.5398 | 59.95988 | -0.7827167 | 357.0032 | 1.998304 | 31036.92 | 0.9854957 | 17.87887
| 127.5398 | 57.483375 | -0.7840455 | 353.3193 | 1.998489 | 37776.75 | 0.956438 | 21.51057
| 127.5398 | 54.95925 | -0.8023195 | 197.3152 | 1.999421 | 61015.22 | 2.924951 | 63.11814
| 127.5398 | 52.48275 | -0.7557685 | 301.7985 | 1.99917 | 59752.41 | 1.212684 | 38.93206
| 127.5398 | 49.95862 | -0.7732749 | 196.9906 | 1.999445 | 66212.43 | 2.875408 | 68.22519
| 127.5398 | 47.48212 | -0.735815 | 283.0671 | 1.999312 | 38240.14 | 1.538452 | 27.77278
| 127.5398 | 44.958 | -0.6735415 | 138.5537 | 1.999497 | 52996.41 | 6.648509 | 84.23104
| 127.5398 | 42.4815 | -0.7076459 | 159.6127 | 1.999262 | 73094.98 | 4.356226 | 94.93779
| 127.5398 | 39.95737 | -0.6376582 | 193.7573 | 1.999355 | 103319.2 | 2.731453 | 107.4251
| 127.5398 | 37.48088 | -0.6441993 | 245.3608 | 1.998914 | 95794.52 | 1.720482 | 76.96303
| 127.5398 | 34.95675 | -0.6451009 | 216.8011 | 1.999371 | 118041.7 | 2.146076 | 108.9314
| 127.5398 | 32.48025 | -0.6372668 | 222.155 | 1.999031 | 121266.6 | 2.038432 | 109.0889
| 127.5398 | 29.95613 | -0.638507 | 213.8355 | 1.999327 | 124979.7 | 2.191001 | 117.3924
| 127.5398 | 27.479625 | -0.6370585 | 217.1421 | 1.999119 | 123334.8 | 2.128524 | 113.84
| 127.5398 | 24.9555 | -0.6288085 | 223.5298 | 1.99892 | 118351.2 | 2.01905 | 105.645
| 127.5398 | 22.479 | -0.6103049 | 238.5273 | 1.998859 | 96694.83 | 1.818231 | 80.08666
| 127.5398 | 19.95487 | -0.5999039 | 259.0271 | 1.998907 | 86964.02 | 1.56291 | 65.93631
| 127.5398 | 17.47837 | -0.5931804 | 252.7907 | 1.999096 | 91172.03 | 1.631247 | 70.93721
| 127.5398 | 14.95425 | -0.5821827 | 238.3797 | 1.999149 | 98293.12 | 1.816936 | 81.47627
| 127.5398 | 12.47775 | -0.6222935 | 287.5313 | 1.998529 | 60493.94 | 1.336482 | 41.48243
| 127.5398 | 9.953625 | -0.7654017 | 355.4736 | 1.997373 | 24542.68 | 1.077443 | 14.7424
| 127.5398 | 7.477125 | -0.7292085 | 290.8462 | 1.997736 | 22475.57 | 1.799676 | 17.49223
| 127.5398 | 4.953 | -0.7165512 | 327.6189 | 1.998287 | 30785.91 | 1.19391 | 19.5505
| 127.5398 | 2.4765 | -0.7783782 | 480.1973 | 1.996642 | 18790.12 | 0.5997854 | 8.372035
| 127.5398 | 0 | -0.7632861 | 475.4362 | 1.997111 | 17282.06 | 0.6350377 | 7.918822
| 130.0162 | 247.4595 | -1.981942 | 227.6839 | 1.998072 | 59034.56 | 2.180325 | 52.22395
| 130.0162 | 244.983 | -1.977389 | 183.7933 | 1.998866 | 62643 | 3.373577 | 70.03984
| 130.0162 | 242.4589 | -1.95466 | 233.0244 | 1.998985 | 81318.85 | 1.95419 | 69.1414
| 130.0162 | 239.9824 | -1.904201 | 128.9338 | 1.999414 | 49353.42 | 8.138739 | 87.00326
| 130.0162 | 237.4583 | -1.94138 | 260.025 | 1.999256 | 112295.2 | 1.505579 | 84.99578
| 130.0162 | 234.98175 | -1.930978 | 258.6317 | 1.999382 | 110825.8 | 1.52385 | 84.33925
| 130.0162 | 232.457625 | -1.912616 | 271.6278 | 1.999162 | 109691.5 | 1.384065 | 79.19653
| 130.0162 | 229.981125 | -1.902003 | 278.6867 | 1.999392 | 123811.8 | 1.301183 | 87.29418
| 130.0162 | 227.457 | -1.884293 | 290.9675 | 1.999354 | 127681.5 | 1.192236 | 86.07959
| 130.0162 | 224.9805 | -1.866562 | 281.7287 | 1.999527 | 130522.5 | 1.268219 | 91.16022
| 130.0162 | 222.456375 | -1.817362 | 198.4419 | 1.999369 | 67497.69 | 2.818703 | 68.90371
| 130.0162 | 219.979875 | -1.832923 | 243.0843 | 1.999342 | 123382.3 | 1.703863 | 100.7313
| 130.0162 | 217.45575 | -1.817099 | 287.3574 | 1.9994 | 121474.7 | 1.226945 | 82.83912
| 130.0162 | 214.9792 | -1.807253 | 284.3897 | 1.999397 | 117225.9 | 1.256203 | 80.73831
| 130.0162 | 212.4551 | -1.78676 | 287.54 | 1.999268 | 122946.4 | 1.224082 | 83.82065
| 130.0162 | 209.9786 | -1.77034 | 272.6336 | 1.99924 | 117957.9 | 1.36451 | 84.99668
| 130.0162 | 207.4545 | -1.74831 | 261.4978 | 1.999083 | 107299.6 | 1.495726 | 80.63916
| 130.0162 | 204.978 | -1.729858 | 275.757 | 1.999263 | 116237.1 | 1.335982 | 82.70777
| 130.0162 | 202.453875 | -1.708444 | 232.152 | 1.999242 | 101714.7 | 1.907321 | 86.79046
| 130.0162 | 199.977375 | -1.678937 | 292.0242 | 1.999282 | 131313.8 | 1.181133 | 88.28925
| 130.0162 | 197.45325 | -1.678052 | 275.7131 | 1.999389 | 125754.7 | 1.327193 | 89.73969
| 130.0162 | 194.97675 | -1.655416 | 276.0485 | 1.999308 | 121203.3 | 1.328201 | 86.26049
| 130.0162 | 192.452625 | -1.62649 | 192.5695 | 1.99935 | 84059.04 | 2.863467 | 87.9731
| 130.0162 | 189.9761 | -1.61023 | 172.1555 | 1.999268 | 70091.8 | 3.758343 | 83.72574
| 130.0162 | 187.4996 | -1.601019 | 262.2528 | 1.9993 | 108554 | 1.485556 | 81.3512
| 130.0162 | 184.9755 | -1.587397 | 265.2766 | 1.999009 | 110692 | 1.44904 | 81.97933
| 130.0162 | 182.499 | -1.55007 | 205.4543 | 1.999446 | 82656.34 | 2.517473 | 80.57815
| 130.0162 | 179.9749 | -1.535648 | 230.7077 | 1.999357 | 99913.57 | 1.935784 | 85.8104
| 130.0162 | 177.498375 | -1.484181 | 213.6221 | 1.999276 | 80418.82 | 2.336559 | 75.16674
| 130.0162 | 174.97425 | -1.497304 | 244.5302 | 1.999378 | 109580.2 | 1.705069 | 88.53951
| 130.0162 | 172.49775 | -1.475276 | 260.8811 | 1.999203 | 111898.7 | 1.496306 | 84.39021
| 130.0162 | 169.973625 | -1.452215 | 263.0453 | 1.999513 | 109921.5 | 1.474954 | 82.13433
| 130.0162 | 167.497125 | -1.386471 | 170.1516 | 1.999471 | 59664.37 | 4.036532 | 73.16423
| 130.0162 | 164.973 | -1.413578 | 260.0728 | 1.999438 | 110443.2 | 1.50775 | 83.54266
| 130.0162 | 162.4965 | -1.400736 | 251.7756 | 1.999488 | 109321.8 | 1.60963 | 85.59742
| 130.0162 | 159.9724 | -1.37812 | 253.7632 | 1.999375 | 107995.4 | 1.58671 | 83.82518
| 130.0162 | 157.4959 | -1.355454 | 251.6593 | 1.999507 | 123087.6 | 1.591819 | 96.79168
| 130.0162 | 154.9717 | -1.338108 | 259.0863 | 1.999495 | 109168.6 | 1.52104 | 82.89252
| 130.0162 | 152.4953 | -1.311819 | 244.2909 | 1.999623 | 115250.3 | 1.699314 | 93.35353
| 130.0162 | 149.9711 | -1.290367 | 232.8227 | 1.999733 | 112146.5 | 1.874807 | 95.60096
| 130.0162 | 147.494625 | -1.25945 | 252.0141 | 1.999612 | 113059 | 1.601002 | 88.51126
| 130.0162 | 144.9705 | -1.24105 | 233.015 | 1.999514 | 107555.5 | 1.880636 | 91.50415
| 130.0162 | 142.494 | -1.2157 | 217.955 | 1.999588 | 95417.32 | 2.18322 | 87.12516
| 130.0162 | 139.969875 | -1.187299 | 215.5926 | 1.999629 | 92721.51 | 2.241083 | 85.6666
| 130.0162 | 137.493375 | -1.153339 | 210.5788 | 1.999633 | 93537.23 | 2.346615 | 88.66668
| 130.0162 | 134.96925 | -1.109248 | 209.1416 | 1.99973 | 101166.9 | 2.351866 | 96.68445
| 130.0162 | 132.4927 | -1.060385 | 162.5158 | 1.999856 | 86546.76 | 4.028756 | 109.4663
| 130.0162 | 129.9686 | -0.9575144 | 130.4016 | 1.99974 | 61113.14 | 7.156323 | 102.3907
| 130.0162 | 127.4921 | -0.9393454 | 144.7488 | 1.999838 | 62849.12 | 5.628278 | 92.58056
| 130.0162 | 124.968 | -0.895485 | 134.8695 | 1.999784 | 66106.76 | 6.444597 | 105.3784
| 130.0162 | 122.4915 | -1.021966 | 89.77531 | 1.999834 | 70439.38 | 15.53358 | 186.6675
| 130.0162 | 119.9674 | -1.018269 | 184.6713 | 1.999688 | 87172.14 | 3.097743 | 95.51481
| 130.0162 | 117.490875 | -0.9987429 | 241.9211 | 1.999591 | 129725.8 | 1.711985 | 106.7109
| 130.0162 | 114.96675 | -0.9131861 | 124.9564 | 1.999812 | 67876.47 | 7.537223 | 118.3323
| 130.0162 | 112.49025 | -0.9016747 | 170.3547 | 1.999459 | 63973.46 | 3.941465 | 77.84445
| 130.0162 | 109.966125 | -0.9413436 | 249.4394 | 1.999656 | 147178.4 | 1.594765 | 117.9944
| 130.0162 | 107.4896 | -0.9140233 | 123.4388 | 1.999792 | 94962.97 | 6.943839 | 165.3385
| 130.0162 | 104.9655 | -0.7814002 | 103.2697 | 1.999794 | 65852.61 | 11.68233 | 146.3819
| 130.0162 | 102.489 | -0.6764613 | 197.5394 | 1.999869 | 63736.16 | 2.886302 | 65.63771
| 130.0162 | 99.96487 | -0.7681324 | 102.6928 | 1.999808 | 62550.13 | 12.15448 | 141.2047
| 130.0162 | 97.48838 | -0.7694497 | 124.5464 | 1.999613 | 69752.86 | 7.511923 | 121.7642
| 130.0162 | 94.96425 | -0.7784409 | 204.2177 | 1.999565 | 72439.42 | 2.615089 | 71.3828
| 130.0162 | 92.48775 | -0.8473968 | 239.3296 | 1.999537 | 107342.6 | 1.783749 | 88.72077
| 130.0162 | 89.96363 | -0.8350337 | 212.7319 | 1.999598 | 96036.66 | 2.289986 | 90.04086
| 130.0162 | 87.487125 | -0.7117739 | 149.4207 | 1.999865 | 54406.69 | 5.547344 | 78.58441
| 130.0162 | 84.963 | -0.8313545 | 250.36 | 1.999569 | 102137.9 | 1.64032 | 80.35446
| 130.0162 | 82.4865 | -0.761247 | 141.8217 | 1.999631 | 59326.36 | 6.013958 | 90.14696
| 130.0162 | 79.962375 | -0.8170938 | 247.1779 | 1.999648 | 114400.5 | 1.661581 | 91.47875
| 130.0162 | 77.48587 | -0.8098727 | 221.5369 | 1.999623 | 97844.45 | 2.105575 | 87.78909
| 130.0162 | 74.96175 | -0.7204619 | 188.5111 | 1.999821 | 62380.33 | 3.203018 | 67.80766
| 130.0162 | 72.48525 | -0.8037906 | 159.3826 | 1.999844 | 67462.86 | 4.471436 | 88.23804
| 130.0162 | 69.96112 | -0.8036108 | 181.1404 | 1.999648 | 74344.71 | 3.332295 | 83.60403
| 130.0162 | 67.48463 | -0.8150596 | 230.4797 | 1.999504 | 103114.2 | 1.931964 | 88.69474
| 130.0162 | 64.9605 | -0.7749087 | 301.3582 | 1.999629 | 103777.8 | 1.132805 | 67.04326
| 130.0162 | 62.484 | -0.8179229 | 268.3224 | 1.99951 | 96077.97 | 1.438838 | 70.15042
| 130.0162 | 59.95988 | -0.7925995 | 410.9094 | 1.998462 | 45487.85 | 0.6706342 | 21.69274
| 130.0162 | 57.483375 | -0.8128604 | 298.3437 | 1.999326 | 64864.36 | 1.225105 | 42.62194
| 130.0162 | 54.95925 | -0.7993041 | 241.1141 | 1.999503 | 92717.94 | 1.789938 | 75.89639
| 130.0162 | 52.48275 | -0.7839632 | 304.6689 | 1.999295 | 76157.57 | 1.14713 | 48.69531
| 130.0162 | 49.95862 | -0.6790636 | 151.4321 | 1.999779 | 52338.78 | 5.471495 | 74.82907
| 130.0162 | 47.48212 | -0.7517602 | 191.4421 | 1.999552 | 55682.66 | 3.201058 | 60.09232
| 130.0162 | 44.958 | -0.6748167 | 221.1138 | 1.999218 | 38489.26 | 2.650888 | 37.01146
| 130.0162 | 42.4815 | -0.6852781 | 148.6721 | 1.999724 | 62398.19 | 5.323703 | 89.1251
| 130.0162 | 39.95737 | -0.6419427 | 125.6901 | 1.999675 | 72240.87 | 7.270938 | 124.3408
| 130.0162 | 37.48088 | -0.635173 | 221.8811 | 1.999217 | 99944.77 | 2.092468 | 89.54174
| 130.0162 | 34.95675 | -0.6359607 | 218.8465 | 1.99925 | 114667.9 | 2.113562 | 104.6236
| 130.0162 | 32.48025 | -0.6434173 | 215.2702 | 1.999451 | 122047.7 | 2.168162 | 113.6699
| 130.0162 | 29.95613 | -0.6294221 | 227.4024 | 1.999091 | 121158.3 | 1.946839 | 106.2506
| 130.0162 | 27.479625 | -0.6398953 | 215.7927 | 1.99919 | 123347 | 2.154939 | 114.6319
| 130.0162 | 24.9555 | -0.6265649 | 223.3819 | 1.998999 | 119963.6 | 2.01874 | 107.2209
| 130.0162 | 22.479 | -0.6111382 | 230.8237 | 1.999273 | 102042.7 | 1.92852 | 87.61629
| 130.0162 | 19.95487 | -0.6036595 | 244.0308 | 1.99876 | 73455.09 | 1.809038 | 59.57735
| 130.0162 | 17.47837 | -0.5871949 | 232.7583 | 1.999093 | 106667.5 | 1.886184 | 90.83874
| 130.0162 | 14.95425 | -0.5872006 | 267.4305 | 1.998596 | 79384.25 | 1.483812 | 58.24402
| 130.0162 | 12.47775 | -0.587483 | 287.7539 | 1.998716 | 76108.01 | 1.28722 | 51.6989
| 130.0162 | 9.953625 | -0.6956264 | 440.4289 | 1.99755 | 28258.98 | 0.6394237 | 13.0553
| 130.0162 | 7.477125 | -0.6804746 | 468.8045 | 1.997739 | 26715.18 | 0.5665648 | 11.60111
| 130.0162 | 4.953 | -0.6236874 | 222.0811 | 1.99889 | 29382.28 | 2.977484 | 29.74497
| 130.0162 | 2.4765 | -0.7272377 | 375.6754 | 1.998174 | 28623.84 | 0.9027073 | 15.74986
| 130.0162 | 0 | -0.7804002 | 511.3634 | 1.996518 | 22002.76 | 0.4936692 | 8.898768
| 132.5404 | 247.4595 | -2.00505 | 250.5565 | 1.999177 | 112314.7 | 1.620229 | 88.46065
| 132.5404 | 244.983 | -1.953182 | 128.731 | 1.999531 | 54866.51 | 7.732768 | 94.93846
| 132.5404 | 242.4589 | -1.967175 | 261.5921 | 1.999109 | 112698.4 | 1.487117 | 84.76183
| 132.5404 | 239.9824 | -1.960311 | 262.4502 | 1.998937 | 106255.9 | 1.486396 | 79.5296
| 132.5404 | 237.4583 | -1.948587 | 258.2211 | 1.999373 | 108162.3 | 1.532563 | 82.40586
| 132.5404 | 234.98175 | -1.934304 | 267.7559 | 1.999132 | 113228.4 | 1.419493 | 83.07685
| 132.5404 | 232.457625 | -1.912005 | 265.5066 | 1.99932 | 122211.3 | 1.433119 | 90.70322
| 132.5404 | 229.981125 | -1.889171 | 275.4245 | 1.999161 | 119969.9 | 1.335249 | 85.55884
| 132.5404 | 227.457 | -1.865865 | 293.7953 | 1.999367 | 132278.6 | 1.166586 | 88.39496
| 132.5404 | 224.9805 | -1.834484 | 242.058 | 1.998449 | 76770.73 | 1.825335 | 62.73022
| 132.5404 | 222.456375 | -1.843975 | 257.7014 | 1.999391 | 128136.7 | 1.513432 | 98.39058
| 132.5404 | 219.979875 | -1.809288 | 285.2809 | 1.998905 | 97385.29 | 1.270948 | 66.62632
| 132.5404 | 217.45575 | -1.812828 | 273.0337 | 1.999129 | 98527.6 | 1.385484 | 70.62974
| 132.5404 | 214.9792 | -1.806707 | 276.7324 | 1.999151 | 118325 | 1.324462 | 83.92249
| 132.5404 | 212.4551 | -1.786617 | 272.8138 | 1.999171 | 125107 | 1.355545 | 90.27352
| 132.5404 | 209.9786 | -1.763312 | 223.6182 | 1.999423 | 103512.8 | 2.050852 | 92.00672
| 132.5404 | 207.4545 | -1.739499 | 237.7415 | 1.99902 | 92151.93 | 1.842269 | 76.58411
| 132.5404 | 204.978 | -1.688623 | 237.3063 | 1.99878 | 68892 | 1.937796 | 57.73364
| 132.5404 | 202.453875 | -1.701448 | 257.5766 | 1.999626 | 119924.6 | 1.524387 | 91.88521
| 132.5404 | 199.977375 | -1.630033 | 242.8372 | 1.998854 | 64728.51 | 1.870355 | 53.0651
| 132.5404 | 197.45325 | -1.612927 | 112.5703 | 1.9997 | 56275.36 | 10.40307 | 114.9246
| 132.5404 | 194.97675 | -1.610321 | 190.1114 | 1.999291 | 65274.11 | 3.108328 | 70.04679
| 132.5404 | 192.452625 | -1.631971 | 224.2215 | 1.999461 | 96090.41 | 2.060361 | 85.08395
| 132.5404 | 189.9761 | -1.614894 | 270.0971 | 1.999394 | 119654 | 1.388214 | 87.12523
| 132.5404 | 187.4996 | -1.590245 | 254.0311 | 1.999654 | 110467.4 | 1.579799 | 85.69288
| 132.5404 | 184.9755 | -1.583 | 255.4404 | 1.999147 | 116843.5 | 1.553194 | 90.24671
| 132.5404 | 182.499 | -1.510515 | 131.3321 | 1.999356 | 51590.35 | 7.614386 | 88.05107
| 132.5404 | 179.9749 | -1.528984 | 245.4632 | 1.999239 | 100480.4 | 1.709181 | 80.72606
| 132.5404 | 177.498375 | -1.504669 | 245.8134 | 1.9992 | 110207.5 | 1.686231 | 88.55846
| 132.5404 | 174.97425 | -1.448348 | 233.2886 | 1.998843 | 62975.59 | 2.043832 | 54.01623
| 132.5404 | 172.49775 | -1.476267 | 263.4351 | 1.99922 | 107625.2 | 1.473621 | 80.25365
| 132.5404 | 169.973625 | -1.449322 | 266.8251 | 1.999193 | 111372.6 | 1.431696 | 81.98486
| 132.5404 | 167.497125 | -1.414117 | 238.4283 | 1.999557 | 96751.97 | 1.820321 | 80.17214
| 132.5404 | 164.973 | -1.408753 | 254.1749 | 1.999523 | 108161 | 1.581482 | 83.8111
| 132.5404 | 162.4965 | -1.397346 | 247.0989 | 1.999541 | 113008.5 | 1.664685 | 90.36356
| 132.5404 | 159.9724 | -1.378626 | 248.7641 | 1.999477 | 114480.9 | 1.640405 | 90.91667
| 132.5404 | 157.4959 | -1.350431 | 244.8835 | 1.999496 | 104412.6 | 1.709673 | 84.14744
| 132.5404 | 154.9717 | -1.331922 | 247.8321 | 1.999588 | 107602.4 | 1.663842 | 85.66087
| 132.5404 | 152.4953 | -1.308793 | 222.9839 | 1.999659 | 112906.1 | 2.040719 | 100.8851
| 132.5404 | 149.9711 | -1.281117 | 206.8485 | 1.999712 | 103461.3 | 2.39667 | 100.1157
| 132.5404 | 147.494625 | -1.262726 | 203.6256 | 1.999846 | 96963.05 | 2.497026 | 95.37096
| 132.5404 | 144.9705 | -1.236338 | 226.9766 | 1.999628 | 96573.21 | 2.009356 | 84.39099
| 132.5404 | 142.494 | -1.215111 | 217.5447 | 1.999666 | 93497.84 | 2.198126 | 85.54172
| 132.5404 | 139.969875 | -1.177947 | 210.0446 | 1.999805 | 91670.67 | 2.366268 | 87.13884
| 132.5404 | 137.493375 | -1.141693 | 211.6962 | 1.999713 | 94044.39 | 2.31996 | 88.63546
| 132.5404 | 134.96925 | -1.111 | 214.6077 | 1.999671 | 94446.59 | 2.255626 | 87.69996
| 132.5404 | 132.4927 | -1.087798 | 217.3312 | 1.999595 | 92365.9 | 2.20639 | 84.59526
| 132.5404 | 129.9686 | -1.059986 | 222.6191 | 1.999595 | 99646.68 | 2.079908 | 88.95154
| 132.5404 | 127.4921 | -0.9759693 | 182.1186 | 1.999775 | 78711.47 | 3.253969 | 87.79056
| 132.5404 | 124.968 | -0.8779081 | 126.659 | 1.999821 | 64733.19 | 7.45489 | 111.5815
| 132.5404 | 122.4915 | -0.9010785 | 134.2493 | 1.999863 | 65780.17 | 6.521815 | 105.4925
| 132.5404 | 119.9674 | -0.9570141 | 239.799 | 1.999679 | 90810.97 | 1.815012 | 74.77596
| 132.5404 | 117.490875 | -0.9219979 | 160.5014 | 1.999882 | 63013.39 | 4.498561 | 82.22776
| 132.5404 | 114.96675 | -0.9871716 | 188.1219 | 1.999526 | 98409.5 | 2.920578 | 105.6341
| 132.5404 | 112.49025 | -0.9570278 | 254.8862 | 1.999498 | 126295.4 | 1.548623 | 98.06737
| 132.5404 | 109.966125 | -0.870899 | 179.4943 | 1.999829 | 58247.61 | 3.626494 | 67.34265
| 132.5404 | 107.4896 | -0.9268191 | 111.9126 | 1.99981 | 70144.03 | 9.47737 | 139.641
| 132.5404 | 104.9655 | -0.7961894 | 102.436 | 2.000035 | 66394.14 | 11.85306 | 148.9755
| 132.5404 | 102.489 | -0.8328109 | 115.2101 | 1.99985 | 67315.58 | 9.044511 | 129.8259
| 132.5404 | 99.96487 | -0.9053107 | 159.8032 | 1.999682 | 77954.23 | 4.274372 | 100.7997
| 132.5404 | 97.48838 | -0.8773044 | 172.0173 | 1.999671 | 87919.8 | 3.574101 | 104.273
| 132.5404 | 94.96425 | -0.8753298 | 255.986 | 1.99951 | 119804.9 | 1.543187 | 92.40257
| 132.5404 | 92.48775 | -0.7994367 | 116.6777 | 1.999738 | 47918.67 | 10.52093 | 96.87592
| 132.5404 | 89.96363 | -0.7250838 | 160.0396 | 1.999724 | 48767.64 | 4.980157 | 65.99413
| 132.5404 | 87.487125 | -0.7641958 | 134.1879 | 1.999796 | 60908.8 | 6.72578 | 98.6022
| 132.5404 | 84.963 | -0.8364047 | 226.2382 | 1.999673 | 95515.02 | 2.02565 | 83.75583
| 132.5404 | 82.4865 | -0.8251326 | 202.1818 | 1.99969 | 90561.29 | 2.560498 | 89.75786
| 132.5404 | 79.962375 | -0.8177024 | 167.9231 | 1.999597 | 81961.47 | 3.811605 | 100.0132
| 132.5404 | 77.48587 | -0.8269706 | 247.0321 | 1.999443 | 111546.9 | 1.667811 | 89.18807
| 132.5404 | 74.96175 | -0.7146716 | 172.4823 | 1.999762 | 61542.4 | 3.88375 | 74.08063
| 132.5404 | 72.48525 | -0.7327587 | 140.2874 | 1.999557 | 57373.95 | 6.2442 | 88.72341
| 132.5404 | 69.96112 | -0.7910129 | 237.3236 | 1.999633 | 89889.44 | 1.855853 | 74.85119
| 132.5404 | 67.48463 | -0.7959111 | 158.9743 | 1.999496 | 59689.91 | 4.67407 | 79.18891
| 132.5404 | 64.9605 | -0.8214646 | 193.4084 | 1.999269 | 69436.81 | 2.953884 | 72.8206
| 132.5404 | 62.484 | -0.7990421 | 266.9462 | 1.999066 | 62366.77 | 1.549557 | 46.24595
| 132.5404 | 59.95988 | -0.7985856 | 224.4037 | 1.999246 | 49597.58 | 2.354559 | 45.29312
| 132.5404 | 57.483375 | -0.7703724 | 131.826 | 1.999689 | 44782.26 | 8.171692 | 78.50395
| 132.5404 | 54.95925 | -0.7256819 | 162.3489 | 1.999629 | 55016.34 | 4.59639 | 71.90732
| 132.5404 | 52.48275 | -0.694632 | 154.9189 | 1.999776 | 53301.91 | 5.161065 | 73.95483
| 132.5404 | 49.95862 | -0.7116087 | 191.4362 | 1.999486 | 58524.25 | 3.154709 | 62.85838
| 132.5404 | 47.48212 | -0.7493142 | 184.0205 | 1.999524 | 62110.17 | 3.374145 | 69.39848
| 132.5404 | 44.958 | -0.684073 | 148.3216 | 1.999742 | 60642.16 | 5.406062 | 87.13005
| 132.5404 | 42.4815 | -0.6569411 | 143.7771 | 1.999556 | 51455.82 | 6.196582 | 78.5551
| 132.5404 | 39.95737 | -0.7599923 | 186.3232 | 1.999253 | 88447.64 | 3.033091 | 95.9422
| 132.5404 | 37.48088 | -0.633272 | 224.5319 | 1.999054 | 93274.46 | 2.062844 | 82.45611
| 132.5404 | 34.95675 | -0.6348467 | 230.4516 | 1.999126 | 94320.19 | 1.954882 | 81.06765
| 132.5404 | 32.48025 | -0.6363399 | 219.4034 | 1.999181 | 112387.6 | 2.107911 | 102.1904
| 132.5404 | 29.95613 | -0.6311391 | 212.9587 | 1.999257 | 123296.4 | 2.212101 | 116.2556
| 132.5404 | 27.479625 | -0.6285107 | 214.915 | 1.999149 | 122506.7 | 2.173961 | 114.3229
| 132.5404 | 24.9555 | -0.6233107 | 236.2582 | 1.999317 | 96794.78 | 1.85356 | 81.00124
| 132.5404 | 22.479 | -0.671849 | 232.4064 | 1.998918 | 74775.62 | 1.992612 | 63.89825
| 132.5404 | 19.95487 | -0.6009439 | 236.298 | 1.999174 | 93878.46 | 1.860356 | 78.53467
| 132.5404 | 17.47837 | -0.5923966 | 244.0647 | 1.99886 | 96084.87 | 1.738079 | 77.63788
| 132.5404 | 14.95425 | -0.5751621 | 239.947 | 1.998889 | 84480.17 | 1.830861 | 69.55324
| 132.5404 | 12.47775 | -0.5786085 | 241.2955 | 1.998742 | 78588.93 | 1.830423 | 64.39762
| 132.5404 | 9.953625 | -0.5835108 | 455.5228 | 1.998177 | 37488.08 | 0.559328 | 16.24443
| 132.5404 | 7.477125 | -0.6850422 | 414.2768 | 1.998656 | 25871.29 | 0.7504656 | 12.94354
| 132.5404 | 4.953 | -0.6085357 | 245.3375 | 1.998635 | 24904.55 | 2.57127 | 23.28955
| 132.5404 | 2.4765 | -0.6421535 | 220.4489 | 1.998447 | 27333.05 | 3.160083 | 28.4757
| 132.5404 | 0 | -0.8473659 | 409.5168 | 1.997457 | 26372.29 | 0.7647697 | 13.3282
| 135.0169 | 247.4595 | -2.003246 | 250.8379 | 1.998965 | 107152.4 | 1.624681 | 84.19646
| 135.0169 | 244.983 | -1.982109 | 187.6718 | 1.99925 | 78393.61 | 3.060584 | 84.56737
| 135.0169 | 242.4589 | -1.929145 | 168.4807 | 1.999168 | 61608.05 | 4.080912 | 76.17246
| 135.0169 | 239.9824 | -1.960768 | 271.4889 | 1.998962 | 117806.7 | 1.375846 | 85.26587
| 135.0169 | 237.4583 | -1.946712 | 265.1258 | 1.998992 | 119231.1 | 1.440203 | 88.54836
| 135.0169 | 234.98175 | -1.926276 | 251.7716 | 1.998997 | 118337.7 | 1.596079 | 92.8723
| 135.0169 | 232.457625 | -1.863516 | 255.0905 | 1.999373 | 80362.18 | 1.630372 | 62.00391
| 135.0169 | 229.981125 | -1.877186 | 148.9153 | 1.999372 | 59749.84 | 5.386894 | 85.58648
| 135.0169 | 227.457 | -1.865014 | 213.6093 | 1.999242 | 88774.06 | 2.298182 | 82.85914
| 135.0169 | 224.9805 | -1.850783 | 215.9492 | 1.999258 | 88437.73 | 2.249553 | 81.5736
| 135.0169 | 222.456375 | -1.840185 | 219.0483 | 1.999583 | 110361.3 | 2.119876 | 100.4711
| 135.0169 | 219.979875 | -1.829034 | 248.6555 | 1.999432 | 108241 | 1.651693 | 85.87364
| 135.0169 | 217.45575 | -1.819462 | 266.3367 | 1.9992 | 112363.7 | 1.435637 | 82.8951
| 135.0169 | 214.9792 | -1.806482 | 268.3669 | 1.999259 | 113830.6 | 1.412475 | 83.3279
| 135.0169 | 212.4551 | -1.777198 | 287.7877 | 1.999264 | 121279.7 | 1.223407 | 82.56989
| 135.0169 | 209.9786 | -1.762433 | 265.6101 | 1.998548 | 98153.15 | 1.463898 | 72.4541
| 135.0169 | 207.4545 | -1.742103 | 287.6149 | 1.999131 | 120246.6 | 1.22566 | 81.89549
| 135.0169 | 204.978 | -1.71575 | 225.546 | 1.999309 | 100539.2 | 2.023574 | 88.49513
| 135.0169 | 202.453875 | -1.698983 | 301.9627 | 1.999059 | 134907.1 | 1.103641 | 87.63325
| 135.0169 | 199.977375 | -1.641803 | 317.4758 | 1.998885 | 113538.6 | 1.013232 | 69.5389
| 135.0169 | 197.45325 | -1.650595 | 277.3181 | 1.999317 | 122244 | 1.315259 | 86.60228
| 135.0169 | 194.97675 | -1.646326 | 285.3368 | 1.998897 | 129943.4 | 1.236908 | 89.5123
| 135.0169 | 192.452625 | -1.628909 | 255.612 | 1.999515 | 106040.3 | 1.567252 | 81.63979
| 135.0169 | 189.9761 | -1.615072 | 272.0639 | 1.998995 | 116650.4 | 1.371391 | 84.2127
| 135.0169 | 187.4996 | -1.590087 | 270.3754 | 1.999171 | 103886.8 | 1.404655 | 75.29869
| 135.0169 | 184.9755 | -1.576758 | 271.9443 | 1.999279 | 119789.3 | 1.369443 | 86.59383
| 135.0169 | 182.499 | -1.546446 | 271.7429 | 1.998903 | 111182.1 | 1.380862 | 80.26112
| 135.0169 | 179.9749 | -1.516868 | 186.3323 | 1.999358 | 74734.09 | 3.138588 | 81.40959
| 135.0169 | 177.498375 | -1.480361 | 190.2324 | 1.999224 | 68526.6 | 3.067032 | 73.25912
| 135.0169 | 174.97425 | -1.441235 | 155.6989 | 1.999288 | 55559.22 | 5.019724 | 76.18506
| 135.0169 | 172.49775 | -1.465129 | 254.9517 | 1.999336 | 120569.8 | 1.554463 | 93.41937
| 135.0169 | 169.973625 | -1.450435 | 272.8863 | 1.999301 | 113976.1 | 1.366448 | 81.96345
| 135.0169 | 167.497125 | -1.423542 | 213.9153 | 1.999466 | 101691.8 | 2.246123 | 94.8276
| 135.0169 | 164.973 | -1.403983 | 230.0711 | 1.99965 | 112723.1 | 1.918308 | 97.35256
| 135.0169 | 162.4965 | -1.387048 | 209.3885 | 1.999437 | 105303.1 | 2.332933 | 100.5817
| 135.0169 | 159.9724 | -1.366305 | 252.1419 | 1.999612 | 118372.5 | 1.591945 | 92.75532
| 135.0169 | 157.4959 | -1.346715 | 219.1367 | 1.999514 | 99077.95 | 2.14813 | 89.96498
| 135.0169 | 154.9717 | -1.320779 | 224.8093 | 1.999455 | 101045.7 | 2.03566 | 89.26347
| 135.0169 | 152.4953 | -1.273533 | 273.8451 | 1.999529 | 108724.3 | 1.363424 | 77.80708
| 135.0169 | 149.9711 | -1.237729 | 261.6112 | 1.99933 | 86148.17 | 1.534323 | 64.6348
| 135.0169 | 147.494625 | -1.243859 | 177.6272 | 1.999607 | 86478.96 | 3.35841 | 98.96238
| 135.0169 | 144.9705 | -1.228372 | 183.9557 | 1.999592 | 98063.81 | 3.057156 | 107.9076
| 135.0169 | 142.494 | -1.201721 | 226.8314 | 1.999733 | 96924.09 | 2.011056 | 84.75885
| 135.0169 | 139.969875 | -1.140461 | 174.2241 | 1.999713 | 85492.16 | 3.502228 | 99.99357
| 135.0169 | 137.493375 | -0.9947445 | 138.447 | 1.999868 | 60176.25 | 6.30778 | 93.95469
| 135.0169 | 134.96925 | -0.9446295 | 137.3351 | 1.999989 | 61860.98 | 6.352105 | 97.19749
| 135.0169 | 132.4927 | -1.056485 | 192.2793 | 1.999683 | 92448.88 | 2.824162 | 96.83221
| 135.0169 | 129.9686 | -1.034269 | 164.3783 | 1.999661 | 85265.55 | 3.948005 | 106.4887
| 135.0169 | 127.4921 | -0.8939652 | 135.0795 | 1.999829 | 62394.21 | 6.564978 | 99.90522
| 135.0169 | 124.968 | -0.9968718 | 99.72733 | 1.999558 | 65062.41 | 12.72979 | 151.6475
| 135.0169 | 122.4915 | -0.8763232 | 123.4012 | 1.999766 | 64603.14 | 7.902917 | 114.9954
| 135.0169 | 119.9674 | -0.9923519 | 149.2781 | 1.999501 | 75425.86 | 4.971867 | 105.6371
| 135.0169 | 117.490875 | -0.9407228 | 183.6913 | 1.999372 | 82849.57 | 3.162287 | 91.39455
| 135.0169 | 114.96675 | -0.9859472 | 152.0323 | 1.999511 | 68751.72 | 4.914677 | 94.83321
| 135.0169 | 112.49025 | -0.9498532 | 211.9328 | 1.999513 | 102122.6 | 2.287037 | 96.2083
| 135.0169 | 109.966125 | -0.9683165 | 169.816 | 1.99992 | 67007.38 | 3.917019 | 81.54179
| 135.0169 | 107.4896 | -0.9537168 | 135.3166 | 1.99976 | 66218.77 | 6.394327 | 105.1216
| 135.0169 | 104.9655 | -0.8342828 | 104.3319 | 1.999892 | 63844.59 | 11.59469 | 140.7066
| 135.0169 | 102.489 | -0.897196 | 187.6921 | 1.999643 | 108100 | 2.891749 | 116.5569
| 135.0169 | 99.96487 | -0.887175 | 252.8416 | 1.999683 | 136970.7 | 1.562254 | 107.723
| 135.0169 | 97.48838 | -0.8872092 | 225.5101 | 1.999703 | 120732.9 | 1.980658 | 106.8308
| 135.0169 | 94.96425 | -0.8197422 | 142.2665 | 1.999804 | 69144.5 | 5.65442 | 103.0311
| 135.0169 | 92.48775 | -0.8539481 | 254.9109 | 1.999498 | 94759.86 | 1.596691 | 73.07642
| 135.0169 | 89.96363 | -0.7308563 | 112.1437 | 1.999783 | 53348.92 | 10.82356 | 110.7225
| 135.0169 | 87.487125 | -0.7138448 | 108.448 | 1.999802 | 59623.29 | 10.99461 | 126.4151
| 135.0169 | 84.963 | -0.8053414 | 177.742 | 1.999626 | 75456.25 | 3.453823 | 86.61922
| 135.0169 | 82.4865 | -0.8190905 | 238.8594 | 1.999398 | 106813.8 | 1.791623 | 88.46108
| 135.0169 | 79.962375 | -0.8108751 | 211.1808 | 1.999673 | 109141 | 2.283101 | 103.374
| 135.0169 | 77.48587 | -0.8231693 | 227.2549 | 1.999528 | 113518.3 | 1.963997 | 99.37942
| 135.0169 | 74.96175 | -0.8144641 | 244.4922 | 1.999516 | 107966.4 | 1.708562 | 87.21998
| 135.0169 | 72.48525 | -0.8024823 | 196.0223 | 1.999611 | 86260.9 | 2.749026 | 88.48973
| 135.0169 | 69.96112 | -0.7598694 | 235.6117 | 1.999347 | 71503.6 | 1.953646 | 60.29852
| 135.0169 | 67.48463 | -0.7929681 | 204.5718 | 1.999034 | 57603.79 | 2.75086 | 57.50051
| 135.0169 | 64.9605 | -0.8099312 | 262.2872 | 1.999256 | 87789.86 | 1.522515 | 65.67546
| 135.0169 | 62.484 | -0.7945076 | 200.2101 | 1.999611 | 78161.89 | 2.682279 | 78.50268
| 135.0169 | 59.95988 | -0.8082258 | 242.3007 | 1.999277 | 63891.54 | 1.884271 | 52.54282
| 135.0169 | 57.483375 | -0.7593275 | 181.1764 | 1.999604 | 52160.36 | 3.684013 | 60.40472
| 135.0169 | 54.95925 | -0.7397541 | 280.0347 | 1.998977 | 48188.22 | 1.479905 | 34.54552
| 135.0169 | 52.48275 | -0.6816139 | 175.6943 | 1.99945 | 38761.23 | 4.479111 | 48.98459
| 135.0169 | 49.95862 | -0.7475258 | 254.4334 | 1.998943 | 56085.82 | 1.749021 | 44.09843
| 135.0169 | 47.48212 | -0.7291499 | 251.3232 | 1.999447 | 65577.43 | 1.738685 | 51.76498
| 135.0169 | 44.958 | -0.6669576 | 144.5622 | 1.99973 | 60231.75 | 5.732815 | 89.28785
| 135.0169 | 42.4815 | -0.6398359 | 164.5106 | 1.999561 | 48512.38 | 4.69042 | 63.57391
| 135.0169 | 39.95737 | -0.6499013 | 159.1309 | 1.999455 | 67070.71 | 4.493143 | 87.92174
| 135.0169 | 37.48088 | -0.6318032 | 248.147 | 1.99873 | 97373.34 | 1.67846 | 77.29676
| 135.0169 | 34.95675 | -0.6356531 | 228.316 | 1.999007 | 75639.65 | 2.06211 | 65.86986
| 135.0169 | 32.48025 | -0.6304393 | 241.2567 | 1.999279 | 105109 | 1.759598 | 86.08935
| 135.0169 | 29.95613 | -0.6199384 | 228.1179 | 1.999014 | 110296.8 | 1.955288 | 96.07866
| 135.0169 | 27.479625 | -0.624524 | 232.5173 | 1.999058 | 108055.9 | 1.887121 | 92.15132
| 135.0169 | 24.9555 | -0.6091542 | 235.7963 | 1.998967 | 104949 | 1.841613 | 88.10248
| 135.0169 | 22.479 | -0.6109941 | 231.7861 | 1.99895 | 89833.29 | 1.945524 | 76.73234
| 135.0169 | 19.95487 | -0.6096775 | 248.823 | 1.999121 | 111933.9 | 1.643206 | 88.81255
| 135.0169 | 17.47837 | -0.5825758 | 237.5277 | 1.999194 | 99045.53 | 1.828245 | 82.42354
| 135.0169 | 14.95425 | -0.5810434 | 258.7091 | 1.998903 | 89994.72 | 1.559726 | 68.31075
| 135.0169 | 12.47775 | -0.5676889 | 237.1314 | 1.999006 | 77791.98 | 1.89977 | 64.97017
| 135.0169 | 9.953625 | -0.565962 | 335.2054 | 1.998322 | 43156.02 | 1.03731 | 25.69309
| 135.0169 | 7.477125 | -0.5963712 | 507.4357 | 1.998085 | 30616.09 | 0.4631115 | 12.02391
| 135.0169 | 4.953 | -0.6805886 | 308.3063 | 1.998156 | 22340.67 | 1.569159 | 16.21427
| 135.0169 | 2.4765 | -0.6465893 | 268.4837 | 1.997828 | 22362.91 | 2.196575 | 19.25983
| 135.0169 | 0 | -0.7032404 | 535.8877 | 1.997916 | 31320.94 | 0.4106228 | 11.57829
| 137.493375 | 247.4595 | -2.001128 | 262.7661 | 1.999114 | 113357 | 1.473141 | 84.86312
| 137.493375 | 244.983 | -1.988366 | 270.5943 | 1.999308 | 114175.3 | 1.389205 | 82.85292
| 137.493375 | 242.4589 | -1.958957 | 146.078 | 1.998908 | 57750.32 | 5.690964 | 84.98989
| 137.493375 | 239.9824 | -1.961165 | 257.5602 | 1.999265 | 114706.6 | 1.530942 | 87.76392
| 137.493375 | 237.4583 | -1.947336 | 264.2176 | 1.999311 | 117130.4 | 1.45269 | 87.25796
| 137.493375 | 234.98175 | -1.934437 | 262.7604 | 1.999242 | 114780.3 | 1.47149 | 85.96146
| 137.493375 | 232.457625 | -1.910436 | 266.6802 | 1.999257 | 112834 | 1.431433 | 83.13678
| 137.493375 | 229.981125 | -1.894532 | 283.9302 | 1.999275 | 118299.7 | 1.259119 | 81.64038
| 137.493375 | 227.457 | -1.860444 | 298.6288 | 1.999221 | 131282.6 | 1.130334 | 86.19031
| 137.493375 | 224.9805 | -1.847961 | 127.0285 | 1.999658 | 60122.51 | 7.640071 | 104.2511
| 137.493375 | 222.456375 | -1.846469 | 201.1238 | 1.999167 | 89945.67 | 2.589949 | 89.66315
| 137.493375 | 219.979875 | -1.830034 | 278.3163 | 1.999143 | 121780.3 | 1.306287 | 85.93171
| 137.493375 | 217.45575 | -1.817365 | 260.0845 | 1.999296 | 103572.3 | 1.517897 | 78.24112
| 137.493375 | 214.9792 | -1.801465 | 269.4114 | 1.999209 | 112914.1 | 1.402726 | 82.29683
| 137.493375 | 212.4551 | -1.781405 | 278.1849 | 1.999319 | 124875.3 | 1.304806 | 88.24203
| 137.493375 | 209.9786 | -1.718293 | 110.459 | 1.999828 | 56190.82 | 10.88439 | 117.649
| 137.493375 | 207.4545 | -1.740354 | 270.0285 | 1.999279 | 120054.7 | 1.388398 | 87.4505
| 137.493375 | 204.978 | -1.719583 | 192.3517 | 1.999575 | 104892.9 | 2.765642 | 109.9795
| 137.493375 | 202.453875 | -1.692927 | 218.7084 | 1.999556 | 107886.8 | 2.132427 | 98.32432
| 137.493375 | 199.977375 | -1.607094 | 107.3909 | 1.999952 | 59273.72 | 11.28438 | 127.4244
| 137.493375 | 197.45325 | -1.605547 | 150.1332 | 1.999448 | 56487.85 | 5.405532 | 80.70128
| 137.493375 | 194.97675 | -1.640852 | 272.7091 | 1.99919 | 123267 | 1.358338 | 88.9315
| 137.493375 | 192.452625 | -1.583308 | 297.7979 | 1.998591 | 99997.12 | 1.163417 | 65.38716
| 137.493375 | 189.9761 | -1.605676 | 249.0147 | 1.999418 | 106241.4 | 1.650383 | 84.12335
| 137.493375 | 187.4996 | -1.53508 | 182.587 | 1.998766 | 47387.39 | 3.748725 | 55.10265
| 137.493375 | 184.9755 | -1.562225 | 269.0649 | 1.999171 | 119703.1 | 1.398518 | 87.5193
| 137.493375 | 182.499 | -1.542338 | 261.2219 | 1.999174 | 118275.8 | 1.484281 | 89.22196
| 137.493375 | 179.9749 | -1.522981 | 228.6264 | 1.998882 | 87855.61 | 2.006566 | 76.17458
| 137.493375 | 177.498375 | -1.498367 | 298.5174 | 1.998572 | 98556.58 | 1.159527 | 64.27297
| 137.493375 | 174.97425 | -1.483167 | 257.2141 | 1.999167 | 103463.7 | 1.55184 | 79.09063
| 137.493375 | 172.49775 | -1.464871 | 271.0625 | 1.99936 | 111198.8 | 1.388061 | 80.48933
| 137.493375 | 169.973625 | -1.454837 | 271.4323 | 1.999458 | 116376 | 1.378354 | 84.21835
| 137.493375 | 167.497125 | -1.404689 | 276.2251 | 1.999483 | 115932.9 | 1.331996 | 82.33645
| 137.493375 | 164.973 | -1.380211 | 199.403 | 1.999659 | 89841.69 | 2.636624 | 90.4115
| 137.493375 | 162.4965 | -1.378072 | 199.5967 | 1.999645 | 102900.8 | 2.575837 | 103.5391
| 137.493375 | 159.9724 | -1.348081 | 233.0489 | 1.999502 | 106538.3 | 1.882215 | 90.60523
| 137.493375 | 157.4959 | -1.342237 | 247.594 | 1.999576 | 109820.3 | 1.663253 | 87.55833
| 137.493375 | 154.9717 | -1.326905 | 244.0646 | 1.999601 | 107522 | 1.715392 | 87.01692
| 137.493375 | 152.4953 | -1.303272 | 243.15 | 1.999625 | 107235.5 | 1.728782 | 87.13138
| 137.493375 | 149.9711 | -1.283285 | 238.6047 | 1.999622 | 103556.1 | 1.802278 | 85.81142
| 137.493375 | 147.494625 | -1.249892 | 187.6506 | 1.999566 | 81034.36 | 3.04107 | 87.34478
| 137.493375 | 144.9705 | -1.232183 | 216.1326 | 1.999671 | 100390.2 | 2.20446 | 92.55123
| 137.493375 | 142.494 | -1.206365 | 232.9988 | 1.999561 | 99882.13 | 1.898251 | 84.8728
| 137.493375 | 139.969875 | -1.165335 | 219.0487 | 1.999699 | 106541.8 | 2.129406 | 96.90566
| 137.493375 | 137.493375 | -1.107188 | 177.9292 | 1.99972 | 89350.96 | 3.325703 | 102.0195
| 137.493375 | 134.96925 | -0.9499053 | 130.4692 | 1.999619 | 60669.13 | 7.169385 | 101.6793
| 137.493375 | 132.4927 | -0.9528772 | 130.7537 | 1.999785 | 60219.68 | 7.158024 | 100.761
| 137.493375 | 129.9686 | -0.9887546 | 121.0336 | 1.999839 | 64422.09 | 8.260213 | 117.4869
| 137.493375 | 127.4921 | -0.898453 | 124.3384 | 1.999871 | 64699.55 | 7.767475 | 114.0829
| 137.493375 | 124.968 | -0.9890182 | 138.4597 | 1.999686 | 94117.29 | 5.491651 | 143.0408
| 137.493375 | 122.4915 | -0.9567431 | 173.1892 | 1.99977 | 81850.62 | 3.578263 | 96.46798
| 137.493375 | 119.9674 | -0.9954417 | 237.1584 | 1.99963 | 109496 | 1.812265 | 91.43808
| 137.493375 | 117.490875 | -0.8711381 | 125.8249 | 1.999827 | 63548.07 | 7.62202 | 110.6723
| 137.493375 | 114.96675 | -0.8809933 | 106.8673 | 1.999762 | 59839.24 | 11.35249 | 129.2334
| 137.493375 | 112.49025 | -0.8882848 | 140.5917 | 1.999799 | 64273.83 | 5.948218 | 97.77989
| 137.493375 | 109.966125 | -0.9086773 | 137.761 | 1.99985 | 61316.66 | 6.330136 | 96.08496
| 137.493375 | 107.4896 | -0.9534458 | 124.138 | 1.999641 | 70269.13 | 7.545061 | 123.073
| 137.493375 | 104.9655 | -0.9043637 | 166.6528 | 1.999675 | 84972.33 | 3.841052 | 104.493
| 137.493375 | 102.489 | -0.889654 | 163.2086 | 1.999686 | 87090.44 | 3.987901 | 109.6125
| 137.493375 | 99.96487 | -0.8165999 | 125.6687 | 1.999485 | 62765.95 | 7.680963 | 109.6435
| 137.493375 | 97.48838 | -0.8845926 | 166.7489 | 1.999821 | 100126.9 | 3.713706 | 123.022
| 137.493375 | 94.96425 | -0.8714782 | 248.4706 | 1.99921 | 72442.39 | 1.748251 | 57.65304
| 137.493375 | 92.48775 | -0.8499248 | 225.6 | 1.99962 | 111508.6 | 1.996934 | 98.34363
| 137.493375 | 89.96363 | -0.7497479 | 104.9553 | 1.999796 | 60949.06 | 11.72023 | 134.3253
| 137.493375 | 87.487125 | -0.7486462 | 97.91691 | 1.999844 | 60627.17 | 13.82553 | 146.6378
| 137.493375 | 84.963 | -0.8097929 | 193.0717 | 1.999622 | 89533.18 | 2.81624 | 93.36292
| 137.493375 | 82.4865 | -0.7357035 | 172.7855 | 1.999697 | 62463.9 | 3.851888 | 74.93962
| 137.493375 | 79.962375 | -0.80533 | 169.5001 | 1.999583 | 77935.97 | 3.782185 | 94.25633
| 137.493375 | 77.48587 | -0.805064 | 200.449 | 1.999776 | 96234.21 | 2.580098 | 96.29555
| 137.493375 | 74.96175 | -0.7324536 | 160.1572 | 1.999773 | 61600.11 | 4.552284 | 80.75867
| 137.493375 | 72.48525 | -0.7980779 | 189.6642 | 1.999782 | 85149.93 | 2.947148 | 90.60853
| 137.493375 | 69.96112 | -0.8026824 | 244.6647 | 1.99913 | 78133.56 | 1.781666 | 63.085
| 137.493375 | 67.48463 | -0.7871236 | 201.9183 | 1.999336 | 57134.92 | 2.835087 | 57.91655
| 137.493375 | 64.9605 | -0.8047279 | 205.5621 | 1.999384 | 61952.14 | 2.672814 | 61.15466
| 137.493375 | 62.484 | -0.7502931 | 183.9027 | 1.999672 | 64821.83 | 3.340036 | 72.24301
| 137.493375 | 59.95988 | -0.7721918 | 274.6417 | 1.999356 | 85529.96 | 1.392813 | 60.93549
| 137.493375 | 57.483375 | -0.7645595 | 201.923 | 1.999489 | 64342.73 | 2.749435 | 64.61891
| 137.493375 | 54.95925 | -0.6877258 | 152.1109 | 1.999769 | 48870.24 | 5.582949 | 70.29168
| 137.493375 | 52.48275 | -0.7338914 | 242.1847 | 1.999229 | 48486.93 | 2.012271 | 40.7638
| 137.493375 | 49.95862 | -0.6754791 | 153.0449 | 1.999671 | 56244.22 | 5.19062 | 78.58711
| 137.493375 | 47.48212 | -0.660227 | 134.0144 | 1.9997 | 61300.03 | 6.727141 | 99.3095
| 137.493375 | 44.958 | -0.7057581 | 153.0996 | 1.999524 | 58656.5 | 5.105081 | 81.49321
| 137.493375 | 42.4815 | -0.7152664 | 162.3748 | 1.999563 | 63471.44 | 4.377109 | 81.66544
| 137.493375 | 39.95737 | -0.6929508 | 197.6115 | 1.999429 | 84764.61 | 2.712558 | 86.20556
| 137.493375 | 37.48088 | -0.6208938 | 239.3398 | 1.999216 | 116747.6 | 1.766736 | 96.71971
| 137.493375 | 34.95675 | -0.6303628 | 248.3382 | 1.999204 | 105925 | 1.65969 | 84.1127
| 137.493375 | 32.48025 | -0.6298225 | 219.9056 | 1.999106 | 108863.8 | 2.106482 | 98.64843
| 137.493375 | 29.95613 | -0.6180635 | 223.2751 | 1.999244 | 114676.2 | 2.031271 | 102.373
| 137.493375 | 27.479625 | -0.6258659 | 215.8641 | 1.99916 | 112366.7 | 2.177081 | 103.9988
| 137.493375 | 24.9555 | -0.6061676 | 269.1207 | 1.999005 | 114593.8 | 1.40356 | 83.65074
| 137.493375 | 22.479 | -0.6160681 | 253.7344 | 1.998973 | 74249.06 | 1.668035 | 57.72659
| 137.493375 | 19.95487 | -0.5890357 | 242.6278 | 1.999317 | 123260.7 | 1.710332 | 100.8324
| 137.493375 | 17.47837 | -0.5881055 | 257.3385 | 1.999225 | 106789.3 | 1.545004 | 81.63653
| 137.493375 | 14.95425 | -0.582448 | 252.649 | 1.999017 | 87892.41 | 1.640991 | 68.43673
| 137.493375 | 12.47775 | -0.6117176 | 226.9433 | 1.998982 | 55502.16 | 2.22967 | 49.51754
| 137.493375 | 9.953625 | -0.5700562 | 260.3449 | 1.998828 | 59505.5 | 1.646585 | 45.4544
| 137.493375 | 7.477125 | -0.5750457 | 374.0274 | 1.997694 | 38694.76 | 0.8421769 | 20.66298
| 137.493375 | 4.953 | -0.623248 | 483.969 | 1.996976 | 28888.52 | 0.5186038 | 12.00911
| 137.493375 | 2.4765 | -0.6955092 | 477.9564 | 1.99671 | 23470.8 | 0.5625276 | 10.14443
| 137.493375 | 0 | -0.6461303 | 321.8915 | 1.996816 | 22472.41 | 1.410177 | 15.4557
| 140.0175 | 247.4595 | -1.99418 | 271.6621 | 1.9992 | 111209.7 | 1.381866 | 80.30757
| 140.0175 | 244.983 | -1.979587 | 273.9674 | 1.999143 | 108976.2 | 1.361615 | 77.95325
| 140.0175 | 242.4589 | -1.970223 | 249.1697 | 1.999287 | 109852.7 | 1.642143 | 86.98899
| 140.0175 | 239.9824 | -1.952189 | 201.5959 | 1.999249 | 94042.69 | 2.559151 | 93.50231
| 140.0175 | 237.4583 | -1.940739 | 263.0319 | 1.999414 | 106386.9 | 1.480074 | 79.44242
| 140.0175 | 234.98175 | -1.929739 | 262.3693 | 1.999385 | 113219 | 1.477953 | 84.89479
| 140.0175 | 232.457625 | -1.91155 | 267.742 | 1.999297 | 117165.3 | 1.41511 | 86.05621
| 140.0175 | 229.981125 | -1.895484 | 274.6964 | 1.999139 | 117000.1 | 1.345287 | 83.60967
| 140.0175 | 227.457 | -1.864794 | 199.4384 | 1.998997 | 86238.23 | 2.653393 | 86.79734
| 140.0175 | 224.9805 | -1.847579 | 195.8413 | 1.999123 | 77124.74 | 2.813189 | 79.40209
| 140.0175 | 222.456375 | -1.832488 | 225.8414 | 1.99871 | 85004.43 | 2.067132 | 74.71194
| 140.0175 | 219.979875 | -1.822856 | 254.7393 | 1.999446 | 120691.7 | 1.556964 | 93.60141
| 140.0175 | 217.45575 | -1.806483 | 270.3323 | 1.999318 | 128285 | 1.377286 | 93.57442
| 140.0175 | 214.9792 | -1.796348 | 279.6645 | 1.999267 | 130316.9 | 1.286665 | 91.728
| 140.0175 | 212.4551 | -1.744072 | 134.0757 | 1.999472 | 53956.07 | 7.104139 | 89.02369
| 140.0175 | 209.9786 | -1.760729 | 223.7244 | 1.999565 | 103140.3 | 2.05003 | 91.62304
| 140.0175 | 207.4545 | -1.733762 | 243.3879 | 1.999514 | 107851.6 | 1.724195 | 87.55058
| 140.0175 | 204.978 | -1.716812 | 294.8129 | 1.998992 | 130990.7 | 1.159316 | 87.17518
| 140.0175 | 202.453875 | -1.696814 | 275.4117 | 1.998992 | 128998.9 | 1.326923 | 92.25944
| 140.0175 | 199.977375 | -1.66764 | 255.9295 | 1.999422 | 114242 | 1.551066 | 87.99565
| 140.0175 | 197.45325 | -1.613443 | 248.1601 | 1.999146 | 81757.15 | 1.719139 | 64.95121
| 140.0175 | 194.97675 | -1.643748 | 264.7682 | 1.999142 | 125137 | 1.437795 | 93.23832
| 140.0175 | 192.452625 | -1.612508 | 214.9277 | 1.999657 | 100618.8 | 2.228526 | 93.33142
| 140.0175 | 189.9761 | -1.600207 | 252.4097 | 1.998845 | 93013.21 | 1.631735 | 72.48577
| 140.0175 | 187.4996 | -1.582437 | 256.1047 | 1.99923 | 117951.6 | 1.543877 | 90.8776
| 140.0175 | 184.9755 | -1.534195 | 162.1558 | 1.999386 | 65875.13 | 4.33973 | 84.6211
| 140.0175 | 182.499 | -1.49597 | 222.8554 | 1.998886 | 78808.69 | 2.150759 | 70.3763
| 140.0175 | 179.9749 | -1.518567 | 232.492 | 1.999322 | 118659.4 | 1.867959 | 101.502
| 140.0175 | 177.498375 | -1.500937 | 250.6658 | 1.999178 | 114732.8 | 1.615239 | 90.37897
| 140.0175 | 174.97425 | -1.482221 | 270.7101 | 1.99926 | 113907.1 | 1.388307 | 82.61514
| 140.0175 | 172.49775 | -1.464455 | 267.8877 | 1.999449 | 113653.7 | 1.417838 | 83.35418
| 140.0175 | 169.973625 | -1.439323 | 201.0698 | 1.999724 | 107257.2 | 2.52345 | 107.1543
| 140.0175 | 167.497125 | -1.37625 | 290.2109 | 1.999369 | 96335.9 | 1.230025 | 64.71964
| 140.0175 | 164.973 | -1.399538 | 257.9392 | 1.999463 | 117766 | 1.522694 | 90.03799
| 140.0175 | 162.4965 | -1.372843 | 250.8045 | 1.999563 | 126566.1 | 1.598371 | 100.0122
| 140.0175 | 159.9724 | -1.356452 | 220.1241 | 1.999627 | 110607.8 | 2.098821 | 100.1663
| 140.0175 | 157.4959 | -1.33151 | 194.4663 | 1.99952 | 79628.2 | 2.836543 | 82.54119
| 140.0175 | 154.9717 | -1.340293 | 107.1645 | 1.999876 | 65077.44 | 10.80427 | 138.1501
| 140.0175 | 152.4953 | -1.304764 | 211.8943 | 1.999565 | 95154.47 | 2.311321 | 89.59372
| 140.0175 | 149.9711 | -1.283818 | 239.9076 | 1.999627 | 102074 | 1.785961 | 84.06948
| 140.0175 | 147.494625 | -1.260689 | 227.1898 | 1.999552 | 99842.71 | 1.996537 | 87.1867
| 140.0175 | 144.9705 | -1.237745 | 224.5553 | 1.999633 | 93387.39 | 2.062737 | 82.54862
| 140.0175 | 142.494 | -1.205085 | 222.8055 | 1.999611 | 94711.61 | 2.091141 | 84.43543
| 140.0175 | 139.969875 | -1.174215 | 219.7907 | 1.999657 | 94572.11 | 2.149623 | 85.56671
| 140.0175 | 137.493375 | -1.118001 | 226.6627 | 1.999544 | 102599.9 | 1.998697 | 89.85471
| 140.0175 | 134.96925 | -0.9655725 | 172.5569 | 1.999674 | 67720.14 | 3.775294 | 80.8605
| 140.0175 | 132.4927 | -0.9470123 | 150.5261 | 1.999689 | 60398.18 | 5.242292 | 85.31909
| 140.0175 | 129.9686 | -1.04813 | 236.8817 | 1.999649 | 105763.6 | 1.823868 | 88.36282
| 140.0175 | 127.4921 | -0.953973 | 136.1699 | 1.999908 | 65637.03 | 6.328465 | 103.5107
| 140.0175 | 124.968 | -0.9135912 | 131.8399 | 1.999144 | 65491.53 | 6.792597 | 107.3837
| 140.0175 | 122.4915 | -0.9822098 | 181.2687 | 1.999727 | 110014.7 | 3.092029 | 123.3799
| 140.0175 | 119.9674 | -0.9673231 | 220.2481 | 1.9997 | 109294.3 | 2.099645 | 98.88338
| 140.0175 | 117.490875 | -0.8615253 | 138.3405 | 1.999843 | 63011.32 | 6.206804 | 97.93272
| 140.0175 | 114.96675 | -0.9544685 | 249.6997 | 1.999563 | 120308.7 | 1.620185 | 95.32118
| 140.0175 | 112.49025 | -0.9131682 | 168.0607 | 1.999693 | 80005.3 | 3.826362 | 97.60661
| 140.0175 | 109.966125 | -0.9177853 | 195.9791 | 1.999569 | 96531.62 | 2.698199 | 99.02064
| 140.0175 | 107.4896 | -0.834963 | 151.9068 | 1.998778 | 65696.07 | 4.991684 | 91.03747
| 140.0175 | 104.9655 | -0.9030416 | 238.0974 | 1.999673 | 109885.1 | 1.797422 | 91.38091
| 140.0175 | 102.489 | -0.8919914 | 192.6131 | 1.999661 | 91174.07 | 2.820956 | 95.31625
| 140.0175 | 99.96487 | -0.8051714 | 189.6196 | 1.999761 | 72869.25 | 3.044914 | 77.93509
| 140.0175 | 97.48838 | -0.8284009 | 145.2928 | 1.999617 | 60805.23 | 5.649321 | 89.49835
| 140.0175 | 94.96425 | -0.8172533 | 250.1374 | 1.998569 | 58429.34 | 1.795911 | 46.66724
| 140.0175 | 92.48775 | -0.8192955 | 112.8286 | 1.999771 | 53119.56 | 10.69551 | 109.4741
| 140.0175 | 89.96363 | -0.8007907 | 106.5058 | 1.99978 | 61602.69 | 11.26544 | 132.9507
| 140.0175 | 87.487125 | -0.7859803 | 110.283 | 1.999837 | 57402.16 | 10.79554 | 119.9287
| 140.0175 | 84.963 | -0.8380425 | 236.0393 | 1.999406 | 108127.4 | 1.831802 | 90.72887
| 140.0175 | 82.4865 | -0.8350565 | 218.416 | 1.999547 | 96534.65 | 2.170301 | 87.94925
| 140.0175 | 79.962375 | -0.8260382 | 215.2185 | 1.999697 | 97422.29 | 2.232695 | 90.20065
| 140.0175 | 77.48587 | -0.7288407 | 142.0017 | 1.99983 | 58445.54 | 6.033644 | 88.84731
| 140.0175 | 74.96175 | -0.6842488 | 139.5585 | 1.999794 | 61401.07 | 6.148723 | 94.71574
| 140.0175 | 72.48525 | -0.7079356 | 135.955 | 1.99992 | 58495.96 | 6.643792 | 93.7109
| 140.0175 | 69.96112 | -0.8015091 | 201.0361 | 1.999572 | 77474.88 | 2.6643 | 77.48158
| 140.0175 | 67.48463 | -0.8040094 | 237.8734 | 1.999218 | 71325.97 | 1.916493 | 59.53469
| 140.0175 | 64.9605 | -0.7957443 | 235.7726 | 1.999125 | 68891.81 | 1.964208 | 58.14217
| 140.0175 | 62.484 | -0.7650981 | 202.6621 | 1.999369 | 61180.03 | 2.762553 | 61.41251
| 140.0175 | 59.95988 | -0.7074083 | 250.5054 | 1.99922 | 57212.25 | 1.799287 | 45.68958
| 140.0175 | 57.483375 | -0.6708603 | 151.8377 | 1.999499 | 58986.11 | 5.187596 | 82.70002
| 140.0175 | 54.95925 | -0.6337514 | 166.6526 | 1.999777 | 49629.54 | 4.514387 | 63.81635
| 140.0175 | 52.48275 | -0.7369875 | 233.7979 | 1.999006 | 54381.88 | 2.104552 | 47.02942
| 140.0175 | 49.95862 | -0.6651478 | 209.5162 | 1.997827 | 45606.64 | 2.803675 | 45.47095
| 140.0175 | 47.48212 | -0.6856484 | 267.1142 | 1.999232 | 71057.68 | 1.513151 | 52.35788
| 140.0175 | 44.958 | -0.6588965 | 208.2217 | 1.99943 | 51530.21 | 2.735033 | 50.98058
| 140.0175 | 42.4815 | -0.6346579 | 240.6178 | 1.999414 | 44801.92 | 2.087627 | 38.27459
| 140.0175 | 39.95737 | -0.6170031 | 123.6871 | 1.999714 | 73333.63 | 7.487485 | 128.548
| 140.0175 | 37.48088 | -0.6246127 | 232.4827 | 1.998926 | 97188.22 | 1.912823 | 82.75767
| 140.0175 | 34.95675 | -0.6215382 | 223.7725 | 1.999048 | 116592.4 | 2.018273 | 103.8928
| 140.0175 | 32.48025 | -0.6382433 | 224.441 | 1.999227 | 118271.5 | 2.003365 | 105.1055
| 140.0175 | 29.95613 | -0.6247478 | 218.4485 | 1.999184 | 112855 | 2.125171 | 103.1181
| 140.0175 | 27.479625 | -0.6217083 | 231.1749 | 1.999159 | 109709.6 | 1.905639 | 94.18581
| 140.0175 | 24.9555 | -0.6031558 | 255.9736 | 1.999173 | 88533.23 | 1.597027 | 67.97508
| 140.0175 | 22.479 | -0.5975797 | 235.0623 | 1.999094 | 92304.28 | 1.884304 | 77.65367
| 140.0175 | 19.95487 | -0.5857024 | 236.7551 | 1.999294 | 104598.8 | 1.82787 | 87.42032
| 140.0175 | 17.47837 | -0.6016234 | 237.3766 | 1.998857 | 83602.85 | 1.874054 | 69.64438
| 140.0175 | 14.95425 | -0.575783 | 230.669 | 1.99929 | 95123.01 | 1.949096 | 81.67758
| 140.0175 | 12.47775 | -0.5788209 | 249.7502 | 1.999156 | 78055.8 | 1.709101 | 61.64466
| 140.0175 | 9.953625 | -0.5743507 | 308.1289 | 1.998603 | 50373.75 | 1.198675 | 32.43992
| 140.0175 | 7.477125 | -0.5982071 | 309.2841 | 1.997844 | 38740.24 | 1.263911 | 25.45641
| 140.0175 | 4.953 | -0.6147855 | 391.2206 | 1.996608 | 30895.22 | 0.8072879 | 16.08754
| 140.0175 | 2.4765 | -0.6213397 | 284.23 | 1.997949 | 21866.48 | 1.934377 | 17.64519
| 140.0175 | 0 | -0.5756601 | 237.69 | 1.998846 | 25829.19 | 2.719341 | 24.87563
| 142.494 | 247.4595 | -1.991473 | 229.4593 | 1.999288 | 101943.4 | 1.951722 | 88.09273
| 142.494 | 244.983 | -1.965211 | 268.3952 | 1.999237 | 103765.9 | 1.425555 | 75.80135
| 142.494 | 242.4589 | -1.969857 | 246.9186 | 1.999388 | 101837.5 | 1.686585 | 81.31324
| 142.494 | 239.9824 | -1.962373 | 251.591 | 1.999297 | 110447.1 | 1.610029 | 86.56771
| 142.494 | 237.4583 | -1.937688 | 218.6393 | 1.999393 | 96009.6 | 2.167356 | 87.3701
| 142.494 | 234.98175 | -1.93013 | 207.2827 | 1.999133 | 91909.51 | 2.428313 | 88.63605
| 142.494 | 232.457625 | -1.906107 | 262.2824 | 1.999189 | 116251.9 | 1.474916 | 87.26678
| 142.494 | 229.981125 | -1.882906 | 223.0141 | 1.999407 | 109967.1 | 2.046337 | 98.16639
| 142.494 | 227.457 | -1.872519 | 260.7935 | 1.999397 | 112594.6 | 1.49652 | 84.95989
| 142.494 | 224.9805 | -1.860934 | 261.3458 | 1.999358 | 110672.3 | 1.492849 | 83.28377
| 142.494 | 222.456375 | -1.838091 | 273.2747 | 1.999387 | 114901.1 | 1.361632 | 82.52211
| 142.494 | 219.979875 | -1.820835 | 269.8627 | 1.999418 | 115784.6 | 1.394879 | 84.29794
| 142.494 | 217.45575 | -1.797178 | 287.0258 | 1.998962 | 116896.2 | 1.233539 | 79.71785
| 142.494 | 214.9792 | -1.794388 | 279.2557 | 1.999196 | 126393.7 | 1.293569 | 88.99129
| 142.494 | 212.4551 | -1.77851 | 284.1082 | 1.999288 | 124433.6 | 1.252131 | 85.96393
| 142.494 | 209.9786 | -1.757065 | 281.1651 | 1.999331 | 125740.9 | 1.276982 | 87.87219
| 142.494 | 207.4545 | -1.732872 | 195.1195 | 1.999497 | 90065.66 | 2.753647 | 92.82775
| 142.494 | 204.978 | -1.671641 | 113.5656 | 1.999785 | 56368.13 | 10.18329 | 113.7761
| 142.494 | 202.453875 | -1.685176 | 215.9816 | 1.999124 | 96534.34 | 2.219099 | 89.02634
| 142.494 | 199.977375 | -1.67733 | 279.4216 | 1.999269 | 125278.9 | 1.29307 | 88.11986
| 142.494 | 197.45325 | -1.645119 | 255.8431 | 1.99908 | 115944.8 | 1.5495 | 89.37905
| 142.494 | 194.97675 | -1.597817 | 155.229 | 1.999169 | 50647.38 | 5.246253 | 70.65034
| 142.494 | 192.452625 | -1.580316 | 223.3888 | 1.999152 | 78281.86 | 2.143146 | 69.73732
| 142.494 | 189.9761 | -1.598226 | 172.1636 | 1.99967 | 96822.19 | 3.502455 | 114.709
| 142.494 | 187.4996 | -1.547709 | 199.332 | 1.999094 | 67060.45 | 2.796299 | 68.14277
| 142.494 | 184.9755 | -1.540804 | 146.5826 | 1.999439 | 59373.78 | 5.589968 | 86.72177
| 142.494 | 182.499 | -1.501704 | 256.9933 | 1.999088 | 93797.96 | 1.572548 | 71.70476
| 142.494 | 179.9749 | -1.519484 | 260.5928 | 1.999469 | 117077.8 | 1.493073 | 88.51785
| 142.494 | 177.498375 | -1.486611 | 243.5991 | 1.999292 | 103712 | 1.728827 | 84.04645
| 142.494 | 174.97425 | -1.483717 | 209.9468 | 1.999621 | 115510.3 | 2.293314 | 110.317
| 142.494 | 172.49775 | -1.461328 | 250.6289 | 1.999632 | 111077.9 | 1.621615 | 87.43464
| 142.494 | 169.973625 | -1.439276 | 226.0993 | 1.999532 | 101193 | 2.012236 | 88.84307
| 142.494 | 167.497125 | -1.403779 | 153.8152 | 1.999472 | 85364.53 | 4.524843 | 114.9848
| 142.494 | 164.973 | -1.3984 | 231.7185 | 1.999815 | 113306 | 1.890434 | 97.11845
| 142.494 | 162.4965 | -1.320543 | 123.7218 | 1.999805 | 50316.4 | 8.875228 | 93.11979
| 142.494 | 159.9724 | -1.308873 | 119.7747 | 1.999769 | 53777.04 | 9.228776 | 102.3095
| 142.494 | 157.4959 | -1.30413 | 263.1802 | 1.999477 | 87616.99 | 1.512736 | 65.31014
| 142.494 | 154.9717 | -1.319676 | 243.9629 | 1.999652 | 105322.9 | 1.720941 | 85.23947
| 142.494 | 152.4953 | -1.300573 | 240.7964 | 1.999713 | 103709.2 | 1.769538 | 85.09839
| 142.494 | 149.9711 | -1.281249 | 213.0688 | 1.999562 | 94324.07 | 2.288787 | 88.27497
| 142.494 | 147.494625 | -1.257703 | 236.2897 | 1.999587 | 102636.5 | 1.839589 | 85.93549
| 142.494 | 144.9705 | -1.233257 | 230.4492 | 1.999494 | 99682.15 | 1.940861 | 85.71356
| 142.494 | 142.494 | -1.20138 | 229.6965 | 1.999609 | 101938.7 | 1.948069 | 87.99123
| 142.494 | 139.969875 | -1.154436 | 216.1421 | 1.999671 | 101735.6 | 2.200244 | 93.80534
| 142.494 | 137.493375 | -1.017502 | 180.2285 | 1.999676 | 69798.94 | 3.418933 | 79.19401
| 142.494 | 134.96925 | -0.9474151 | 130.6819 | 1.999254 | 60821.41 | 7.134092 | 101.6939
| 142.494 | 132.4927 | -0.9169399 | 125.7464 | 1.999913 | 61219.96 | 7.755237 | 107.2213
| 142.494 | 129.9686 | -1.043694 | 234.452 | 1.99958 | 111289.4 | 1.850518 | 94.13608
| 142.494 | 127.4921 | -1.036392 | 242.2319 | 1.999631 | 121340.7 | 1.718836 | 99.37344
| 142.494 | 124.968 | -0.9401769 | 102.2767 | 1.999752 | 63338.99 | 12.18613 | 143.4445
| 142.494 | 122.4915 | -0.8933852 | 102.2752 | 1.999754 | 65105.22 | 12.01217 | 146.8028
| 142.494 | 119.9674 | -0.920767 | 137.9507 | 1.99969 | 71941.09 | 5.961985 | 110.8274
| 142.494 | 117.490875 | -0.9875254 | 95.48878 | 1.999855 | 69177.3 | 13.61855 | 169.2126
| 142.494 | 114.96675 | -0.9604057 | 194.6464 | 1.999537 | 99728.52 | 2.721424 | 103.108
| 142.494 | 112.49025 | -0.8322389 | 165.2748 | 1.999793 | 65313.31 | 4.179019 | 82.1418
| 142.494 | 109.966125 | -0.9216212 | 179.5701 | 1.999749 | 85366.07 | 3.293395 | 96.52899
| 142.494 | 107.4896 | -0.9296015 | 245.9292 | 1.9997 | 109950.6 | 1.685556 | 88.30346
| 142.494 | 104.9655 | -0.8394624 | 153.3608 | 1.999702 | 65601.11 | 4.896014 | 89.92106
| 142.494 | 102.489 | -0.8003862 | 177.3163 | 1.999836 | 60839.06 | 3.673868 | 71.03189
| 142.494 | 99.96487 | -0.877926 | 170.7154 | 1.999589 | 74183.35 | 3.771038 | 89.18587
| 142.494 | 97.48838 | -0.8833292 | 244.5554 | 1.999574 | 112497 | 1.70001 | 90.95031
| 142.494 | 94.96425 | -0.8394331 | 201.7876 | 1.999678 | 85057.01 | 2.598413 | 84.53259
| 142.494 | 92.48775 | -0.8092746 | 154.6219 | 1.999783 | 62834.05 | 4.878919 | 85.65181
| 142.494 | 89.96363 | -0.8563735 | 249.0143 | 1.99936 | 106869 | 1.649244 | 84.6304
| 142.494 | 87.487125 | -0.8491258 | 116.7878 | 1.99965 | 51989.65 | 9.980484 | 102.9159
| 142.494 | 84.963 | -0.839302 | 235.2152 | 1.999599 | 107385 | 1.846268 | 90.43308
| 142.494 | 82.4865 | -0.833775 | 227.2137 | 1.99964 | 101934.3 | 1.990816 | 89.02849
| 142.494 | 79.962375 | -0.8341241 | 220.1407 | 1.999525 | 94446.23 | 2.143018 | 85.30441
| 142.494 | 77.48587 | -0.8209204 | 227.466 | 1.999578 | 91840.83 | 2.01482 | 80.05651
| 142.494 | 74.96175 | -0.804409 | 210.7574 | 1.999582 | 94297.06 | 2.33966 | 89.30596
| 142.494 | 72.48525 | -0.7198525 | 128.2521 | 1.999712 | 57320.9 | 7.639777 | 98.92861
| 142.494 | 69.96112 | -0.7286357 | 151.2672 | 1.999726 | 54711.35 | 5.38501 | 77.80843
| 142.494 | 67.48463 | -0.7997679 | 255.2649 | 1.999334 | 88697.29 | 1.605697 | 68.30306
| 142.494 | 64.9605 | -0.7821187 | 247.6073 | 1.999038 | 68148.79 | 1.779633 | 54.56959
| 142.494 | 62.484 | -0.7612275 | 263.2266 | 1.9989 | 62884.9 | 1.592449 | 47.31969
| 142.494 | 59.95988 | -0.6712704 | 182.1942 | 1.999535 | 49967.42 | 3.694705 | 57.81394
| 142.494 | 57.483375 | -0.6438323 | 169.923 | 1.999454 | 45985.94 | 4.460844 | 58.50186
| 142.494 | 54.95925 | -0.6310122 | 197.2158 | 1.999715 | 51262.04 | 3.081055 | 53.97127
| 142.494 | 52.48275 | -0.6576043 | 250.9031 | 1.999112 | 39306.91 | 1.985792 | 32.58083
| 142.494 | 49.95862 | -0.6757232 | 229.5085 | 1.999251 | 39779.76 | 2.408607 | 36.44296
| 142.494 | 47.48212 | -0.6558206 | 159.0283 | 1.999919 | 57266.71 | 4.740468 | 76.30721
| 142.494 | 44.958 | -0.6248926 | 142.7619 | 1.999808 | 47291.78 | 6.56426 | 74.00275
| 142.494 | 42.4815 | -0.6149711 | 146.3764 | 1.999208 | 50718.84 | 5.987432 | 75.94118
| 142.494 | 39.95737 | -0.6036766 | 124.0725 | 1.999677 | 66478.5 | 7.717697 | 117.16
| 142.494 | 37.48088 | -0.6176997 | 240.0079 | 1.998702 | 92408 | 1.806518 | 76.01554
| 142.494 | 34.95675 | -0.6169176 | 220.4063 | 1.999161 | 104962.7 | 2.106761 | 94.79737
| 142.494 | 32.48025 | -0.6235394 | 219.2319 | 1.999076 | 105177.4 | 2.128645 | 95.54851
| 142.494 | 29.95613 | -0.6265552 | 243.5664 | 1.999061 | 88637.61 | 1.76434 | 71.77836
| 142.494 | 27.479625 | -0.652817 | 244.5893 | 1.998871 | 70359.97 | 1.8143 | 57.0155
| 142.494 | 24.9555 | -0.6098182 | 254.5975 | 1.999013 | 86203.19 | 1.620113 | 66.58179
| 142.494 | 22.479 | -0.6297411 | 216.9154 | 1.999091 | 89485.11 | 2.225038 | 82.133
| 142.494 | 19.95487 | -0.60839 | 223.7177 | 1.999051 | 84330.47 | 2.110126 | 74.89208
| 142.494 | 17.47837 | -0.5911922 | 237.9761 | 1.99909 | 78325.7 | 1.88406 | 65.15436
| 142.494 | 14.95425 | -0.5824301 | 229.5809 | 1.999002 | 102870.6 | 1.947103 | 88.85492
| 142.494 | 12.47775 | -0.579201 | 234.4312 | 1.998953 | 91018.52 | 1.898077 | 76.79512
| 142.494 | 9.953625 | -0.5743743 | 309.8476 | 1.998314 | 45103.8 | 1.212878 | 29.12987
| 142.494 | 7.477125 | -0.7019759 | 378.1613 | 1.997766 | 29176.25 | 0.8843208 | 15.89326
| 142.494 | 4.953 | -0.6881864 | 439.8084 | 1.997403 | 29822.93 | 0.6326076 | 13.71324
| 142.494 | 2.4765 | -0.6701027 | 334.1751 | 1.998254 | 25747.96 | 1.218239 | 16.46913
| 142.494 | 0 | -0.5674911 | 235.7469 | 1.998886 | 26177.62 | 2.752555 | 25.37634
| 145.018125 | 247.4595 | -1.992313 | 257.5589 | 1.999344 | 114848.3 | 1.530834 | 87.87623
| 145.018125 | 244.983 | -1.971324 | 239.3723 | 1.998919 | 100934.1 | 1.795696 | 83.31588
| 145.018125 | 242.4589 | -1.943968 | 182.8007 | 1.999257 | 69560.32 | 3.321101 | 77.68971
| 145.018125 | 239.9824 | -1.950603 | 265.0185 | 1.999231 | 109631 | 1.453439 | 81.26015
| 145.018125 | 237.4583 | -1.933045 | 269.753 | 1.998898 | 119074.9 | 1.391952 | 86.80657
| 145.018125 | 234.98175 | -1.922132 | 274.855 | 1.999347 | 115462 | 1.345557 | 82.42789
| 145.018125 | 232.457625 | -1.910083 | 261.4488 | 1.999291 | 108390.2 | 1.494859 | 81.49281
| 145.018125 | 229.981125 | -1.882904 | 219.5829 | 1.99949 | 96508.53 | 2.147253 | 87.41741
| 145.018125 | 227.457 | -1.870597 | 257.0468 | 1.999493 | 120436.5 | 1.529857 | 92.49564
| 145.018125 | 224.9805 | -1.860014 | 274.2582 | 1.999252 | 118210.8 | 1.348343 | 84.64618
| 145.018125 | 222.456375 | -1.843968 | 260.4875 | 1.999302 | 116807.6 | 1.494464 | 88.34486
| 145.018125 | 219.979875 | -1.828349 | 287.377 | 1.999256 | 126979.5 | 1.222193 | 86.72695
| 145.018125 | 217.45575 | -1.806503 | 285.1947 | 1.998958 | 118384 | 1.247832 | 81.31436
| 145.018125 | 214.9792 | -1.794309 | 287.2102 | 1.999307 | 118902.9 | 1.230376 | 81.07308
| 145.018125 | 212.4551 | -1.779395 | 288.4353 | 1.999313 | 122632.7 | 1.216896 | 83.32331
| 145.018125 | 209.9786 | -1.758501 | 214.9056 | 1.999245 | 121397.4 | 2.176499 | 113.2456
| 145.018125 | 207.4545 | -1.73511 | 220.2137 | 1.999325 | 106641.2 | 2.10634 | 96.43876
| 145.018125 | 204.978 | -1.669233 | 156.2836 | 1.999788 | 55294.18 | 4.989239 | 75.53786
| 145.018125 | 202.453875 | -1.695418 | 216.2235 | 1.999075 | 97449.36 | 2.211068 | 89.76728
| 145.018125 | 199.977375 | -1.68311 | 259.9972 | 1.999256 | 120581.4 | 1.49543 | 91.48279
| 145.018125 | 197.45325 | -1.660405 | 276.6112 | 1.998787 | 123750.1 | 1.320108 | 87.9469
| 145.018125 | 194.97675 | -1.633053 | 262.5248 | 1.999255 | 112659 | 1.476849 | 84.40969
| 145.018125 | 192.452625 | -1.608896 | 236.6707 | 1.999409 | 104830.1 | 1.828799 | 87.65127
| 145.018125 | 189.9761 | -1.594026 | 269.7005 | 1.999359 | 119752.3 | 1.392113 | 87.33632
| 145.018125 | 187.4996 | -1.577548 | 255.491 | 1.999153 | 122649.5 | 1.545323 | 94.87687
| 145.018125 | 184.9755 | -1.559323 | 232.8274 | 1.999389 | 115786.6 | 1.867681 | 98.80183
| 145.018125 | 182.499 | -1.51086 | 156.7545 | 1.999553 | 60657.94 | 4.792472 | 81.66474
| 145.018125 | 179.9749 | -1.511941 | 204.2283 | 1.999597 | 97546 | 2.479638 | 95.63808
| 145.018125 | 177.498375 | -1.499631 | 236.5425 | 1.999324 | 116506.7 | 1.808804 | 97.74802
| 145.018125 | 174.97425 | -1.476566 | 216.7611 | 1.999598 | 109279.9 | 2.16724 | 100.6031
| 145.018125 | 172.49775 | -1.454724 | 213.2288 | 1.999625 | 114909.1 | 2.225281 | 107.8735
| 145.018125 | 169.973625 | -1.410803 | 242.6815 | 1.999513 | 97821.24 | 1.754589 | 79.53706
| 145.018125 | 167.497125 | -1.410012 | 185.0808 | 1.999765 | 104218.7 | 2.990684 | 114.025
| 145.018125 | 164.973 | -1.395956 | 255.4376 | 1.999596 | 119663 | 1.549984 | 92.50236
| 145.018125 | 162.4965 | -1.375494 | 126.7668 | 1.999739 | 62672.92 | 7.540037 | 108.3427
| 145.018125 | 159.9724 | -1.321616 | 237.9489 | 1.999333 | 82649.18 | 1.868749 | 68.68493
| 145.018125 | 157.4959 | -1.339371 | 194.9054 | 1.999421 | 107121.4 | 2.685216 | 110.7492
| 145.018125 | 154.9717 | -1.284777 | 189.188 | 1.99948 | 62304.61 | 3.179187 | 67.45742
| 145.018125 | 152.4953 | -1.256307 | 271.8984 | 1.999502 | 95981.64 | 1.401469 | 69.09885
| 145.018125 | 149.9711 | -1.271224 | 235.3399 | 1.999628 | 103315.1 | 1.852953 | 86.88976
| 145.018125 | 147.494625 | -1.259086 | 242.0002 | 1.999522 | 112300 | 1.736038 | 91.81955
| 145.018125 | 144.9705 | -1.232699 | 247.4842 | 1.999622 | 108817 | 1.666441 | 86.78075
| 145.018125 | 142.494 | -1.206188 | 248.9982 | 1.999714 | 112915.9 | 1.639935 | 89.54734
| 145.018125 | 139.969875 | -1.153434 | 152.278 | 1.999853 | 78878.64 | 4.712632 | 107.742
| 145.018125 | 137.493375 | -1.089733 | 126.8647 | 1.999776 | 68845.43 | 7.252654 | 117.6677
| 145.018125 | 134.96925 | -1.026984 | 134.4354 | 1.999732 | 66832.5 | 6.463924 | 106.8314
| 145.018125 | 132.4927 | -1.004574 | 147.8269 | 1.999792 | 64832.54 | 5.319491 | 92.8703
| 145.018125 | 129.9686 | -1.047048 | 216.1108 | 1.99967 | 106700.8 | 2.186986 | 98.49115
| 145.018125 | 127.4921 | -1.018089 | 192.6388 | 1.999679 | 94773.44 | 2.801808 | 99.06743
| 145.018125 | 124.968 | -0.9288676 | 130.0545 | 1.999782 | 67714.23 | 6.913608 | 112.4925
| 145.018125 | 122.4915 | -0.9033703 | 105.8739 | 1.999805 | 64459.98 | 11.15753 | 139.1825
| 145.018125 | 119.9674 | -0.9837645 | 251.0055 | 1.999565 | 124654.6 | 1.59813 | 98.35109
| 145.018125 | 117.490875 | -0.987645 | 172.6528 | 1.999753 | 90412.27 | 3.527825 | 106.7616
| 145.018125 | 114.96675 | -0.8887981 | 156.2686 | 1.999699 | 70464.59 | 4.603074 | 93.99002
| 145.018125 | 112.49025 | -0.9301962 | 189.5006 | 1.999607 | 92934.76 | 2.90575 | 98.91998
| 145.018125 | 109.966125 | -0.9064465 | 147.4815 | 1.999676 | 74786.41 | 5.113165 | 106.2737
| 145.018125 | 107.4896 | -0.8458697 | 195.7532 | 1.99932 | 71805.2 | 2.859192 | 74.17669
| 145.018125 | 104.9655 | -0.9117127 | 183.1127 | 1.999579 | 87027.27 | 3.152472 | 96.26038
| 145.018125 | 102.489 | -0.9051366 | 250.3839 | 1.999614 | 111216 | 1.624529 | 87.63812
| 145.018125 | 99.96487 | -0.8879504 | 243.9524 | 1.99963 | 106117.3 | 1.719573 | 85.89898
| 145.018125 | 97.48838 | -0.8794646 | 236.5796 | 1.999655 | 105816.8 | 1.8284 | 88.53001
| 145.018125 | 94.96425 | -0.8672954 | 188.6993 | 1.999794 | 92133.29 | 2.935484 | 98.52901
| 145.018125 | 92.48775 | -0.8647993 | 244.3212 | 1.999663 | 108661.3 | 1.709843 | 87.86082
| 145.018125 | 89.96363 | -0.8029134 | 203.0027 | 1.999591 | 67620.48 | 2.687702 | 67.3052
| 145.018125 | 87.487125 | -0.7850023 | 156.554 | 1.999568 | 53853.72 | 5.020673 | 73.68306
| 145.018125 | 84.963 | -0.8258404 | 178.0377 | 1.999394 | 71011.68 | 3.491835 | 81.60523
| 145.018125 | 82.4865 | -0.732194 | 185.2229 | 1.999453 | 48901.62 | 3.590812 | 55.67217
| 145.018125 | 79.962375 | -0.8224443 | 230.4349 | 1.999562 | 95523.51 | 1.952247 | 82.114
| 145.018125 | 77.48587 | -0.8279193 | 243.6916 | 1.999547 | 97742.41 | 1.740298 | 79.11848
| 145.018125 | 74.96175 | -0.8205046 | 246.2624 | 1.999454 | 94060.57 | 1.712439 | 75.26881
| 145.018125 | 72.48525 | -0.7387199 | 150.5107 | 1.999681 | 50470.62 | 5.63536 | 73.1205
| 145.018125 | 69.96112 | -0.7856768 | 202.3452 | 1.999182 | 48570.33 | 2.964566 | 49.98559
| 145.018125 | 67.48463 | -0.7285014 | 215.959 | 1.999311 | 48609.23 | 2.573105 | 46.45372
| 145.018125 | 64.9605 | -0.7917053 | 264.1606 | 1.999553 | 90245.23 | 1.49587 | 66.99357
| 145.018125 | 62.484 | -0.7634562 | 178.4656 | 1.99929 | 65495.45 | 3.547592 | 75.45127
| 145.018125 | 59.95988 | -0.6689691 | 219.0251 | 1.999213 | 54095.18 | 2.420451 | 50.31865
| 145.018125 | 57.483375 | -0.6499518 | 322.3047 | 1.999598 | 47081.95 | 1.106796 | 29.03536
| 145.018125 | 54.95925 | -0.6428533 | 190.5529 | 1.999583 | 61071.03 | 3.148411 | 65.6948
| 145.018125 | 52.48275 | -0.6294099 | 134.2794 | 1.999718 | 55038.63 | 7.015792 | 90.34308
| 145.018125 | 49.95862 | -0.6730557 | 276.6961 | 1.999594 | 44368.94 | 1.550094 | 32.4858
| 145.018125 | 47.48212 | -0.6481704 | 142.3326 | 1.999959 | 58207.64 | 6.012996 | 88.28757
| 145.018125 | 44.958 | -0.6367395 | 195.3601 | 1.99937 | 58365.66 | 3.02344 | 61.28432
| 145.018125 | 42.4815 | -0.6300235 | 140.0447 | 1.999648 | 57283.72 | 6.272826 | 88.7899
| 145.018125 | 39.95737 | -0.6285847 | 162.2081 | 1.999259 | 53510.69 | 4.652169 | 70.26531
| 145.018125 | 37.48088 | -0.6158752 | 211.6099 | 1.99921 | 103795 | 2.288506 | 97.97433
| 145.018125 | 34.95675 | -0.6326576 | 240.9374 | 1.998805 | 92258.55 | 1.793062 | 75.57788
| 145.018125 | 32.48025 | -0.6506923 | 200.8177 | 1.99917 | 108247.6 | 2.525765 | 108.3178
| 145.018125 | 29.95613 | -0.6315526 | 220.8331 | 1.999152 | 112810.1 | 2.07995 | 101.8636
| 145.018125 | 27.479625 | -0.6277734 | 233.2504 | 1.999244 | 107675.4 | 1.876332 | 91.50778
| 145.018125 | 24.9555 | -0.6126892 | 272.5948 | 1.998883 | 74439.31 | 1.441156 | 53.59393
| 145.018125 | 22.479 | -0.6092486 | 259.2342 | 1.998951 | 78651.8 | 1.582724 | 59.67093
| 145.018125 | 19.95487 | -0.6030589 | 254.1331 | 1.999035 | 89951.3 | 1.616805 | 69.5939
| 145.018125 | 17.47837 | -0.6000886 | 310.4919 | 1.998561 | 37849.74 | 1.26187 | 24.83218
| 145.018125 | 14.95425 | -0.5789291 | 243.1694 | 1.999089 | 99369.79 | 1.743722 | 80.63279
| 145.018125 | 12.47775 | -0.5835914 | 249.0977 | 1.999037 | 84105.2 | 1.698908 | 66.51807
| 145.018125 | 9.953625 | -0.5752825 | 269.6761 | 1.999051 | 64074.08 | 1.509968 | 46.93076
| 145.018125 | 7.477125 | -0.6580763 | 325.1262 | 1.997935 | 30036.73 | 1.224146 | 19.31213
| 145.018125 | 4.953 | -0.6586646 | 398.9245 | 1.998126 | 27298.02 | 0.8022125 | 14.13822
| 145.018125 | 2.4765 | -0.5941878 | 333.7671 | 1.998083 | 24036.55 | 1.256911 | 15.6045
| 145.018125 | 0 | -0.5791253 | 310.4824 | 1.99873 | 25188.55 | 1.457127 | 17.63765
| 147.494625 | 247.4595 | -1.980443 | 162.1824 | 1.99907 | 62917.22 | 4.398892 | 81.1245
| 147.494625 | 244.983 | -1.981854 | 263.5122 | 1.999166 | 117331.5 | 1.460025 | 87.66272
| 147.494625 | 242.4589 | -1.967132 | 263.075 | 1.999063 | 111148.5 | 1.472588 | 83.06234
| 147.494625 | 239.9824 | -1.956298 | 249.9078 | 1.999267 | 104276.7 | 1.642017 | 82.22228
| 147.494625 | 237.4583 | -1.943617 | 255.7771 | 1.99929 | 120854 | 1.544194 | 93.32293
| 147.494625 | 234.98175 | -1.874197 | 118.5772 | 1.99972 | 54352.78 | 9.392686 | 104.5219
| 147.494625 | 232.457625 | -1.903929 | 248.7384 | 1.998913 | 100288.3 | 1.664683 | 79.43078
| 147.494625 | 229.981125 | -1.829689 | 110.775 | 1.999793 | 58501.26 | 10.57442 | 121.0888
| 147.494625 | 227.457 | -1.869261 | 180.6608 | 1.999529 | 83598.85 | 3.266174 | 93.92953
| 147.494625 | 224.9805 | -1.862321 | 292.429 | 1.998979 | 126476.6 | 1.181193 | 84.78175
| 147.494625 | 222.456375 | -1.849381 | 298.7543 | 1.999243 | 125127.3 | 1.1336 | 81.95898
| 147.494625 | 219.979875 | -1.8345 | 290.9667 | 1.999318 | 129216.7 | 1.191095 | 87.15675
| 147.494625 | 217.45575 | -1.813665 | 289.825 | 1.999313 | 121680.8 | 1.206209 | 82.23299
| 147.494625 | 214.9792 | -1.801148 | 284.7441 | 1.99926 | 119350 | 1.251049 | 82.13743
| 147.494625 | 212.4551 | -1.783528 | 283.4607 | 1.999367 | 121704.5 | 1.260189 | 84.21635
| 147.494625 | 209.9786 | -1.751629 | 278.0518 | 1.999075 | 107084.6 | 1.324507 | 75.37673
| 147.494625 | 207.4545 | -1.698749 | 208.7657 | 1.999294 | 68704.44 | 2.526563 | 66.244
| 147.494625 | 204.978 | -1.723445 | 187.147 | 1.999406 | 83398.61 | 3.040082 | 90.10142
| 147.494625 | 202.453875 | -1.696574 | 215.0611 | 1.999309 | 80532.01 | 2.304301 | 74.72067
| 147.494625 | 199.977375 | -1.650499 | 268.6156 | 1.999407 | 92575.02 | 1.441943 | 67.50664
| 147.494625 | 197.45325 | -1.658024 | 194.4984 | 1.999267 | 93688.59 | 2.752626 | 96.89535
| 147.494625 | 194.97675 | -1.644671 | 255.8623 | 1.999169 | 115145.1 | 1.550423 | 88.73659
| 147.494625 | 192.452625 | -1.580851 | 100.4243 | 1.999845 | 62659.09 | 12.78771 | 145.6296
| 147.494625 | 189.9761 | -1.544512 | 128.0731 | 1.999625 | 51220.37 | 8.103569 | 90.36231
| 147.494625 | 187.4996 | -1.520859 | 112.9718 | 1.999783 | 53315.55 | 10.64029 | 109.6062
| 147.494625 | 184.9755 | -1.555112 | 251.4273 | 1.999055 | 104312.1 | 1.622086 | 81.71709
| 147.494625 | 182.499 | -1.53627 | 260.5177 | 1.999338 | 121230.3 | 1.488859 | 91.79621
| 147.494625 | 179.9749 | -1.487277 | 212.9281 | 1.998604 | 73921.42 | 2.388462 | 69.51532
| 147.494625 | 177.498375 | -1.506004 | 213.8359 | 1.999731 | 107294.3 | 2.232034 | 100.2023
| 147.494625 | 174.97425 | -1.490707 | 273.8675 | 1.999195 | 114281.2 | 1.356362 | 81.87473
| 147.494625 | 172.49775 | -1.464994 | 204.7961 | 1.999518 | 83391.94 | 2.530051 | 81.56849
| 147.494625 | 169.973625 | -1.443682 | 257.8431 | 1.999562 | 115886.2 | 1.526312 | 88.59045
| 147.494625 | 167.497125 | -1.425243 | 220.6974 | 1.99977 | 114477.4 | 2.079589 | 103.4911
| 147.494625 | 164.973 | -1.403816 | 224.4745 | 1.999772 | 113254.7 | 2.013333 | 100.4765
| 147.494625 | 162.4965 | -1.379433 | 241.0903 | 1.999532 | 110341.5 | 1.752467 | 90.54179
| 147.494625 | 159.9724 | -1.311424 | 122.6565 | 1.999783 | 55297.96 | 8.607194 | 101.5287
| 147.494625 | 157.4959 | -1.32172 | 189.9595 | 1.999148 | 68225.16 | 3.079358 | 73.07243
| 147.494625 | 154.9717 | -1.314783 | 190.6977 | 1.999657 | 91940.02 | 2.874403 | 97.18251
| 147.494625 | 152.4953 | -1.297227 | 210.6261 | 1.999865 | 106193.1 | 2.303623 | 100.8013
| 147.494625 | 149.9711 | -1.241969 | 148.3556 | 1.999637 | 58254.86 | 5.484457 | 84.07925
| 147.494625 | 147.494625 | -1.261503 | 247.8123 | 1.999531 | 109649.7 | 1.66059 | 87.33608
| 147.494625 | 144.9705 | -1.241813 | 236.8753 | 1.999602 | 108306.6 | 1.81883 | 90.53719
| 147.494625 | 142.494 | -1.21451 | 238.5007 | 1.999538 | 104995.8 | 1.800771 | 87.06669
| 147.494625 | 139.969875 | -1.179693 | 248.2261 | 1.999573 | 118777.9 | 1.641328 | 94.66557
| 147.494625 | 137.493375 | -1.131083 | 196.1384 | 1.99958 | 120286.9 | 2.611004 | 124.0381
| 147.494625 | 134.96925 | -1.017963 | 151.8612 | 1.999122 | 65224.58 | 5.0077 | 90.47639
| 147.494625 | 132.4927 | -1.092404 | 249.6167 | 1.999562 | 110211.6 | 1.635987 | 87.11304
| 147.494625 | 129.9686 | -1.017022 | 183.3552 | 1.999756 | 83792.73 | 3.167686 | 92.60363
| 147.494625 | 127.4921 | -0.9695263 | 172.7644 | 1.999795 | 64178.49 | 3.822814 | 76.83366
| 147.494625 | 124.968 | -0.9210859 | 102.5831 | 1.99988 | 62305.45 | 12.21109 | 140.9462
| 147.494625 | 122.4915 | -0.8952051 | 106.9731 | 1.9999 | 60717.85 | 11.23915 | 130.6251
| 147.494625 | 119.9674 | -0.9303801 | 113.7306 | 1.999721 | 52053.89 | 10.6226 | 106.6509
| 147.494625 | 117.490875 | -0.9842331 | 179.6779 | 1.999761 | 109611.9 | 3.148745 | 124.1291
| 147.494625 | 114.96675 | -0.8882848 | 170.3441 | 1.999925 | 78547.49 | 3.737447 | 94.43954
| 147.494625 | 112.49025 | -0.9372896 | 238.8457 | 1.999682 | 108459.8 | 1.788939 | 89.86178
| 147.494625 | 109.966125 | -0.9429162 | 240.8769 | 1.999556 | 112219.7 | 1.752289 | 92.21357
| 147.494625 | 107.4896 | -0.9398198 | 233.0881 | 1.999691 | 106171.7 | 1.882566 | 90.27095
| 147.494625 | 104.9655 | -0.9246387 | 138.7081 | 1.999592 | 72572.62 | 5.875866 | 111.0102
| 147.494625 | 102.489 | -0.8657781 | 255.7845 | 1.999224 | 86376.29 | 1.604772 | 66.38348
| 147.494625 | 99.96487 | -0.8041274 | 135.8205 | 1.999664 | 61682.69 | 6.514932 | 98.2503
| 147.494625 | 97.48838 | -0.7717338 | 133.8097 | 1.999923 | 61484.13 | 6.742805 | 99.75718
| 147.494625 | 94.96425 | -0.8714945 | 219.0402 | 1.999576 | 108295.8 | 2.125017 | 98.54386
| 147.494625 | 92.48775 | -0.8807061 | 230.591 | 1.999684 | 101239.1 | 1.934804 | 87.01234
| 147.494625 | 89.96363 | -0.8679496 | 253.4018 | 1.999503 | 101756.4 | 1.601983 | 79.02059
| 147.494625 | 87.487125 | -0.8441741 | 204.1534 | 1.999414 | 71053.3 | 2.627263 | 70.10162
| 147.494625 | 84.963 | -0.6919565 | 254.4434 | 1.999572 | 57270.07 | 1.741625 | 44.96294
| 147.494625 | 82.4865 | -0.767968 | 160.5036 | 1.999702 | 58512.99 | 4.610092 | 76.93557
| 147.494625 | 79.962375 | -0.8282741 | 168.7341 | 1.999597 | 63748.78 | 4.027039 | 78.44814
| 147.494625 | 77.48587 | -0.8218252 | 212.8806 | 1.999506 | 71055.67 | 2.409832 | 66.94863
| 147.494625 | 74.96175 | -0.8298021 | 213.4061 | 1.999227 | 72426.28 | 2.387989 | 67.99909
| 147.494625 | 72.48525 | -0.8153453 | 234.6728 | 1.999515 | 86914.13 | 1.907448 | 73.27118
| 147.494625 | 69.96112 | -0.8106253 | 228.1307 | 1.999323 | 70789.88 | 2.091266 | 61.85077
| 147.494625 | 67.48463 | -0.7324804 | 151.3187 | 1.999814 | 56319.41 | 5.31997 | 79.74613
| 147.494625 | 64.9605 | -0.7502744 | 290.0712 | 1.99913 | 72658.82 | 1.275104 | 48.99669
| 147.494625 | 62.484 | -0.7841423 | 208.6379 | 1.999275 | 71214.48 | 2.510526 | 68.59108
| 147.494625 | 59.95988 | -0.7660437 | 252.2907 | 1.999533 | 97274.23 | 1.624788 | 75.86081
| 147.494625 | 57.483375 | -0.7031428 | 204.352 | 1.999642 | 60486.05 | 2.72302 | 60.21012
| 147.494625 | 54.95925 | -0.6639182 | 251.346 | 1.999581 | 43233.68 | 1.920036 | 35.32309
| 147.494625 | 52.48275 | -0.6800108 | 147.2396 | 1.999651 | 56230.06 | 5.654564 | 82.27344
| 147.494625 | 49.95862 | -0.7401903 | 256.2299 | 1.999352 | 86527.46 | 1.5989 | 66.37527
| 147.494625 | 47.48212 | -0.7308124 | 191.5534 | 1.999369 | 69691.25 | 3.011344 | 73.86193
| 147.494625 | 44.958 | -0.6710963 | 200.8857 | 1.999557 | 53751.51 | 2.917422 | 55.12934
| 147.494625 | 42.4815 | -0.6419859 | 160.8889 | 1.999663 | 62943.83 | 4.476264 | 81.91489
| 147.494625 | 39.95737 | -0.6388789 | 140.0796 | 1.999879 | 62255.82 | 6.067037 | 95.45414
| 147.494625 | 37.48088 | -0.6207489 | 231.0535 | 1.998717 | 110042.4 | 1.906481 | 94.53156
| 147.494625 | 34.95675 | -0.6324005 | 220.1049 | 1.998944 | 97088.61 | 2.134586 | 87.71842
| 147.494625 | 32.48025 | -0.633578 | 216.2076 | 1.999283 | 117177.7 | 2.159495 | 108.4264
| 147.494625 | 29.95613 | -0.6272616 | 222.4561 | 1.999232 | 116716.4 | 2.041943 | 104.6783
| 147.494625 | 27.479625 | -0.6304295 | 224.6017 | 1.998993 | 108234.4 | 2.021138 | 95.83677
| 147.494625 | 24.9555 | -0.6181301 | 231.7805 | 1.999078 | 85548.21 | 1.959958 | 73.10256
| 147.494625 | 22.479 | -0.6109779 | 226.3921 | 1.999031 | 101727.3 | 2.005099 | 89.19234
| 147.494625 | 19.95487 | -0.6043528 | 244.0171 | 1.999139 | 92307.47 | 1.748169 | 74.59336
| 147.494625 | 17.47837 | -0.6125289 | 285.0482 | 1.998633 | 36083.58 | 1.542061 | 26.20323
| 147.494625 | 14.95425 | -0.5916911 | 226.4054 | 1.999042 | 95502.05 | 2.021964 | 83.67547
| 147.494625 | 12.47775 | -0.5886256 | 242.8126 | 1.998992 | 84846.39 | 1.786471 | 68.96441
| 147.494625 | 9.953625 | -0.4932359 | 332.0681 | 1.999119 | 60613.55 | 0.9943195 | 35.65312
| 147.494625 | 7.477125 | -0.5763632 | 283.9015 | 1.998517 | 44385.17 | 1.466157 | 31.58768
| 147.494625 | 4.953 | -0.6568223 | 393.6519 | 1.998626 | 28004.13 | 0.8200169 | 14.66953
| 147.494625 | 2.4765 | -0.6606884 | 399.4501 | 1.998194 | 20097.7 | 0.8944897 | 10.95813
| 147.494625 | 0 | -0.6642038 | 322.5278 | 1.99841 | 19979.93 | 1.495365 | 14.12703
| 150.01875 | 247.4595 | -1.986575 | 171.704 | 1.999393 | 76005.47 | 3.703699 | 90.68103
| 150.01875 | 244.983 | -1.985407 | 214.8656 | 1.999563 | 92914.73 | 2.255569 | 86.1613
| 150.01875 | 242.4589 | -1.974387 | 265.7508 | 1.999158 | 110635.4 | 1.444116 | 81.78052
| 150.01875 | 239.9824 | -1.958791 | 257.2302 | 1.999195 | 108252.2 | 1.544009 | 82.81559
| 150.01875 | 237.4583 | -1.94304 | 261.1153 | 1.999172 | 115947.2 | 1.488339 | 87.44766
| 150.01875 | 234.98175 | -1.928273 | 257.2879 | 1.999319 | 122060.2 | 1.524948 | 93.69514
| 150.01875 | 232.457625 | -1.91565 | 250.0592 | 1.999362 | 114577.5 | 1.623392 | 90.48872
| 150.01875 | 229.981125 | -1.839866 | 111.05 | 1.999822 | 55507.03 | 10.82402 | 115.7001
| 150.01875 | 227.457 | -1.872297 | 215.9221 | 1.999461 | 101563.1 | 2.204972 | 93.747
| 150.01875 | 224.9805 | -1.862917 | 257.146 | 1.99951 | 123913.2 | 1.524618 | 95.23127
| 150.01875 | 222.456375 | -1.852702 | 287.8999 | 1.999063 | 126629.7 | 1.217974 | 86.31101
| 150.01875 | 219.979875 | -1.830959 | 287.5013 | 1.999198 | 125975.1 | 1.221903 | 85.97472
| 150.01875 | 217.45575 | -1.774545 | 315.4518 | 1.998994 | 108270.2 | 1.030325 | 66.69644
| 150.01875 | 214.9792 | -1.802727 | 285.9129 | 1.999274 | 116532.8 | 1.243594 | 79.79227
| 150.01875 | 212.4551 | -1.780836 | 269.4935 | 1.999393 | 120369.2 | 1.393594 | 87.87394
| 150.01875 | 209.9786 | -1.759598 | 189.1161 | 1.999552 | 86317.21 | 2.956581 | 92.12602
| 150.01875 | 207.4545 | -1.686393 | 108.8996 | 1.9998 | 57037.99 | 11.15798 | 121.2953
| 150.01875 | 204.978 | -1.729446 | 272.5775 | 1.999278 | 133106.6 | 1.3509 | 96.39678
| 150.01875 | 202.453875 | -1.695049 | 270.1134 | 1.999077 | 113109.1 | 1.395188 | 82.21381
| 150.01875 | 199.977375 | -1.687217 | 194.7964 | 1.999526 | 101387.7 | 2.710324 | 104.7606
| 150.01875 | 197.45325 | -1.662907 | 241.7621 | 1.998757 | 99351.87 | 1.763749 | 81.12194
| 150.01875 | 194.97675 | -1.64441 | 260.219 | 1.99898 | 108609.5 | 1.508323 | 82.07333
| 150.01875 | 192.452625 | -1.600342 | 168.4131 | 1.999363 | 52656.97 | 4.308879 | 66.30578
| 150.01875 | 189.9761 | -1.327875 | 421.4147 | 1.998898 | 67815.2 | 0.6039039 | 30.95298
| 150.01875 | 187.4996 | -1.538871 | 289.414 | 1.998811 | 118561.5 | 1.211933 | 80.17815
| 150.01875 | 184.9755 | -1.551479 | 143.8765 | 1.999673 | 78516.17 | 5.312773 | 114.5502
| 150.01875 | 182.499 | -1.485827 | 193.3981 | 1.999554 | 59000.96 | 3.080066 | 62.60052
| 150.01875 | 179.9749 | -1.513963 | 199.7333 | 1.999516 | 95266.67 | 2.602481 | 95.69578
| 150.01875 | 177.498375 | -1.506035 | 216.124 | 1.999429 | 108963.5 | 2.180553 | 100.6257
| 150.01875 | 174.97425 | -1.486078 | 263.9916 | 1.999068 | 126846.4 | 1.444338 | 94.86416
| 150.01875 | 172.49775 | -1.423657 | 246.3048 | 1.999591 | 85396.53 | 1.73472 | 68.35082
| 150.01875 | 169.973625 | -1.440667 | 250.6352 | 1.999448 | 124301.8 | 1.603113 | 98.21679
| 150.01875 | 167.497125 | -1.432651 | 256.1713 | 1.999418 | 124267.2 | 1.535584 | 95.90516
| 150.01875 | 164.973 | -1.416614 | 222.9135 | 1.999584 | 115422.2 | 2.036662 | 103.2454
| 150.01875 | 162.4965 | -1.362106 | 260.0949 | 1.999622 | 108825.8 | 1.509971 | 82.28386
| 150.01875 | 159.9724 | -1.372061 | 238.0052 | 1.999417 | 127570.7 | 1.770513 | 106.7226
| 150.01875 | 157.4959 | -1.345866 | 237.7441 | 1.999632 | 122478.2 | 1.781756 | 102.3946
| 150.01875 | 154.9717 | -1.327586 | 258.189 | 1.999636 | 122914.9 | 1.513746 | 94.02378
| 150.01875 | 152.4953 | -1.305994 | 223.9242 | 1.9996 | 121749.3 | 2.006512 | 108.6007
| 150.01875 | 149.9711 | -1.282082 | 170.213 | 1.999807 | 85213.39 | 3.676084 | 102.3165
| 150.01875 | 147.494625 | -1.264873 | 244.5002 | 1.999732 | 113672.8 | 1.699021 | 91.95163
| 150.01875 | 144.9705 | -1.225205 | 210.7519 | 1.999473 | 85772.48 | 2.375324 | 81.27049
| 150.01875 | 142.494 | -1.21253 | 246.8841 | 1.999714 | 109400.6 | 1.673584 | 87.48552
| 150.01875 | 139.969875 | -1.187549 | 192.1315 | 1.999734 | 101603.1 | 2.78565 | 106.5969
| 150.01875 | 137.493375 | -1.021135 | 121.8556 | 1.999755 | 64945.5 | 8.108702 | 117.3376
| 150.01875 | 134.96925 | -1.093802 | 160.5355 | 1.999773 | 80174.25 | 4.205058 | 103.024
| 150.01875 | 132.4927 | -1.09439 | 242.5311 | 1.999633 | 123308.5 | 1.711908 | 100.9175
| 150.01875 | 129.9686 | -0.9865345 | 167.7769 | 1.999452 | 65321.1 | 4.046614 | 80.74628
| 150.01875 | 127.4921 | -1.012153 | 131.57 | 1.999763 | 63086.5 | 6.926176 | 104.1418
| 150.01875 | 124.968 | -0.9379827 | 107.0526 | 1.999754 | 61483.31 | 11.14459 | 131.8575
| 150.01875 | 122.4915 | -0.9224413 | 110.5348 | 1.999777 | 60642.67 | 10.42879 | 125.0822
| 150.01875 | 119.9674 | -0.9513859 | 113.3859 | 1.999808 | 69415.89 | 9.248017 | 136.1003
| 150.01875 | 117.490875 | -0.9894689 | 231.3585 | 1.998726 | 109118.6 | 1.903387 | 93.58355
| 150.01875 | 114.96675 | -0.8546266 | 123.0418 | 1.999916 | 63309.89 | 8.023365 | 113.3869
| 150.01875 | 112.49025 | -0.8536243 | 135.5525 | 1.999596 | 62139.31 | 6.524077 | 99.12466
| 150.01875 | 109.966125 | -0.9349043 | 194.0086 | 1.999702 | 94795.97 | 2.761996 | 98.3194
| 150.01875 | 107.4896 | -0.9451257 | 244.398 | 1.999675 | 113497.9 | 1.700654 | 91.84712
| 150.01875 | 104.9655 | -0.9354477 | 201.7686 | 1.999502 | 77207.12 | 2.646198 | 76.91334
| 150.01875 | 102.489 | -0.9205432 | 203.8281 | 1.999502 | 91085.93 | 2.516239 | 89.47613
| 150.01875 | 99.96487 | -0.9050153 | 236.3866 | 1.999535 | 122352.9 | 1.802088 | 102.9217
| 150.01875 | 97.48838 | -0.8556388 | 169.6214 | 1.999668 | 68225.38 | 3.906417 | 83.02627
| 150.01875 | 94.96425 | -0.7699615 | 138.697 | 1.999672 | 61375.38 | 6.233439 | 95.38513
| 150.01875 | 92.48775 | -0.8766739 | 235.4482 | 1.999695 | 98886.59 | 1.86155 | 83.07513
| 150.01875 | 89.96363 | -0.866695 | 246.1047 | 1.999456 | 105534.7 | 1.690712 | 84.6147
| 150.01875 | 87.487125 | -0.7854132 | 155.7786 | 1.999648 | 53585.33 | 5.086653 | 73.80244
| 150.01875 | 84.963 | -0.8395575 | 149.3632 | 1.999813 | 52912.92 | 5.616943 | 76.78214
| 150.01875 | 82.4865 | -0.8400457 | 213.0262 | 1.999657 | 84887.91 | 2.328506 | 79.50712
| 150.01875 | 79.962375 | -0.8254727 | 206.8707 | 1.999309 | 78636.93 | 2.505113 | 76.17413
| 150.01875 | 77.48587 | -0.8021877 | 189.8713 | 1.999583 | 63079.84 | 3.1449 | 67.95626
| 150.01875 | 74.96175 | -0.8261813 | 186.3603 | 1.999549 | 66693.61 | 3.223979 | 73.08364
| 150.01875 | 72.48525 | -0.8227681 | 204.859 | 1.999617 | 83576.21 | 2.527625 | 81.7184
| 150.01875 | 69.96112 | -0.8079402 | 209.9926 | 1.999409 | 75623.34 | 2.4478 | 72.14979
| 150.01875 | 67.48463 | -0.8073593 | 252.7728 | 1.999498 | 98692.36 | 1.615746 | 76.81869
| 150.01875 | 64.9605 | -0.7968216 | 224.5669 | 1.999119 | 70590.3 | 2.160985 | 62.75031
| 150.01875 | 62.484 | -0.7599679 | 225.414 | 1.999262 | 70139.96 | 2.147166 | 62.11221
| 150.01875 | 59.95988 | -0.7702683 | 237.591 | 1.999395 | 99081.21 | 1.827397 | 82.43047
| 150.01875 | 57.483375 | -0.7311484 | 133.1843 | 1.999534 | 68133.36 | 6.549829 | 109.9334
| 150.01875 | 54.95925 | -0.6075405 | 187.6007 | 1.99976 | 47582.72 | 3.52716 | 53.5821
| 150.01875 | 52.48275 | -0.672723 | 139.811 | 1.999855 | 55496.76 | 6.3826 | 86.59682
| 150.01875 | 49.95862 | -0.7366507 | 238.9677 | 1.999324 | 82182.5 | 1.854274 | 67.98966
| 150.01875 | 47.48212 | -0.7303094 | 212.4394 | 1.999362 | 73998.21 | 2.40036 | 69.76295
| 150.01875 | 44.958 | -0.6455501 | 212.9254 | 1.999347 | 49768.86 | 2.633913 | 48.19725
| 150.01875 | 42.4815 | -0.6378885 | 148.5733 | 1.999744 | 58275.04 | 5.466482 | 83.95922
| 150.01875 | 39.95737 | -0.6311343 | 130.9954 | 1.999832 | 65194.54 | 6.904039 | 107.7896
| 150.01875 | 37.48088 | -0.660332 | 154.3549 | 1.999412 | 95011.1 | 4.386919 | 127.3624
| 150.01875 | 34.95675 | -0.6305191 | 227.2889 | 1.999251 | 127955.3 | 1.937848 | 112.5624
| 150.01875 | 32.48025 | -0.6344919 | 224.8662 | 1.99909 | 119552.3 | 1.993345 | 106.0704
| 150.01875 | 29.95613 | -0.6376835 | 220.2733 | 1.999154 | 117934.9 | 2.079621 | 106.9566
| 150.01875 | 27.479625 | -0.6464509 | 212.9237 | 1.999223 | 117174.7 | 2.225871 | 110.2537
| 150.01875 | 24.9555 | -0.6328033 | 233.3703 | 1.999092 | 92616.12 | 1.910931 | 78.5257
| 150.01875 | 22.479 | -0.6205463 | 231.0769 | 1.999078 | 94684.34 | 1.943203 | 81.14367
| 150.01875 | 19.95487 | -0.6139921 | 236.2244 | 1.999131 | 88166 | 1.87793 | 73.79061
| 150.01875 | 17.47837 | -0.6204934 | 226.342 | 1.999113 | 102773.6 | 2.003426 | 90.14616
| 150.01875 | 14.95425 | -0.6038434 | 225.8023 | 1.999314 | 106192.4 | 2.004889 | 93.44565
| 150.01875 | 12.47775 | -0.6069643 | 237.939 | 1.999135 | 98398.42 | 1.823401 | 81.72707
| 150.01875 | 9.953625 | -0.6081882 | 243.9434 | 1.999124 | 73421.12 | 1.81089 | 59.57471
| 150.01875 | 7.477125 | -0.5763868 | 265.0494 | 1.998968 | 70489.55 | 1.539065 | 52.38697
| 150.01875 | 4.953 | -0.5929142 | 267.9685 | 1.998993 | 60582.77 | 1.545732 | 44.80922
| 150.01875 | 2.4765 | -0.603976 | 332.2059 | 1.998453 | 38202.09 | 1.088242 | 23.24119
| 150.01875 | 0 | -0.685615 | 382.3212 | 1.998173 | 25193.82 | 0.9052683 | 13.85737
| 152.4953 | 247.4595 | -1.977348 | 149.7403 | 1.999406 | 53985.16 | 5.536918 | 77.86093
| 152.4953 | 244.983 | -1.981834 | 168.7538 | 1.999463 | 70583.12 | 3.912392 | 86.20864
| 152.4953 | 242.4589 | -1.985145 | 254.5273 | 1.999302 | 104631.9 | 1.582711 | 80.90301
| 152.4953 | 239.9824 | -1.972663 | 252.9584 | 1.999401 | 110453.3 | 1.592904 | 86.07084
| 152.4953 | 237.4583 | -1.954871 | 257.5549 | 1.999506 | 110348 | 1.537297 | 84.34304
| 152.4953 | 234.98175 | -1.942216 | 261.5009 | 1.999115 | 115700 | 1.484268 | 87.11752
| 152.4953 | 232.457625 | -1.877911 | 309.8432 | 1.999208 | 105174 | 1.070502 | 65.99496
| 152.4953 | 229.981125 | -1.898608 | 285.261 | 1.999194 | 131947.2 | 1.23626 | 90.97979
| 152.4953 | 227.457 | -1.861499 | 194.4466 | 1.99965 | 82158.03 | 2.820095 | 85.10721
| 152.4953 | 224.9805 | -1.827304 | 146.5481 | 1.999485 | 54964.86 | 5.766783 | 81.13772
| 152.4953 | 222.456375 | -1.801561 | 135.4539 | 1.999145 | 50453.77 | 7.16931 | 83.2027
| 152.4953 | 219.979875 | -1.83988 | 282.9423 | 1.999399 | 126250.7 | 1.260865 | 87.65135
| 152.4953 | 217.45575 | -1.821119 | 279.4538 | 1.999411 | 123659.1 | 1.294306 | 86.92715
| 152.4953 | 214.9792 | -1.795899 | 228.2517 | 1.998953 | 87879.99 | 2.013213 | 76.33114
| 152.4953 | 212.4551 | -1.785721 | 289.3045 | 1.99906 | 129998.7 | 1.203849 | 88.24289
| 152.4953 | 209.9786 | -1.769072 | 277.4361 | 1.999381 | 126663.6 | 1.310216 | 89.81448
| 152.4953 | 207.4545 | -1.753836 | 282.385 | 1.999327 | 123246.2 | 1.268276 | 85.66745
| 152.4953 | 204.978 | -1.735636 | 279.1963 | 1.999282 | 120038.9 | 1.29992 | 84.37688
| 152.4953 | 202.453875 | -1.663405 | 171.6005 | 1.998583811 | 61876.75 | 3.917101 | 74.87766
| 152.4953 | 199.977375 | -1.690627 | 261.986 | 1.999396 | 118143.6 | 1.476081 | 88.84095
| 152.4953 | 197.45325 | -1.658897 | 261.0547 | 1.998677 | 95014.64 | 1.521249 | 71.43004
| 152.4953 | 194.97675 | -1.63481 | 266.2308 | 1.998957 | 105747.1 | 1.445533 | 77.94242
| 152.4953 | 192.452625 | -1.628765 | 253.1283 | 1.999113 | 114241.9 | 1.58494 | 89.04035
| 152.4953 | 189.9761 | -1.604746 | 201.7428 | 1.999433 | 84683.02 | 2.601248 | 84.18608
| 152.4953 | 187.4996 | -1.569175 | 143.2061 | 1.999497 | 57519.5 | 5.958554 | 86.73904
| 152.4953 | 184.9755 | -1.537133 | 275.5133 | 1.999213 | 105035.9 | 1.351581 | 74.63422
| 152.4953 | 182.499 | -1.53607 | 244.9972 | 1.999369 | 108286.1 | 1.70087 | 87.28971
| 152.4953 | 179.9749 | -1.514878 | 255.4586 | 1.999196 | 106264.2 | 1.568481 | 81.86734
| 152.4953 | 177.498375 | -1.510265 | 274.2818 | 1.999322 | 128865.9 | 1.338047 | 92.56729
| 152.4953 | 174.97425 | -1.451552 | 174.2032 | 1.999244 | 55799.61 | 3.920566 | 67.07044
| 152.4953 | 172.49775 | -1.421095 | 233.3584 | 1.999675 | 91079.07 | 1.916261 | 77.22946
| 152.4953 | 169.973625 | -1.447358 | 274.0405 | 1.99961 | 124807.8 | 1.344222 | 89.61907
| 152.4953 | 167.497125 | -1.423146 | 278.2807 | 1.999478 | 125557.7 | 1.303432 | 88.71079
| 152.4953 | 164.973 | -1.412248 | 250.0589 | 1.999519 | 125012.1 | 1.609594 | 99.04785
| 152.4953 | 162.4965 | -1.393672 | 262.7077 | 1.999555 | 117571.4 | 1.468896 | 88.13675
| 152.4953 | 159.9724 | -1.371676 | 247.222 | 1.999569 | 125499.8 | 1.645615 | 100.6835
| 152.4953 | 157.4959 | -1.351166 | 218.971 | 1.999629 | 99422.68 | 2.150492 | 90.35622
| 152.4953 | 154.9717 | -1.311973 | 121.9986 | 1.999701 | 60527.41 | 8.340867 | 110.2318
| 152.4953 | 152.4953 | -1.312471 | 262.714 | 1.999639 | 119207.8 | 1.466961 | 89.40273
| 152.4953 | 149.9711 | -1.292513 | 246.5897 | 1.999581 | 118062.9 | 1.663936 | 94.74827
| 152.4953 | 147.494625 | -1.272494 | 244.6456 | 1.999516 | 112951.9 | 1.697975 | 91.29224
| 152.4953 | 144.9705 | -1.248792 | 207.7324 | 1.99977 | 95288.42 | 2.405094 | 91.68622
| 152.4953 | 142.494 | -1.215623 | 249.8333 | 1.999611 | 109993.8 | 1.63357 | 86.85574
| 152.4953 | 139.969875 | -1.191003 | 248.0225 | 1.999661 | 116348.7 | 1.647528 | 92.74551
| 152.4953 | 137.493375 | -1.06825 | 120.3494 | 1.999767 | 66122.56 | 8.272784 | 121.053
| 152.4953 | 134.96925 | -1.039728 | 111.7914 | 1.999815 | 55869.78 | 10.61701 | 115.2973
| 152.4953 | 132.4927 | -1.117878 | 102.4674 | 1.999763 | 73680.25 | 11.27689 | 163.1908
| 152.4953 | 129.9686 | -1.048784 | 163.2469 | 1.999703 | 83228.89 | 4.026333 | 104.8174
| 152.4953 | 127.4921 | -1.052411 | 142.9509 | 1.999826 | 77870.71 | 5.398311 | 114.5112
| 152.4953 | 124.968 | -1.036576 | 176.5073 | 1.999729 | 97318.02 | 3.327538 | 112.1282
| 152.4953 | 122.4915 | -1.014808 | 204.118 | 1.999471 | 105862.1 | 2.452928 | 103.992
| 152.4953 | 119.9674 | -0.9194628 | 139.2941 | 1.999634 | 62127.34 | 6.146001 | 95.92017
| 152.4953 | 117.490875 | -0.9958745 | 206.8551 | 1.999423 | 81379.62 | 2.489832 | 78.77025
| 152.4953 | 114.96675 | -0.8873377 | 158.52 | 1.999789 | 59212.44 | 4.717178 | 78.89007
| 152.4953 | 112.49025 | -0.9534223 | 248.1816 | 1.999619 | 110161.4 | 1.654932 | 87.61364
| 152.4953 | 109.966125 | -0.8757106 | 127.3984 | 1.999833 | 65055.15 | 7.345369 | 111.2803
| 152.4953 | 107.4896 | -0.9376915 | 210.8271 | 1.99964 | 109794.2 | 2.28892 | 104.2012
| 152.4953 | 104.9655 | -0.9537932 | 114.2344 | 1.999845 | 63109.81 | 9.489127 | 124.057
| 152.4953 | 102.489 | -0.8625008 | 140.5097 | 1.999872 | 59123.68 | 6.148067 | 90.88921
| 152.4953 | 99.96487 | -0.9204854 | 246.1267 | 1.999658 | 113970.6 | 1.67633 | 91.54359
| 152.4953 | 97.48838 | -0.9023541 | 203.5672 | 1.999551 | 92954.28 | 2.514564 | 91.43816
| 152.4953 | 94.96425 | -0.7826931 | 140.6771 | 1.999847 | 57861.38 | 6.185481 | 89.07684
| 152.4953 | 92.48775 | -0.8742347 | 243.1184 | 1.999382 | 102969.5 | 1.737208 | 83.61271
| 152.4953 | 89.96363 | -0.7716914 | 144.5938 | 1.999811 | 62157.44 | 5.663913 | 91.78753
| 152.4953 | 87.487125 | -0.7851683 | 198.8223 | 1.999585 | 70898.63 | 2.776754 | 72.03329
| 152.4953 | 84.963 | -0.845602 | 223.9994 | 1.999197 | 70095.36 | 2.17536 | 62.50198
| 152.4953 | 82.4865 | -0.7479659 | 139.9062 | 1.999787 | 53737.77 | 6.463934 | 84.20754
| 152.4953 | 79.962375 | -0.8354959 | 190.2038 | 1.999267 | 66728.49 | 3.088023 | 71.46464
| 152.4953 | 77.48587 | -0.8396698 | 261.5259 | 1.999365 | 91146.25 | 1.524152 | 68.38817
| 152.4953 | 74.96175 | -0.8386153 | 226.2817 | 1.999257 | 79009.49 | 2.084519 | 69.39282
| 152.4953 | 72.48525 | -0.8204468 | 204.7438 | 1.999505 | 72362.51 | 2.601729 | 71.10815
| 152.4953 | 69.96112 | -0.8158473 | 252.0588 | 1.999454 | 89329.25 | 1.645531 | 69.72478
| 152.4953 | 67.48463 | -0.7490945 | 235.2257 | 1.999522 | 69063.59 | 1.973145 | 58.42902
| 152.4953 | 64.9605 | -0.7393643 | 141.7198 | 1.999807 | 56105.37 | 6.162766 | 85.97964
| 152.4953 | 62.484 | -0.7331843 | 225.7952 | 1.999467 | 74293.81 | 2.116852 | 65.52291
| 152.4953 | 59.95988 | -0.6653398 | 190.8251 | 1.999859 | 60498.41 | 3.147572 | 65.02642
| 152.4953 | 57.483375 | -0.6536999 | 187.5597 | 1.999231 | 61367.25 | 3.250793 | 67.17362
| 152.4953 | 54.95925 | -0.6374117 | 316.6937 | 1.999217 | 62823.77 | 1.089675 | 38.79636
| 152.4953 | 52.48275 | -0.6332501 | 146.0586 | 1.999731 | 53537.5 | 5.876163 | 79.66737
| 152.4953 | 49.95862 | -0.7320125 | 224.217 | 1.999242 | 81210.37 | 2.113874 | 71.99461
| 152.4953 | 47.48212 | -0.636654 | 194.9 | 1.999559 | 51993.65 | 3.146266 | 55.39162
| 152.4953 | 44.958 | -0.6807635 | 148.4568 | 1.999565 | 53259.9 | 5.677306 | 77.77347
| 152.4953 | 42.4815 | -0.6737181 | 173.7784 | 1.999062 | 50314.7 | 4.089183 | 61.45467
| 152.4953 | 39.95737 | -0.5945988 | 195.4597 | 1.999642 | 65513.62 | 2.930622 | 68.1417
| 152.4953 | 37.48088 | -0.631297 | 214.5517 | 1.99935 | 117143.6 | 2.192776 | 109.3089
| 152.4953 | 34.95675 | -0.6447819 | 218.799 | 1.999091 | 119810.5 | 2.103575 | 109.5278
| 152.4953 | 32.48025 | -0.6442864 | 213.5888 | 1.999315 | 119393.1 | 2.207412 | 112.0456
| 152.4953 | 29.95613 | -0.6575709 | 212.4519 | 1.999348 | 123018.2 | 2.223214 | 116.2845
| 152.4953 | 27.479625 | -0.6533605 | 226.2068 | 1.99927 | 119313.8 | 1.970696 | 105.1682
| 152.4953 | 24.9555 | -0.638957 | 216.5998 | 1.999346 | 117426.8 | 2.151302 | 108.4512
| 152.4953 | 22.479 | -0.6255266 | 237.9576 | 1.998969 | 79734.84 | 1.878794 | 66.30455
| 152.4953 | 19.95487 | -0.6253606 | 226.0983 | 1.999118 | 109182.9 | 1.992659 | 96.00417
| 152.4953 | 17.47837 | -0.6322182 | 240.1354 | 1.998994 | 107630.1 | 1.770792 | 88.64048
| 152.4953 | 14.95425 | -0.617851 | 226.4454 | 1.999252 | 106110.4 | 1.993693 | 93.08432
| 152.4953 | 12.47775 | -0.6150264 | 233.7057 | 1.999332 | 100291 | 1.885573 | 84.94549
| 152.4953 | 9.953625 | -0.5976057 | 266.8196 | 1.998962 | 79266.22 | 1.491318 | 58.30207
| 152.4953 | 7.477125 | -0.6664628 | 203.1021 | 1.999108 | 61034.19 | 2.751183 | 61.12815
| 152.4953 | 4.953 | -0.5991031 | 277.2678 | 1.999051 | 90422.21 | 1.356856 | 63.75108
| 152.4953 | 2.4765 | -0.6050234 | 272.1064 | 1.999083 | 63638.5 | 1.484194 | 46.17999
| 152.4953 | 0 | -0.6739021 | 323.2589 | 1.99841 | 40668.05 | 1.135872 | 25.3268
| 155.0194 | 247.4595 | -2.017033 | 255.2801 | 1.999204 | 116246 | 1.555965 | 89.83107
| 155.0194 | 244.983 | -1.999777 | 190.7615 | 1.999488 | 81474.94 | 2.937068 | 86.22074
| 155.0194 | 242.4589 | -1.989268 | 235.5251 | 1.999428 | 105338 | 1.84549 | 88.54669
| 155.0194 | 239.9824 | -1.971993 | 230.0222 | 1.999189 | 91303.2 | 1.971294 | 78.63119
| 155.0194 | 237.4583 | -1.960757 | 260.2894 | 1.999135 | 110920.2 | 1.504345 | 83.83689
| 155.0194 | 234.98175 | -1.946107 | 267.6953 | 1.999322 | 118653.1 | 1.413942 | 87.20086
| 155.0194 | 232.457625 | -1.919408 | 264.8849 | 1.999277 | 113582.9 | 1.449762 | 84.31001
| 155.0194 | 229.981125 | -1.896227 | 245.6817 | 1.999362 | 101413.8 | 1.70437 | 81.40809
| 155.0194 | 227.457 | -1.89113 | 216.2726 | 1.999287 | 108975.3 | 2.177371 | 100.561
| 155.0194 | 224.9805 | -1.871752 | 284.763 | 1.999192 | 134402.6 | 1.238735 | 92.92478
| 155.0194 | 222.456375 | -1.853015 | 245.8962 | 1.999478 | 111964.5 | 1.682466 | 89.97624
| 155.0194 | 219.979875 | -1.798841 | 172.763 | 1.998175 | 52170 | 4.084403 | 63.83496
| 155.0194 | 217.45575 | -1.772978 | 248.8533 | 1.99923 | 69025.72 | 1.75753 | 54.94355
| 155.0194 | 214.9792 | -1.811285 | 236.3893 | 1.999463 | 127728.4 | 1.794246 | 107.6543
| 155.0194 | 212.4551 | -1.79544 | 276.107 | 1.99944 | 125850.3 | 1.32342 | 89.67385
| 155.0194 | 209.9786 | -1.778232 | 279.5332 | 1.999274 | 129506.7 | 1.28851 | 91.17874
| 155.0194 | 207.4545 | -1.755812 | 275.24 | 1.999323 | 118615.6 | 1.338502 | 84.62224
| 155.0194 | 204.978 | -1.73941 | 152.172 | 1.999455 | 66988.71 | 4.944529 | 92.49209
| 155.0194 | 202.453875 | -1.711887 | 166.4177 | 1.999202 | 71692.9 | 4.01131 | 88.87977
| 155.0194 | 199.977375 | -1.701779 | 241.5329 | 1.9992 | 109021.4 | 1.748142 | 89.25396
| 155.0194 | 197.45325 | -1.679032 | 265.4133 | 1.999154 | 110681.4 | 1.447692 | 81.92649
| 155.0194 | 194.97675 | -1.660543 | 274.2625 | 1.999134 | 123349.8 | 1.343102 | 88.45466
| 155.0194 | 192.452625 | -1.638543 | 243.5423 | 1.998801 | 106365.6 | 1.72407 | 86.25779
| 155.0194 | 189.9761 | -1.612237 | 245.6847 | 1.999273 | 113140.4 | 1.683256 | 91.03199
| 155.0194 | 187.4996 | -1.594696 | 258.5753 | 1.999251 | 115527.9 | 1.517987 | 88.03927
| 155.0194 | 184.9755 | -1.535644 | 237.1176 | 1.997621 | 69781.68 | 1.934975 | 58.49399
| 155.0194 | 182.499 | -1.553242 | 275.5575 | 1.999389 | 128397.7 | 1.326342 | 91.75979
| 155.0194 | 179.9749 | -1.539138 | 271.4109 | 1.999433 | 131386.4 | 1.363897 | 95.5313
| 155.0194 | 177.498375 | -1.479026 | 268.6867 | 1.999279 | 95384.1 | 1.435971 | 69.54026
| 155.0194 | 174.97425 | -1.469161 | 112.153 | 1.999698 | 57868.61 | 10.33517 | 118.1169
| 155.0194 | 172.49775 | -1.468814 | 204.6398 | 1.999542 | 96966.81 | 2.471785 | 94.85561
| 155.0194 | 169.973625 | -1.43546 | 162.83 | 1.999539 | 60014.17 | 4.429803 | 77.38527
| 155.0194 | 167.497125 | -1.432138 | 167.5078 | 1.99953 | 68653.11 | 4.003868 | 84.71208
| 155.0194 | 164.973 | -1.398955 | 198.9764 | 1.99958 | 78947.88 | 2.711088 | 79.81039
| 155.0194 | 162.4965 | -1.394698 | 256.4591 | 1.999607 | 122269.3 | 1.534674 | 94.1886
| 155.0194 | 159.9724 | -1.379333 | 197.3068 | 1.999555 | 113053.5 | 2.601224 | 115.5107
| 155.0194 | 157.4959 | -1.358919 | 179.5333 | 1.999527 | 79792.82 | 3.340831 | 90.38963
| 155.0194 | 154.9717 | -1.343026 | 233.2336 | 1.999255 | 90101.66 | 1.920818 | 76.44597
| 155.0194 | 152.4953 | -1.274544 | 248.2416 | 1.999744 | 63894.94 | 1.792709 | 51.18344
| 155.0194 | 149.9711 | -1.298374 | 247.6478 | 1.999612 | 110361.6 | 1.661679 | 87.98029
| 155.0194 | 147.494625 | -1.248212 | 124.105 | 1.999704 | 62306.44 | 7.924162 | 110.64
| 155.0194 | 144.9705 | -1.254603 | 254.0416 | 1.99961 | 116723.4 | 1.570701 | 90.68524
| 155.0194 | 142.494 | -1.219088 | 249.7457 | 1.999518 | 110219.3 | 1.63426 | 87.07079
| 155.0194 | 139.969875 | -1.190658 | 240.3245 | 1.999574 | 110261.6 | 1.763746 | 90.78552
| 155.0194 | 137.493375 | -1.140975 | 155.8633 | 1.999867 | 93813.53 | 4.313393 | 124.3651
| 155.0194 | 134.96925 | -1.013074 | 156.1126 | 1.999342 | 67459.51 | 4.671567 | 90.3678
| 155.0194 | 132.4927 | -1.082634 | 162.4545 | 1.999564 | 87538.97 | 4.02118 | 110.7482
| 155.0194 | 129.9686 | -1.078861 | 168.0517 | 1.999767 | 97132.73 | 3.67606 | 118.2525
| 155.0194 | 127.4921 | -1.06136 | 186.263 | 1.999683 | 98533.19 | 2.979184 | 106.9401
| 155.0194 | 124.968 | -0.9863873 | 188.4447 | 1.999757 | 80995.59 | 3.015508 | 86.89666
| 155.0194 | 122.4915 | -1.037695 | 211.8448 | 1.999614 | 110145.2 | 2.266143 | 103.9948
| 155.0194 | 119.9674 | -0.9047363 | 128.4673 | 1.999685 | 64315.19 | 7.243728 | 109.0429
| 155.0194 | 117.490875 | -0.9841697 | 240.6291 | 1.999567 | 109160.8 | 1.761304 | 89.73374
| 155.0194 | 114.96675 | -0.9612078 | 154.261 | 1.999891 | 75645.94 | 4.638086 | 101.9925
| 155.0194 | 112.49025 | -0.9809026 | 102.4228 | 1.999832 | 67329.71 | 11.77256 | 150.7989
| 155.0194 | 109.966125 | -0.8518579 | 107.0302 | 1.999902 | 60676.44 | 11.22941 | 130.4612
| 155.0194 | 107.4896 | -0.8557894 | 111.4107 | 1.999764 | 56595.13 | 10.62472 | 117.0111
| 155.0194 | 104.9655 | -0.9152925 | 142.5858 | 1.999459 | 74282.01 | 5.501361 | 109.8361
| 155.0194 | 102.489 | -0.9320853 | 159.5961 | 1.999452 | 79038.96 | 4.270592 | 102.2967
| 155.0194 | 99.96487 | -0.915927 | 240.6589 | 1.999588 | 118488.2 | 1.745291 | 97.63333
| 155.0194 | 97.48838 | -0.8190937 | 157.2827 | 1.999741 | 56951.4 | 4.86552 | 76.92753
| 155.0194 | 94.96425 | -0.8923576 | 224.0482 | 1.999847 | 111576.1 | 2.024588 | 99.14621
| 155.0194 | 92.48775 | -0.8836204 | 216.6895 | 1.999512 | 96772.57 | 2.204292 | 88.93173
| 155.0194 | 89.96363 | -0.788257 | 125.9741 | 1.999864 | 60607.89 | 7.757681 | 106.0601
| 155.0194 | 87.487125 | -0.8079549 | 132.6036 | 1.999831 | 64417.21 | 6.753002 | 105.0854
| 155.0194 | 84.963 | -0.8553248 | 175.579 | 1.999651 | 84267.07 | 3.457296 | 97.73423
| 155.0194 | 82.4865 | -0.8267232 | 139.9931 | 1.999763 | 67738.48 | 5.893718 | 103.0527
| 155.0194 | 79.962375 | -0.8285613 | 203.0334 | 1.99941 | 66975.73 | 2.692445 | 66.68818
| 155.0194 | 77.48587 | -0.8338572 | 264.5877 | 1.998955 | 76808.29 | 1.523901 | 57.04281
| 155.0194 | 74.96175 | -0.8199562 | 194.6869 | 1.99916 | 58067.1 | 3.049717 | 61.23573
| 155.0194 | 72.48525 | -0.8068906 | 206.6435 | 1.998792 | 58057.72 | 2.686681 | 57.2648
| 155.0194 | 69.96112 | -0.737968 | 245.7787 | 1.999473 | 56244.85 | 1.879883 | 45.91875
| 155.0194 | 67.48463 | -0.7762114 | 197.4802 | 1.999432 | 58479.84 | 2.953372 | 60.65286
| 155.0194 | 64.9605 | -0.7253824 | 161.2677 | 1.999814 | 53950.84 | 4.699374 | 71.25525
| 155.0194 | 62.484 | -0.7258634 | 161.8782 | 1.999673 | 56160.76 | 4.591263 | 73.4638
| 155.0194 | 59.95988 | -0.7660673 | 220.4734 | 1.999333 | 79552.66 | 2.195328 | 71.86065
| 155.0194 | 57.483375 | -0.7315398 | 279.9183 | 1.99923 | 81083.66 | 1.349764 | 56.64884
| 155.0194 | 54.95925 | -0.565394 | 431.1322 | 1.999185 | 59774.74 | 0.5849485 | 26.74426
| 155.0194 | 52.48275 | -0.6418833 | 164.5354 | 1.999567 | 55839.26 | 4.439483 | 71.71508
| 155.0194 | 49.95862 | -0.6154235 | 153.6226 | 1.999744 | 50965.81 | 5.35823 | 71.92093
| 155.0194 | 47.48212 | -0.6423268 | 162.4401 | 1.999571 | 48684.53 | 4.818801 | 64.73442
| 155.0194 | 44.958 | -0.6471158 | 156.5944 | 1.999534 | 51717.4 | 5.100419 | 71.15922
| 155.0194 | 42.4815 | -0.6053636 | 157.5291 | 1.999624 | 63261.61 | 4.676174 | 84.32818
| 155.0194 | 39.95737 | -0.6367281 | 158.8542 | 1.999397 | 75955.13 | 4.355793 | 98.99638
| 155.0194 | 37.48088 | -0.6294009 | 221.8681 | 1.999132 | 108809.1 | 2.069758 | 97.64945
| 155.0194 | 34.95675 | -0.6408758 | 224.3109 | 1.999193 | 120088.8 | 2.002236 | 106.8538
| 155.0194 | 32.48025 | -0.6475894 | 223.0223 | 1.99916 | 128049.1 | 2.01127 | 115.0042
| 155.0194 | 29.95613 | -0.6498598 | 224.3025 | 1.999152 | 121016 | 2.000653 | 107.7183
| 155.0194 | 27.479625 | -0.6496808 | 219.619 | 1.99931 | 119420 | 2.089103 | 108.7115
| 155.0194 | 24.9555 | -0.6429575 | 224.6901 | 1.999277 | 124719.8 | 1.987548 | 110.9592
| 155.0194 | 22.479 | -0.6377396 | 223.6073 | 1.999171 | 95146.86 | 2.074252 | 84.49392
| 155.0194 | 19.95487 | -0.6450846 | 222.9956 | 1.999062 | 104551.7 | 2.059214 | 93.22808
| 155.0194 | 17.47837 | -0.644218 | 220.6033 | 1.999199 | 105912 | 2.100627 | 95.5802
| 155.0194 | 14.95425 | -0.6365222 | 219.8269 | 1.99925 | 109946.2 | 2.105568 | 99.6954
| 155.0194 | 12.47775 | -0.622068 | 230.7382 | 1.999257 | 108705.8 | 1.914992 | 93.49344
| 155.0194 | 9.953625 | -0.6050641 | 244.6002 | 1.99919 | 79604.94 | 1.777445 | 64.26432
| 155.0194 | 7.477125 | -0.5945679 | 246.7903 | 1.999364 | 99270.4 | 1.693511 | 79.28304
| 155.0194 | 4.953 | -0.5972908 | 275.9801 | 1.998805 | 90527.68 | 1.369182 | 64.14123
| 155.0194 | 2.4765 | -0.6047117 | 243.9575 | 1.999119 | 87925.23 | 1.760704 | 71.08263
| 155.0194 | 0 | -0.6646937 | 216.7476 | 1.999109 | 52788.34 | 2.491485 | 49.79583
| 157.4959 | 247.4595 | -1.967988 | 113.32 | 1.999672 | 52559.2 | 10.65199 | 107.9591
| 157.4959 | 244.983 | -2.001317 | 250.3692 | 1.999108 | 103120.5 | 1.637956 | 81.1347
| 157.4959 | 242.4589 | -1.994194 | 192.4639 | 1.999449 | 88011.36 | 2.842667 | 92.10768
| 157.4959 | 239.9824 | -1.979219 | 237.0051 | 1.998832 | 107687.1 | 1.817285 | 89.95191
| 157.4959 | 237.4583 | -1.917878 | 213.148 | 1.999387 | 74123.18 | 2.383252 | 69.62204
| 157.4959 | 234.98175 | -1.935255 | 249.6382 | 1.999187 | 111307 | 1.633631 | 87.99218
| 157.4959 | 232.457625 | -1.909678 | 151.8593 | 1.999788 | 70567.23 | 4.888946 | 97.28484
| 157.4959 | 229.981125 | -1.907168 | 254.5306 | 1.999342 | 125017.9 | 1.55421 | 97.1783
| 157.4959 | 227.457 | -1.893397 | 288.067 | 1.9993 | 134393.8 | 1.211074 | 91.78028
| 157.4959 | 224.9805 | -1.877122 | 285.5449 | 1.999342 | 141009 | 1.227768 | 97.44238
| 157.4959 | 222.456375 | -1.852046 | 202.7212 | 1.999247 | 77403.29 | 2.619058 | 76.70278
| 157.4959 | 219.979875 | -1.835388 | 282.5189 | 1.999024 | 112987.3 | 1.276699 | 78.28739
| 157.4959 | 217.45575 | -1.829758 | 281.5305 | 1.999399 | 129704.4 | 1.270529 | 90.63196
| 157.4959 | 214.9792 | -1.819884 | 279.9133 | 1.999454 | 129097.2 | 1.285529 | 90.74657
| 157.4959 | 212.4551 | -1.744764 | 113.4801 | 1.999792 | 56019 | 10.23602 | 113.3188
| 157.4959 | 209.9786 | -1.783132 | 273.6997 | 1.999368 | 132785.1 | 1.340373 | 95.73033
| 157.4959 | 207.4545 | -1.761527 | 257.5765 | 1.999115 | 126873.8 | 1.515997 | 97.42788
| 157.4959 | 204.978 | -1.718924 | 232.1954 | 1.999211 | 81879.28 | 1.966452 | 69.87833
| 157.4959 | 202.453875 | -1.719105 | 258.7345 | 1.999311 | 104236.4 | 1.532613 | 79.19031
| 157.4959 | 199.977375 | -1.705685 | 256.6364 | 1.999262 | 107346.2 | 1.552565 | 82.31142
| 157.4959 | 197.45325 | -1.645699 | 274.9675 | 1.999049 | 97929.93 | 1.366995 | 69.67279
| 157.4959 | 194.97675 | -1.663271 | 240.2499 | 1.999123 | 115457.6 | 1.755509 | 95.22358
| 157.4959 | 192.452625 | -1.535127 | 309.9178 | 1.999204 | 106241.3 | 1.06901 | 66.65804
| 157.4959 | 189.9761 | -1.571104 | 125.479 | 1.999487 | 52393.88 | 8.396157 | 94.42738
| 157.4959 | 187.4996 | -1.599747 | 226.2828 | 1.999328 | 104283.7 | 2.000987 | 91.52107
| 157.4959 | 184.9755 | -1.580911 | 260.1167 | 1.999235 | 116699.5 | 1.498756 | 88.39517
| 157.4959 | 182.499 | -1.557181 | 202.6775 | 1.999455 | 95163.11 | 2.527301 | 94.06763
| 157.4959 | 179.9749 | -1.509065 | 265.5713 | 1.999481 | 106534.9 | 1.451953 | 78.74319
| 157.4959 | 177.498375 | -1.469846 | 296.7275 | 1.999311 | 114254.3 | 1.15768 | 75.16985
| 157.4959 | 174.97425 | -1.459386 | 264.1139 | 1.999607 | 103174.9 | 1.473073 | 76.66772
| 157.4959 | 172.49775 | -1.484406 | 217.5273 | 1.999254 | 91731.8 | 2.204245 | 83.93135
| 157.4959 | 169.973625 | -1.461952 | 236.1357 | 1.999504 | 110001.1 | 1.826784 | 92.30014
| 157.4959 | 167.497125 | -1.44514 | 264.8785 | 1.999371 | 138591.7 | 1.42445 | 103.7261
| 157.4959 | 164.973 | -1.430303 | 272.4965 | 1.999504 | 121838.7 | 1.362064 | 87.93724
| 157.4959 | 162.4965 | -1.406685 | 208.3586 | 1.999697 | 97723.03 | 2.381471 | 93.73673
| 157.4959 | 159.9724 | -1.384901 | 223.8237 | 1.999694 | 104082.2 | 2.045965 | 92.43086
| 157.4959 | 157.4959 | -1.359015 | 219.3212 | 1.999371 | 91985.84 | 2.167356 | 83.41591
| 157.4959 | 154.9717 | -1.347497 | 256.0212 | 1.999596 | 115319.7 | 1.548648 | 88.81709
| 157.4959 | 152.4953 | -1.329186 | 239.9897 | 1.999614 | 108791.1 | 1.771361 | 89.67941
| 157.4959 | 149.9711 | -1.306403 | 242.8788 | 1.999549 | 103431.2 | 1.739858 | 84.0832
| 157.4959 | 147.494625 | -1.273251 | 180.4333 | 1.999605 | 75731.93 | 3.345121 | 85.47006
| 157.4959 | 144.9705 | -1.259609 | 213.2956 | 1.999616 | 95948.67 | 2.278184 | 89.69874
| 157.4959 | 142.494 | -1.220829 | 241.436 | 1.999639 | 104492.4 | 1.758573 | 85.50761
| 157.4959 | 139.969875 | -1.084967 | 129.2357 | 1.99988 | 52738.62 | 7.817554 | 91.46741
| 157.4959 | 137.493375 | -1.041285 | 158.2723 | 1.998535 | 51817.49 | 4.972986 | 70.36821
| 157.4959 | 134.96925 | -1.098909 | 188.3453 | 1.999642 | 88048.77 | 2.970445 | 94.37908
| 157.4959 | 132.4927 | -1.105276 | 205.3914 | 1.999731 | 103755.1 | 2.429822 | 101.1862
| 157.4959 | 129.9686 | -1.025461 | 186.8685 | 1.999808 | 69420.07 | 3.1746 | 75.65563
| 157.4959 | 127.4921 | -1.06477 | 192.9995 | 1.999785 | 97798.79 | 2.77721 | 102.0427
| 157.4959 | 124.968 | -1.056516 | 208.7845 | 1.999839 | 105423.8 | 2.346587 | 101.0198
| 157.4959 | 122.4915 | -1.044751 | 177.4722 | 1.999304 | 93962.15 | 3.310986 | 107.5779
| 157.4959 | 119.9674 | -0.9767397 | 137.3081 | 1.999724 | 74655.21 | 5.951488 | 115.3577
| 157.4959 | 117.490875 | -0.8844584 | 133.9539 | 1.999819 | 61952.37 | 6.705872 | 100.2907
| 157.4959 | 114.96675 | -0.9837954 | 240.6177 | 1.999724 | 104989.3 | 1.769584 | 86.23662
| 157.4959 | 112.49025 | -0.9499907 | 173.2809 | 1.999739 | 94167.73 | 3.474765 | 110.7391
| 157.4959 | 109.966125 | -0.8582627 | 101.6894 | 1.999876 | 63253.24 | 12.35918 | 144.3721
| 157.4959 | 107.4896 | -0.8224744 | 106.1082 | 1.999831 | 61191.81 | 11.40379 | 132.8605
| 157.4959 | 104.9655 | -0.7910527 | 264.9114 | 1.999748 | 88786.18 | 1.490627 | 65.71586
| 157.4959 | 102.489 | -0.8276875 | 155.8392 | 1.999866 | 59188.31 | 4.896464 | 80.45296
| 157.4959 | 99.96487 | -0.8157936 | 149.3944 | 1.999771 | 53518.84 | 5.587204 | 77.50647
| 157.4959 | 97.48838 | -0.8096465 | 132.9691 | 1.999864 | 61882.9 | 6.819278 | 101.0914
| 157.4959 | 94.96425 | -0.8932623 | 254.9727 | 1.999559 | 109529.9 | 1.569591 | 84.61151
| 157.4959 | 92.48775 | -0.8601975 | 280.3771 | 1.99966 | 112984 | 1.296514 | 78.92241
| 157.4959 | 89.96363 | -0.8820493 | 246.307 | 1.999551 | 108247.7 | 1.683201 | 86.75965
| 157.4959 | 87.487125 | -0.8727637 | 236.5489 | 1.999664 | 100975.8 | 1.839376 | 84.4253
| 157.4959 | 84.963 | -0.8696467 | 234.8934 | 1.9995 | 101473.9 | 1.864004 | 85.49232
| 157.4959 | 82.4865 | -0.8585727 | 248.1727 | 1.999486 | 108029.9 | 1.658486 | 85.88168
| 157.4959 | 79.962375 | -0.8538871 | 249.489 | 1.999466 | 105529 | 1.645447 | 83.37808
| 157.4959 | 77.48587 | -0.8404183 | 241.9092 | 1.999525 | 93964.96 | 1.775023 | 76.64703
| 157.4959 | 74.96175 | -0.7804035 | 143.7793 | 1.999616 | 57108.5 | 5.923632 | 85.79196
| 157.4959 | 72.48525 | -0.8170189 | 214.2276 | 1.998845 | 56129.63 | 2.511556 | 53.33637
| 157.4959 | 69.96112 | -0.8066099 | 261.8211 | 1.99935 | 80059.01 | 1.547566 | 60.07624
| 157.4959 | 67.48463 | -0.8136789 | 201.733 | 1.999682 | 81316.58 | 2.621219 | 80.90798
| 157.4959 | 64.9605 | -0.7813457 | 206.5418 | 1.999078 | 44642.08 | 2.917624 | 45.38703
| 157.4959 | 62.484 | -0.7945157 | 259.4297 | 1.999504 | 102525.3 | 1.527431 | 77.64795
| 157.4959 | 59.95988 | -0.7841056 | 269.5898 | 1.999327 | 95371.07 | 1.426442 | 69.2828
| 157.4959 | 57.483375 | -0.7886044 | 261.6424 | 1.999579 | 102081 | 1.502629 | 76.60857
| 157.4959 | 54.95925 | -0.7626937 | 176.8721 | 1.999722 | 76416.51 | 3.479145 | 88.16059
| 157.4959 | 52.48275 | -0.6958379 | 188.7334 | 1.999597 | 56548.81 | 3.285213 | 61.92619
| 157.4959 | 49.95862 | -0.6803884 | 174.1679 | 1.999597 | 67615.82 | 3.703466 | 79.89719
| 157.4959 | 47.48212 | -0.6464843 | 166.7356 | 1.999498 | 56698.35 | 4.289485 | 71.56957
| 157.4959 | 44.958 | -0.633779 | 197.8842 | 1.999106 | 46987.66 | 3.148406 | 49.82734
| 157.4959 | 42.4815 | -0.6232187 | 138.099 | 1.999757 | 50319.05 | 6.868879 | 81.05599
| 157.4959 | 39.95737 | -0.6601139 | 128.4154 | 1.999579 | 77420.2 | 6.782966 | 129.2509
| 157.4959 | 37.48088 | -0.6444816 | 215.5758 | 1.999268 | 114581.4 | 2.17782 | 106.2742
| 157.4959 | 34.95675 | -0.646988 | 227.1276 | 1.999283 | 115147.8 | 1.962709 | 100.9145
| 157.4959 | 32.48025 | -0.6541434 | 211.5421 | 1.999253 | 116811.5 | 2.255632 | 110.6849
| 157.4959 | 29.95613 | -0.4971448 | 380.127 | 1.999259 | 127184.6 | 0.7047474 | 64.67504
| 157.4959 | 27.479625 | -0.6528707 | 237.1385 | 1.999115 | 129083.9 | 1.780941 | 108.4798
| 157.4959 | 24.9555 | -0.6537853 | 225.6847 | 1.999137 | 125288.7 | 1.969221 | 110.9536
| 157.4959 | 22.479 | -0.6611327 | 217.9731 | 1.999266 | 115947.2 | 2.127609 | 106.2961
| 157.4959 | 19.95487 | -0.6486408 | 233.1735 | 1.999151 | 118886.7 | 1.856628 | 101.3812
| 157.4959 | 17.47837 | -0.6438917 | 232.3387 | 1.999196 | 109679 | 1.886836 | 93.64871
| 157.4959 | 14.95425 | -0.6701629 | 202.6291 | 1.999187 | 115315.6 | 2.460408 | 114.4989
| 157.4959 | 12.47775 | -0.6328188 | 242.3145 | 1.999004 | 113049.7 | 1.72983 | 92.3198
| 157.4959 | 9.953625 | -0.6310366 | 243.5692 | 1.999084 | 110319.1 | 1.716881 | 89.52959
| 157.4959 | 7.477125 | -0.6166141 | 248.1732 | 1.99913 | 100374.5 | 1.672281 | 79.69467
| 157.4959 | 4.953 | -0.6321816 | 235.6816 | 1.998811 | 88093.98 | 1.886528 | 73.91295
| 157.4959 | 2.4765 | -0.6116061 | 233.3926 | 1.999244 | 105894.8 | 1.877803 | 89.90237
| 157.4959 | 0 | -0.6037425 | 239.4893 | 1.998857 | 76116.85 | 1.868494 | 62.93199
| 160.02 | 247.4595 | -2.023846 | 201.9676 | 1.999434 | 94348.3 | 2.548632 | 93.61841
| 160.02 | 244.983 | -2.012977 | 154.2647 | 1.999536 | 85313.74 | 4.498491 | 114.5349
| 160.02 | 242.4589 | -1.995446 | 258.676 | 1.999155 | 109345 | 1.525282 | 83.16974
| 160.02 | 239.9824 | -1.980442 | 263.1653 | 1.999137 | 114051.5 | 1.467852 | 85.2591
| 160.02 | 237.4583 | -1.965846 | 269.193 | 1.999365 | 117572.7 | 1.39968 | 85.86753
| 160.02 | 234.98175 | -1.946095 | 251.5496 | 1.999525 | 115219.2 | 1.603642 | 90.43207
| 160.02 | 232.457625 | -1.918478 | 241.698 | 1.9994 | 100730.8 | 1.762313 | 82.28633
| 160.02 | 229.981125 | -1.868385 | 263.9255 | 1.998712 | 75793.41 | 1.534529 | 56.45843
| 160.02 | 227.457 | -1.891713 | 280.9934 | 1.999187 | 134912.5 | 1.27119 | 94.63373
| 160.02 | 224.9805 | -1.842156 | 119.9241 | 1.999726 | 55139.4 | 9.07971 | 104.226
| 160.02 | 222.456375 | -1.863898 | 284.6774 | 1.999336 | 126560.9 | 1.245493 | 87.30395
| 160.02 | 219.979875 | -1.853752 | 278.4074 | 1.999326 | 129826.7 | 1.298548 | 91.80921
| 160.02 | 217.45575 | -1.831946 | 247.2186 | 1.99959 | 120492.1 | 1.65221 | 96.50503
| 160.02 | 214.9792 | -1.817867 | 284.357 | 1.999382 | 133845.2 | 1.242735 | 92.66292
| 160.02 | 212.4551 | -1.800935 | 258.0352 | 1.999315 | 122286.7 | 1.515984 | 93.58365
| 160.02 | 209.9786 | -1.792777 | 265.0631 | 1.999363 | 119908.1 | 1.440406 | 89.09198
| 160.02 | 207.4545 | -1.769105 | 265.0911 | 1.999277 | 116764.5 | 1.443654 | 86.67003
| 160.02 | 204.978 | -1.746119 | 215.7791 | 1.999289 | 85758.1 | 2.26439 | 79.19373
| 160.02 | 202.453875 | -1.731398 | 254.3517 | 1.999196 | 111250.2 | 1.574283 | 86.19769
| 160.02 | 199.977375 | -1.710317 | 258.7792 | 1.999245 | 106514.5 | 1.528416 | 80.93739
| 160.02 | 197.45325 | -1.675233 | 232.0753 | 1.999103 | 90220.28 | 1.939614 | 76.95835
| 160.02 | 194.97675 | -1.62798 | 233.1705 | 1.998968 | 84716.13 | 1.939204 | 71.93376
| 160.02 | 192.452625 | -1.632488 | 166.2003 | 1.999605 | 80359.59 | 3.911217 | 99.26641
| 160.02 | 189.9761 | -1.621209 | 249.2326 | 1.999075 | 109315.1 | 1.642005 | 86.52896
| 160.02 | 187.4996 | -1.605738 | 275.5108 | 1.999407 | 134517.4 | 1.32178 | 96.35623
| 160.02 | 184.9755 | -1.588671 | 252.6191 | 1.999318 | 121377.9 | 1.581872 | 95.00374
| 160.02 | 182.499 | -1.560861 | 210.5462 | 1.999367 | 92135.19 | 2.352467 | 87.35054
| 160.02 | 179.9749 | -1.534197 | 215.5746 | 1.999308 | 97346.23 | 2.225062 | 89.96615
| 160.02 | 177.498375 | -1.502658 | 166.159 | 1.999445 | 70958.88 | 4.036058 | 88.18088
| 160.02 | 174.97425 | -1.499273 | 241.1367 | 1.999434 | 110516.8 | 1.751392 | 90.67038
| 160.02 | 172.49775 | -1.473509 | 180.0655 | 1.999352 | 72164.64 | 3.396879 | 81.81064
| 160.02 | 169.973625 | -1.46095 | 187.0277 | 1.99972 | 101730.2 | 2.93964 | 109.9619
| 160.02 | 167.497125 | -1.446962 | 267.1863 | 1.999472 | 126929 | 1.410779 | 93.71212
| 160.02 | 164.973 | -1.416446 | 261.8046 | 1.999381 | 123170.5 | 1.472332 | 92.82978
| 160.02 | 162.4965 | -1.365736 | 110.0013 | 1.999841 | 59132.66 | 10.68624 | 123.2704
| 160.02 | 159.9724 | -1.337761 | 131.3877 | 1.99973 | 53282.87 | 7.486991 | 90.35078
| 160.02 | 157.4959 | -1.365883 | 242.8165 | 1.999648 | 107823.8 | 1.732443 | 87.74964
| 160.02 | 154.9717 | -1.34785 | 241.2393 | 1.999614 | 109097.4 | 1.752634 | 89.43601
| 160.02 | 152.4953 | -1.328321 | 223.392 | 1.999612 | 114809.3 | 2.029309 | 102.4387
| 160.02 | 149.9711 | -1.308192 | 239.0662 | 1.999609 | 109806.3 | 1.783079 | 90.91431
| 160.02 | 147.494625 | -1.28274 | 239.6478 | 1.999682 | 115979.2 | 1.763942 | 95.92933
| 160.02 | 144.9705 | -1.261688 | 227.2357 | 1.99964 | 100983.7 | 1.992854 | 88.17697
| 160.02 | 142.494 | -1.231632 | 223.3944 | 1.999516 | 98793.14 | 2.067815 | 87.84889
| 160.02 | 139.969875 | -1.174767 | 187.748 | 1.999895 | 97002.06 | 2.939887 | 104.3395
| 160.02 | 137.493375 | -1.045068 | 144.5334 | 1.999589 | 59335.95 | 5.767627 | 88.14022
| 160.02 | 134.96925 | -1.112986 | 223.1246 | 1.999373 | 111901.1 | 2.040004 | 99.88969
| 160.02 | 132.4927 | -1.041944 | 132.5963 | 1.999799 | 62935.79 | 6.815268 | 102.9498
| 160.02 | 129.9686 | -1.082942 | 198.9246 | 1.999756 | 107492.6 | 2.577279 | 108.6711
| 160.02 | 127.4921 | -0.9897886 | 126.8648 | 1.999855 | 66666.19 | 7.342489 | 114.3127
| 160.02 | 124.968 | -1.062582 | 216.9317 | 1.99957 | 112668.2 | 2.155656 | 103.7284
| 160.02 | 122.4915 | -1.04847 | 234.7545 | 1.999649 | 133829.6 | 1.810973 | 113.9347
| 160.02 | 119.9674 | -1.02678 | 222.5947 | 1.999689 | 109816.3 | 2.054672 | 98.22978
| 160.02 | 117.490875 | -0.9919745 | 241.4231 | 1.999509 | 105890.3 | 1.755888 | 86.67804
| 160.02 | 114.96675 | -0.9703674 | 231.2627 | 1.999565 | 103179 | 1.918864 | 88.42675
| 160.02 | 112.49025 | -0.911768 | 219.443 | 1.999476 | 88490.59 | 2.177908 | 80.21027
| 160.02 | 109.966125 | -0.8753054 | 150.8691 | 1.999863 | 74642.56 | 4.877581 | 103.3263
| 160.02 | 107.4896 | -0.8521134 | 105.5537 | 1.999865 | 59230.59 | 11.7508 | 130.2536
| 160.02 | 104.9655 | -0.8811243 | 212.2836 | 1.999202 | 80092.02 | 2.368295 | 75.38401
| 160.02 | 102.489 | -0.9175436 | 235.447 | 1.999652 | 102242.6 | 1.853686 | 85.93128
| 160.02 | 99.96487 | -0.8952303 | 155.0294 | 1.999292 | 76151.81 | 4.580143 | 102.0518
| 160.02 | 97.48838 | -0.8550481 | 191.7092 | 1.999578 | 72687.83 | 2.977893 | 76.80682
| 160.02 | 94.96425 | -0.7551272 | 133.0813 | 1.999812 | 61567.39 | 6.820388 | 100.5366
| 160.02 | 92.48775 | -0.7677988 | 138.003 | 1.999401 | 63885.14 | 6.206096 | 99.42616
| 160.02 | 89.96363 | -0.8580235 | 223.1135 | 1.999521 | 112577.1 | 2.038915 | 100.5179
| 160.02 | 87.487125 | -0.8627864 | 241.657 | 1.99945 | 107765.5 | 1.748906 | 88.15373
| 160.02 | 84.963 | -0.8632103 | 236.9395 | 1.999625 | 105446.3 | 1.823612 | 88.06919
| 160.02 | 82.4865 | -0.7709486 | 164.0423 | 1.9997 | 63765.33 | 4.276759 | 81.05052
| 160.02 | 79.962375 | -0.8186951 | 138.6248 | 1.999769 | 67447.32 | 6.028881 | 103.8519
| 160.02 | 77.48587 | -0.7503501 | 207.0706 | 1.999395 | 67684.36 | 2.578266 | 65.90286
| 160.02 | 74.96175 | -0.8023292 | 180.3356 | 1.999638 | 67431.67 | 3.444669 | 76.62001
| 160.02 | 72.48525 | -0.6991816 | 227.8369 | 1.999576 | 52149.4 | 2.24812 | 46.58607
| 160.02 | 69.96112 | -0.8218089 | 219.8293 | 1.999033 | 61654.55 | 2.324393 | 56.52234
| 160.02 | 67.48463 | -0.8030331 | 228.0689 | 1.998978 | 55984.68 | 2.201736 | 49.63978
| 160.02 | 64.9605 | -0.8118449 | 253.1996 | 1.99958 | 96338.81 | 1.615111 | 74.83784
| 160.02 | 62.484 | -0.699162 | 183.8692 | 1.999881 | 59338.03 | 3.425236 | 66.62878
| 160.02 | 59.95988 | -0.7723285 | 216.3027 | 1.999473 | 102937.1 | 2.193246 | 94.85433
| 160.02 | 57.483375 | -0.7675376 | 161.4691 | 1.999707 | 85674.17 | 4.091367 | 109.1781
| 160.02 | 54.95925 | -0.7401894 | 164.6178 | 1.999577 | 70074.64 | 4.130284 | 88.08207
| 160.02 | 52.48275 | -0.6959982 | 202.8301 | 1.999718 | 56452.36 | 2.818106 | 57.00006
| 160.02 | 49.95862 | -0.675204 | 135.6174 | 1.999814 | 58706.44 | 6.67012 | 94.28432
| 160.02 | 47.48212 | -0.6545503 | 142.8807 | 1.999771 | 55220.98 | 6.092077 | 83.99001
| 160.02 | 44.958 | -0.62899 | 146.3526 | 1.999802 | 45241.89 | 6.339997 | 69.2811
| 160.02 | 42.4815 | -0.6425335 | 150.5107 | 1.999671 | 51572.31 | 5.581908 | 74.45024
| 160.02 | 39.95737 | -0.6347564 | 121.7081 | 1.999555 | 63784.57 | 8.191938 | 115.6692
| 160.02 | 37.48088 | -0.6384639 | 218.8349 | 1.999229 | 120312.7 | 2.102065 | 109.9874
| 160.02 | 34.95675 | -0.6517916 | 214.3477 | 1.999209 | 108653.4 | 2.217177 | 101.2383
| 160.02 | 32.48025 | -0.6603589 | 207.5894 | 1.99928 | 118241.4 | 2.338091 | 114.44
| 160.02 | 29.95613 | -0.6617593 | 213.3855 | 1.999312 | 121434 | 2.207249 | 114.1661
| 160.02 | 27.479625 | -0.6542923 | 227.7165 | 1.999233 | 125802.6 | 1.934022 | 110.3479
| 160.02 | 24.9555 | -0.6557311 | 225.8075 | 1.999255 | 131161.4 | 1.95807 | 116.365
| 160.02 | 22.479 | -0.6549848 | 219.4053 | 1.999266 | 119498.5 | 2.092921 | 108.9015
| 160.02 | 19.95487 | -0.4994236 | 364.2641 | 1.998665 | 111833.7 | 0.7729395 | 59.27504
| 160.02 | 17.47837 | -0.6439714 | 220.5176 | 1.998978 | 112693.6 | 2.085912 | 101.913
| 160.02 | 14.95425 | -0.6467179 | 219.1809 | 1.999184 | 114201.6 | 2.108116 | 104.0099
| 160.02 | 12.47775 | -0.6450195 | 223.6493 | 1.999171 | 113800.9 | 2.026264 | 101.3802
| 160.02 | 9.953625 | -0.6274739 | 220.2927 | 1.999231 | 113218.2 | 2.089276 | 102.5175
| 160.02 | 7.477125 | -0.6291308 | 263.783 | 1.998886 | 110179.4 | 1.465933 | 82.08411
| 160.02 | 4.953 | -0.6191344 | 241.4928 | 1.99923 | 106088.9 | 1.754225 | 86.81607
| 160.02 | 2.4765 | -0.6208352 | 239.8682 | 1.99907 | 101292.6 | 1.787669 | 83.42997
| 160.02 | 0 | -0.6143778 | 223.0168 | 1.999027 | 94427.64 | 2.087365 | 84.09296
| 162.4965 | 247.4595 | -2.003237 | 215.8775 | 1.998973 | 79438.34 | 2.291677 | 73.42467
| 162.4965 | 244.983 | -2.019863 | 185.9774 | 1.999274 | 86601.51 | 3.056659 | 94.1554
| 162.4965 | 242.4589 | -1.985738 | 257.5964 | 1.999141 | 99642.62 | 1.553901 | 76.01147
| 162.4965 | 239.9824 | -1.994416 | 253.5404 | 1.999106 | 117140.1 | 1.575845 | 91.2117
| 162.4965 | 237.4583 | -1.976675 | 254.2914 | 1.99933 | 112371.3 | 1.573491 | 87.11206
| 162.4965 | 234.98175 | -1.95935 | 258.9157 | 1.999335 | 108636.6 | 1.523678 | 82.53735
| 162.4965 | 232.457625 | -1.936061 | 262.6925 | 1.999215 | 101326.5 | 1.491633 | 75.70965
| 162.4965 | 229.981125 | -1.914623 | 254.2167 | 1.999195 | 121051.6 | 1.562622 | 94.098
| 162.4965 | 227.457 | -1.894267 | 257.3206 | 1.999434 | 113760.1 | 1.535188 | 87.10594
| 162.4965 | 224.9805 | -1.884346 | 256.2168 | 1.999037 | 112434.8 | 1.549823 | 86.4596
| 162.4965 | 222.456375 | -1.867096 | 272.4373 | 1.999263 | 129143.2 | 1.355631 | 93.44787
| 162.4965 | 219.979875 | -1.84077 | 159.0068 | 1.999348 | 70477.27 | 4.435937 | 92.14255
| 162.4965 | 217.45575 | -1.77933 | 112.1958 | 1.999822 | 57784.69 | 10.33504 | 117.9214
| 162.4965 | 214.9792 | -1.816506 | 227.2694 | 1.999598 | 102472.6 | 1.988447 | 89.48217
| 162.4965 | 212.4551 | -1.796672 | 176.2044 | 1.999497 | 77636.92 | 3.493336 | 89.89366
| 162.4965 | 209.9786 | -1.782744 | 257.7222 | 1.999337 | 116030.6 | 1.52735 | 88.74837
| 162.4965 | 207.4545 | -1.76569 | 253.9192 | 1.999272 | 108773.2 | 1.583458 | 84.38654
| 162.4965 | 204.978 | -1.752474 | 252.1354 | 1.999317 | 110313.7 | 1.603369 | 86.26026
| 162.4965 | 202.453875 | -1.730982 | 228.5441 | 1.999329 | 102797.3 | 1.965294 | 89.2275
| 162.4965 | 199.977375 | -1.706131 | 148.511 | 1.999426 | 66429.15 | 5.223266 | 94.43105
| 162.4965 | 197.45325 | -1.687575 | 244.2923 | 1.999038 | 96457.14 | 1.734161 | 77.86297
| 162.4965 | 194.97675 | -1.668143 | 247.6642 | 1.999453 | 110653.6 | 1.660837 | 88.21229
| 162.4965 | 192.452625 | -1.636028 | 203.115 | 1.999644 | 88762.63 | 2.54521 | 87.54141
| 162.4965 | 189.9761 | -1.611548 | 260.2706 | 1.999149 | 103941.2 | 1.515021 | 78.46387
| 162.4965 | 187.4996 | -1.608292 | 274.4563 | 1.999254 | 132546.8 | 1.333237 | 95.26776
| 162.4965 | 184.9755 | -1.588597 | 279.6816 | 1.999329 | 130537.1 | 1.286378 | 91.88397
| 162.4965 | 182.499 | -1.571559 | 268.4788 | 1.999656 | 137059.3 | 1.388682 | 101.0384
| 162.4965 | 179.9749 | -1.555623 | 258.9683 | 1.999448 | 131365.4 | 1.495678 | 100.4566
| 162.4965 | 177.498375 | -1.47381 | 128.7391 | 1.99983 | 51932.88 | 7.949773 | 90.77406
| 162.4965 | 174.97425 | -1.45489 | 164.4663 | 1.9995 | 54312.62 | 4.488276 | 70.03192
| 162.4965 | 172.49775 | -1.477893 | 196.2461 | 1.999697 | 87395.44 | 2.736401 | 89.52764
| 162.4965 | 169.973625 | -1.472664 | 251.835 | 1.999492 | 106382.3 | 1.613694 | 83.22548
| 162.4965 | 167.497125 | -1.45185 | 270.4603 | 1.999356 | 122737.9 | 1.381333 | 89.3234
| 162.4965 | 164.973 | -1.430447 | 220.7697 | 1.999525 | 96239.54 | 2.125055 | 86.66339
| 162.4965 | 162.4965 | -1.412223 | 247.1794 | 1.999577 | 115191.8 | 1.660299 | 92.13052
| 162.4965 | 159.9724 | -1.394158 | 242.108 | 1.999573 | 106733.1 | 1.744486 | 87.11616
| 162.4965 | 157.4959 | -1.376752 | 244.7245 | 1.999461 | 114301.2 | 1.69469 | 92.38346
| 162.4965 | 154.9717 | -1.358352 | 239.8873 | 1.999534 | 107998.1 | 1.774268 | 89.05109
| 162.4965 | 152.4953 | -1.333592 | 207.1634 | 1.999757 | 105560.6 | 2.38283 | 102.0203
| 162.4965 | 149.9711 | -1.27712 | 141.2021 | 1.999645 | 56582.17 | 6.190561 | 86.9867
| 162.4965 | 147.494625 | -1.286056 | 238.4825 | 1.999578 | 103679.5 | 1.803812 | 85.96275
| 162.4965 | 144.9705 | -1.271525 | 229.1434 | 1.999489 | 102148.1 | 1.956813 | 88.40461
| 162.4965 | 142.494 | -1.226451 | 242.2199 | 1.999567 | 111439.8 | 1.734425 | 91.00766
| 162.4965 | 139.969875 | -1.158124 | 139.4815 | 1.99975 | 61014.12 | 6.171039 | 94.25208
| 162.4965 | 137.493375 | -1.043993 | 166.2348 | 1.99973 | 60580.12 | 4.224085 | 76.19493
| 162.4965 | 134.96925 | -1.032068 | 127.2626 | 1.99988 | 64151.3 | 7.404402 | 110.0561
| 162.4965 | 132.4927 | -0.9812125 | 147.3373 | 1.999424 | 62532.29 | 5.42378 | 90.24851
| 162.4965 | 129.9686 | -1.08873 | 234.7606 | 1.999484 | 111742.7 | 1.844746 | 94.39585
| 162.4965 | 127.4921 | -1.076666 | 244.6512 | 1.99952 | 109356.7 | 1.703918 | 88.30786
| 162.4965 | 124.968 | -1.068245 | 217.5688 | 1.999836 | 116839.5 | 2.134208 | 107.3646
| 162.4965 | 122.4915 | -1.026012 | 131.1774 | 1.999869 | 67698.22 | 6.786529 | 111.3112
| 162.4965 | 119.9674 | -1.03792 | 179.6605 | 1.999725 | 76260.94 | 3.369889 | 86.45823
| 162.4965 | 117.490875 | -1.036584 | 101.0117 | 1.999706 | 67811.77 | 12.10466 | 154.4867
| 162.4965 | 114.96675 | -0.882644 | 182.2027 | 1.999845 | 67931.99 | 3.365067 | 76.26316
| 162.4965 | 112.49025 | -0.962538 | 174.8464 | 1.999684 | 90405.69 | 3.438248 | 105.2533
| 162.4965 | 109.966125 | -0.9252106 | 160.679 | 1.999825 | 70601.8 | 4.338261 | 91.19647
| 162.4965 | 107.4896 | -0.93501 | 230.4948 | 1.999642 | 106051.6 | 1.92515 | 91.26408
| 162.4965 | 104.9655 | -0.9167301 | 200.5861 | 1.999635 | 87906.27 | 2.614908 | 87.9043
| 162.4965 | 102.489 | -0.9287684 | 235.7481 | 1.999495 | 100732.2 | 1.85225 | 84.52707
| 162.4965 | 99.96487 | -0.8794328 | 225.9545 | 1.99947 | 95838.06 | 2.029565 | 84.1543
| 162.4965 | 97.48838 | -0.8339426 | 140.4563 | 1.999634 | 55649.11 | 6.308568 | 86.31252
| 162.4965 | 94.96425 | -0.793418 | 127.4726 | 1.999841 | 59721.17 | 7.603969 | 103.2119
| 162.4965 | 92.48775 | -0.7574414 | 131.3659 | 1.999865 | 62081.69 | 6.995508 | 102.8787
| 162.4965 | 89.96363 | -0.741218 | 125.8082 | 1.999913 | 63038.73 | 7.650402 | 109.9149
| 162.4965 | 87.487125 | -0.78703 | 136.9739 | 1.999627 | 61822.59 | 6.388936 | 97.44864
| 162.4965 | 84.963 | -0.8505626 | 115.8813 | 1.99973 | 68068.53 | 8.88603 | 130.1642
| 162.4965 | 82.4865 | -0.8634023 | 239.8179 | 1.999546 | 108670.5 | 1.774039 | 89.64656
| 162.4965 | 79.962375 | -0.8607084 | 239.9266 | 1.999561 | 103705.8 | 1.782189 | 85.42742
| 162.4965 | 77.48587 | -0.8516334 | 258.5371 | 1.999509 | 107649.7 | 1.529738 | 81.90002
| 162.4965 | 74.96175 | -0.8437274 | 256.6197 | 1.999494 | 94278.25 | 1.57649 | 72.18605
| 162.4965 | 72.48525 | -0.8217234 | 170.4276 | 1.999643 | 66598.76 | 3.893311 | 80.74738
| 162.4965 | 69.96112 | -0.824768 | 256.7528 | 1.999672 | 96068.34 | 1.571383 | 73.52218
| 162.4965 | 67.48463 | -0.8286004 | 248.1956 | 1.999623 | 90174.96 | 1.695381 | 71.55779
| 162.4965 | 64.9605 | -0.8217381 | 259.626 | 1.999442 | 89490.95 | 1.550292 | 67.67471
| 162.4965 | 62.484 | -0.7898526 | 292.419 | 1.998446 | 61156.89 | 1.288374 | 41.16411
| 162.4965 | 59.95988 | -0.7471238 | 125.7454 | 1.999757 | 60101.54 | 7.817711 | 105.5347
| 162.4965 | 57.483375 | -0.6742162 | 131.5119 | 1.999858 | 66226.5 | 6.804269 | 108.7961
| 162.4965 | 54.95925 | -0.6511716 | 130.5622 | 2.000016 | 63518.49 | 7.02664 | 105.7545
| 162.4965 | 52.48275 | -0.6411371 | 137.3562 | 1.999781 | 61347.41 | 6.369723 | 96.46731
| 162.4965 | 49.95862 | -0.6466381 | 141.4079 | 1.999949 | 57774.42 | 6.118919 | 88.40863
| 162.4965 | 47.48212 | -0.7287846 | 217.6444 | 1.999383 | 48180.38 | 2.537236 | 45.6889
| 162.4965 | 44.958 | -0.650925 | 238.2301 | 1.999565 | 48008.44 | 2.090691 | 41.15174
| 162.4965 | 42.4815 | -0.630069 | 151.5066 | 1.999516 | 57815.09 | 5.251469 | 81.46591
| 162.4965 | 39.95737 | -0.6542842 | 136.5611 | 1.999659 | 67012.64 | 6.241331 | 105.1023
| 162.4965 | 37.48088 | -0.6565586 | 208.0781 | 1.999113 | 120560.7 | 2.321619 | 116.4831
| 162.4965 | 34.95675 | -0.6506882 | 214.1877 | 1.999315 | 118707.5 | 2.196692 | 111.034
| 162.4965 | 32.48025 | -0.660323 | 223.1985 | 1.999003 | 120177.1 | 2.021626 | 107.5159
| 162.4965 | 29.95613 | -0.6678982 | 216.576 | 1.999365 | 124177.4 | 2.138205 | 114.9846
| 162.4965 | 27.479625 | -0.6658134 | 221.9047 | 1.999194 | 127804.7 | 2.031706 | 115.4055
| 162.4965 | 24.9555 | -0.6661992 | 220.5563 | 1.999167 | 119419.6 | 2.071421 | 108.2065
| 162.4965 | 22.479 | -0.6690155 | 216.8295 | 1.99933 | 114992.3 | 2.152082 | 105.9959
| 162.4965 | 19.95487 | -0.6632143 | 254.4671 | 1.999165 | 124629.3 | 1.555275 | 96.88908
| 162.4965 | 17.47837 | -0.6666271 | 221.3004 | 1.999298 | 109119.5 | 2.079788 | 98.20907
| 162.4965 | 14.95425 | -0.6605159 | 221.7851 | 1.999436 | 111718.4 | 2.065005 | 100.377
| 162.4965 | 12.47775 | -0.6600301 | 235.9878 | 1.999132 | 111128.2 | 1.826553 | 93.33362
| 162.4965 | 9.953625 | -0.6426971 | 225.2694 | 1.999302 | 113102.8 | 1.999059 | 99.95127
| 162.4965 | 7.477125 | -0.6354871 | 234.1133 | 1.99919 | 111995 | 1.854094 | 94.89715
| 162.4965 | 4.953 | -0.6277457 | 225.2268 | 1.999281 | 105236.1 | 2.017348 | 92.84293
| 162.4965 | 2.4765 | -0.6253207 | 232.8597 | 1.998997 | 99292.85 | 1.901364 | 84.41914
| 162.4965 | 0 | -0.612323 | 252.3831 | 1.999043 | 85029.97 | 1.652042 | 66.30241
| 165.0206 | 247.4595 | -2.001554 | 285.3227 | 1.998843 | 102862.9 | 1.263291 | 70.4014
| 165.0206 | 244.983 | -2.021152 | 260.6012 | 1.998906 | 107430.7 | 1.505613 | 81.03627
| 165.0206 | 242.4589 | -1.982595 | 271.9205 | 1.999292 | 100447.5 | 1.393962 | 72.33365
| 165.0206 | 239.9824 | -1.981155 | 189.9189 | 1.999238 | 78005.54 | 2.989666 | 83.05688
| 165.0206 | 237.4583 | -1.975382 | 262.1516 | 1.999294 | 121716.9 | 1.47003 | 91.56222
| 165.0206 | 234.98175 | -1.906747 | 124.3305 | 1.999579 | 56438.72 | 8.25807 | 101.5028
| 165.0206 | 232.457625 | -1.923708 | 154.5942 | 1.999697 | 72083.59 | 4.678532 | 97.20905
| 165.0206 | 229.981125 | -1.914777 | 248.0109 | 1.99946 | 116256.9 | 1.647631 | 92.67408
| 165.0206 | 227.457 | -1.892303 | 263.9842 | 1.999485 | 127691.6 | 1.443903 | 95.52753
| 165.0206 | 224.9805 | -1.848939 | 157.2069 | 1.999343 | 60877.1 | 4.756145 | 81.65193
| 165.0206 | 222.456375 | -1.8679 | 274.859 | 1.999184 | 140267.7 | 1.323458 | 100.9502
| 165.0206 | 219.979875 | -1.851478 | 262.3775 | 1.999392 | 132057 | 1.457032 | 99.59881
| 165.0206 | 217.45575 | -1.836408 | 262.0411 | 1.999142 | 130212.5 | 1.462273 | 98.27643
| 165.0206 | 214.9792 | -1.822347 | 272.9808 | 1.999393 | 120736.4 | 1.358324 | 86.9482
| 165.0206 | 212.4551 | -1.803854 | 265.4977 | 1.999514 | 115007.2 | 1.441581 | 85.18723
| 165.0206 | 209.9786 | -1.787044 | 264.6509 | 1.999358 | 113847.7 | 1.452031 | 84.59215
| 165.0206 | 207.4545 | -1.703774 | 179.5012 | 1.996896 | 55156.68 | 3.68242 | 64.11932
| 165.0206 | 204.978 | -1.730332 | 197.6155 | 1.998401 | 81829.86 | 2.728582 | 83.27076
| 165.0206 | 202.453875 | -1.730694 | 262.8934 | 1.999091 | 114083.8 | 1.470778 | 85.37818
| 165.0206 | 199.977375 | -1.70943 | 235.5797 | 1.998536 | 92220.22 | 1.875648 | 77.39765
| 165.0206 | 197.45325 | -1.688222 | 265.0097 | 1.999273 | 121576.3 | 1.439069 | 90.39561
| 165.0206 | 194.97675 | -1.671165 | 258.043 | 1.999244 | 116652.7 | 1.522718 | 89.12016
| 165.0206 | 192.452625 | -1.57985 | 108.8605 | 1.999793 | 56228.94 | 11.25877 | 119.9778
| 165.0206 | 189.9761 | -1.61512 | 239.4429 | 1.998883 | 97943.08 | 1.801402 | 80.79467
| 165.0206 | 187.4996 | -1.590458 | 258.0572 | 1.999271 | 113273.8 | 1.527055 | 86.45735
| 165.0206 | 184.9755 | -1.531897 | 118.0328 | 1.999745 | 52502.39 | 9.67929 | 102.2925
| 165.0206 | 182.499 | -1.565078 | 277.9354 | 1.999414 | 133309.5 | 1.300173 | 94.55759
| 165.0206 | 179.9749 | -1.55361 | 277.857 | 1.999144 | 138533.8 | 1.296814 | 98.48149
| 165.0206 | 177.498375 | -1.528303 | 263.323 | 1.999616 | 131179.6 | 1.447769 | 98.52376
| 165.0206 | 174.97425 | -1.455572 | 298.9678 | 1.998868 | 85100.96 | 1.174979 | 55.41535
| 165.0206 | 172.49775 | -1.436365 | 116.6921 | 1.999717 | 57930.12 | 9.426172 | 112.3626
| 165.0206 | 169.973625 | -1.466151 | 270.5577 | 1.999551 | 117286.6 | 1.386229 | 85.19091
| 165.0206 | 167.497125 | -1.448084 | 243.6473 | 1.99926 | 92469.16 | 1.753204 | 74.84624
| 165.0206 | 164.973 | -1.424496 | 261.7552 | 1.999524 | 112483.8 | 1.485908 | 84.54067
| 165.0206 | 162.4965 | -1.405719 | 210.417 | 1.999581 | 99485.41 | 2.32878 | 94.4256
| 165.0206 | 159.9724 | -1.390011 | 244.363 | 1.99965 | 111830.3 | 1.703832 | 90.473
| 165.0206 | 157.4959 | -1.372525 | 248.4261 | 1.999558 | 110932.1 | 1.650403 | 88.14886
| 165.0206 | 154.9717 | -1.34917 | 251.4363 | 1.999606 | 108545.5 | 1.615296 | 85.09888
| 165.0206 | 152.4953 | -1.331575 | 242.6602 | 1.999636 | 111036.3 | 1.728948 | 90.49221
| 165.0206 | 149.9711 | -1.307958 | 247.5577 | 1.999614 | 111017.4 | 1.661812 | 88.55126
| 165.0206 | 147.494625 | -1.289457 | 253.3498 | 1.999372 | 105309.1 | 1.596276 | 81.8418
| 165.0206 | 144.9705 | -1.267209 | 248.8438 | 1.999632 | 111181.6 | 1.644586 | 88.19306
| 165.0206 | 142.494 | -1.239482 | 219.5981 | 1.99969 | 98959.2 | 2.139677 | 89.65138
| 165.0206 | 139.969875 | -1.198924 | 210.4032 | 1.999813 | 88547.68 | 2.371246 | 84.02642
| 165.0206 | 137.493375 | -1.169408 | 241.1513 | 1.999576 | 110275 | 1.75175 | 90.46127
| 165.0206 | 134.96925 | -1.145049 | 228.4544 | 1.999708 | 108951 | 1.953181 | 94.72603
| 165.0206 | 132.4927 | -1.050175 | 127.2013 | 1.999618 | 65240.19 | 7.361002 | 111.7688
| 165.0206 | 129.9686 | -0.9782423 | 140.1999 | 1.999706 | 59448.34 | 6.163953 | 91.56462
| 165.0206 | 127.4921 | -0.9365484 | 180.291 | 1.999221 | 61178.54 | 3.538642 | 70.05037
| 165.0206 | 124.968 | -1.069157 | 216.5053 | 1.999686 | 92480.71 | 2.223057 | 85.05226
| 165.0206 | 122.4915 | -1.095364 | 143.7519 | 1.999777 | 64060.39 | 5.67449 | 94.95074
| 165.0206 | 119.9674 | -1.098948 | 99.736 | 1.99973 | 69965.2 | 12.26819 | 161.3901
| 165.0206 | 117.490875 | -1.046076 | 113.5852 | 1.999875 | 51740.12 | 10.69556 | 106.3385
| 165.0206 | 114.96675 | -0.8883278 | 147.0938 | 1.999918 | 60882.75 | 5.497777 | 88.3023
| 165.0206 | 112.49025 | -0.9636192 | 171.9613 | 1.999678 | 81039.46 | 3.638813 | 96.30512
| 165.0206 | 109.966125 | -0.9355713 | 260.0569 | 1.999661 | 109543 | 1.509403 | 82.85158
| 165.0206 | 107.4896 | -0.8504577 | 177.0104 | 1.999666 | 64375.61 | 3.627534 | 74.95157
| 165.0206 | 104.9655 | -0.8894051 | 177.0698 | 1.999376 | 64990.52 | 3.614755 | 75.58221
| 165.0206 | 102.489 | -0.86828 | 141.3603 | 1.99978 | 59144.6 | 6.065351 | 90.25959
| 165.0206 | 99.96487 | -0.9124995 | 239.9117 | 1.99953 | 113447.4 | 1.764152 | 93.65709
| 165.0206 | 97.48838 | -0.8827791 | 233.0649 | 1.999451 | 95942.68 | 1.907119 | 81.47122
| 165.0206 | 94.96425 | -0.8837766 | 246.6503 | 1.99962 | 103403.8 | 1.68742 | 82.6799
| 165.0206 | 92.48775 | -0.8723447 | 166.2088 | 1.999577 | 76215.6 | 3.960561 | 94.33058
| 165.0206 | 89.96363 | -0.8118539 | 171.0717 | 1.999834 | 69613.46 | 3.816722 | 83.79066
| 165.0206 | 87.487125 | -0.8560367 | 246.638 | 1.999474 | 116857.4 | 1.664943 | 93.72746
| 165.0206 | 84.963 | -0.8237087 | 110.6866 | 1.999804 | 59151.86 | 10.53184 | 122.3174
| 165.0206 | 82.4865 | -0.8519955 | 229.7245 | 1.999618 | 107829.5 | 1.934082 | 93.16561
| 165.0206 | 79.962375 | -0.8543427 | 207.8676 | 1.999591 | 105182.5 | 2.367689 | 101.2692
| 165.0206 | 77.48587 | -0.8565078 | 179.4607 | 1.999561 | 72973.06 | 3.412084 | 82.99507
| 165.0206 | 74.96175 | -0.8334552 | 258.7368 | 1.999064 | 76409.24 | 1.595976 | 58.12864
| 165.0206 | 72.48525 | -0.7811837 | 186.4453 | 1.999364 | 58299.36 | 3.341129 | 64.54039
| 165.0206 | 69.96112 | -0.8254556 | 259.3738 | 1.999478 | 86014.87 | 1.561519 | 65.13098
| 165.0206 | 67.48463 | -0.8289453 | 245.4164 | 1.999561 | 89498.65 | 1.735876 | 71.88663
| 165.0206 | 64.9605 | -0.8183476 | 244.5126 | 1.999566 | 86805.9 | 1.756294 | 70.01472
| 165.0206 | 62.484 | -0.8135821 | 255.7446 | 1.999621 | 87230.66 | 1.603492 | 67.04677
| 165.0206 | 59.95988 | -0.7862318 | 228.0654 | 1.999479 | 84573.25 | 2.029093 | 73.55548
| 165.0206 | 57.483375 | -0.755408 | 253.1909 | 1.999455 | 69420.12 | 1.694898 | 54.22543
| 165.0206 | 54.95925 | -0.6569615 | 205.9924 | 1.999359 | 53245.68 | 2.771803 | 53.13618
| 165.0206 | 52.48275 | -0.6494627 | 207.569 | 1.999677 | 55597.04 | 2.694195 | 54.77805
| 165.0206 | 49.95862 | -0.639499 | 134.7369 | 1.999243 | 59693.33 | 6.717873 | 96.4051
| 165.0206 | 47.48212 | -0.6832959 | 209.3503 | 1.999767 | 50782.23 | 2.715942 | 50.01659
| 165.0206 | 44.958 | -0.6448454 | 143.5881 | 1.999914 | 55533.49 | 6.01144 | 83.89432
| 165.0206 | 42.4815 | -0.6376306 | 160.9344 | 1.999611 | 64726.73 | 4.434502 | 83.99767
| 165.0206 | 39.95737 | -0.6434498 | 227.5656 | 1.998925 | 83512.21 | 2.04155 | 72.81715
| 165.0206 | 37.48088 | -0.6516208 | 215.7833 | 1.99919 | 115067.6 | 2.172471 | 106.629
| 165.0206 | 34.95675 | -0.6516517 | 220.541 | 1.999118 | 116372.6 | 2.077768 | 105.3457
| 165.0206 | 32.48025 | -0.6617691 | 224.3038 | 1.99937 | 117943.2 | 2.006572 | 104.8725
| 165.0206 | 29.95613 | -0.6629352 | 221.1608 | 1.999287 | 125467.5 | 2.04928 | 113.6044
| 165.0206 | 27.479625 | -0.6765622 | 212.6177 | 1.999009 | 102056.9 | 2.271887 | 95.8056
| 165.0206 | 24.9555 | -0.6681033 | 218.1459 | 1.999096 | 112562.7 | 2.131588 | 102.9976
| 165.0206 | 22.479 | -0.6682587 | 213.2017 | 1.999267 | 118212.2 | 2.217869 | 111.1112
| 165.0206 | 19.95487 | -0.6900678 | 216.2407 | 1.999373 | 114657.4 | 2.164521 | 105.9905
| 165.0206 | 17.47837 | -0.6644707 | 221.6513 | 1.999288 | 115246.7 | 2.059722 | 103.7211
| 165.0206 | 14.95425 | -0.6678413 | 221.5205 | 1.999253 | 115500.7 | 2.061564 | 104.0246
| 165.0206 | 12.47775 | -0.6760812 | 207.4741 | 1.999369 | 106194.5 | 2.373255 | 102.4775
| 165.0206 | 9.953625 | -0.6454728 | 225.5554 | 1.999146 | 114368.3 | 1.991294 | 100.9668
| 165.0206 | 7.477125 | -0.6389749 | 253.5213 | 1.999185 | 103592.9 | 1.596917 | 80.42656
| 165.0206 | 4.953 | -0.6329278 | 228.5489 | 1.999373 | 111101.7 | 1.9467 | 96.60283
| 165.0206 | 2.4765 | -0.6190489 | 238.8993 | 1.998945 | 89295.51 | 1.832318 | 73.82872
| 165.0206 | 0 | -0.6166808 | 232.0386 | 1.999037 | 97301.85 | 1.919978 | 83.02678
| 167.4971 | 247.4595 | -1.986041 | 118.843 | 1.999743 | 54025.92 | 9.374626 | 103.7203
| 167.4971 | 244.983 | -2.022172 | 205.5583 | 1.998861 | 81469.9 | 2.520599 | 79.39903
| 167.4971 | 242.4589 | -2.0058 | 248.3283 | 1.999462 | 106431.2 | 1.659166 | 84.52691
| 167.4971 | 239.9824 | -1.945501 | 168.5614 | 1.998069 | 50095.36 | 4.379607 | 63.4527
| 167.4971 | 237.4583 | -1.97255 | 278.49 | 1.999499 | 117462.4 | 1.309125 | 82.73225
| 167.4971 | 234.98175 | -1.956153 | 278.0982 | 1.99957 | 126940.9 | 1.303979 | 89.79041
| 167.4971 | 232.457625 | -1.938886 | 275.8758 | 1.999287 | 136308.3 | 1.316891 | 97.56472
| 167.4971 | 229.981125 | -1.922547 | 259.0515 | 1.999132 | 125172.2 | 1.5009 | 95.47736
| 167.4971 | 227.457 | -1.906026 | 238.2636 | 1.999555 | 105970.6 | 1.802378 | 87.98529
| 167.4971 | 224.9805 | -1.854957 | 298.7107 | 1.999118 | 109598.8 | 1.146644 | 71.53234
| 167.4971 | 222.456375 | -1.870471 | 275.6634 | 1.999399 | 128966.3 | 1.324861 | 92.14581
| 167.4971 | 219.979875 | -1.854553 | 221.8627 | 1.999601 | 102695.5 | 2.085712 | 92.05237
| 167.4971 | 217.45575 | -1.84285 | 265.8803 | 1.999405 | 117410.3 | 1.434548 | 86.8881
| 167.4971 | 214.9792 | -1.824401 | 266.7617 | 1.999323 | 115603.4 | 1.427246 | 85.20766
| 167.4971 | 212.4551 | -1.807944 | 245.2554 | 1.999586 | 108836.7 | 1.696562 | 87.64517
| 167.4971 | 209.9786 | -1.784644 | 244.7413 | 1.99912 | 102256.2 | 1.715511 | 82.43222
| 167.4971 | 207.4545 | -1.764812 | 254.1829 | 1.999279 | 113768 | 1.572769 | 88.2657
| 167.4971 | 204.978 | -1.7445 | 260.9676 | 1.999113 | 124050.7 | 1.48047 | 93.84102
| 167.4971 | 202.453875 | -1.727004 | 226.253 | 1.998912 | 101414.5 | 2.008229 | 88.97283
| 167.4971 | 199.977375 | -1.705331 | 244.1347 | 1.997898 | 86457.9 | 1.761104 | 69.84814
| 167.4971 | 197.45325 | -1.684984 | 202.7022 | 1.999146 | 74156.42 | 2.642017 | 73.60422
| 167.4971 | 194.97675 | -1.670386 | 260.3614 | 1.999233 | 119003.6 | 1.493152 | 90.10806
| 167.4971 | 192.452625 | -1.632752 | 171.6641 | 1.999452 | 72459.13 | 3.749289 | 86.67136
| 167.4971 | 189.9761 | -1.582925 | 296.4023 | 1.99859 | 91392.25 | 1.185538 | 60.03455
| 167.4971 | 187.4996 | -1.597666 | 276.7812 | 1.999202 | 130072.6 | 1.313297 | 92.56882
| 167.4971 | 184.9755 | -1.543764 | 295.1305 | 1.999348 | 95134.39 | 1.191064 | 62.78237
| 167.4971 | 182.499 | -1.542575 | 140.1132 | 1.999486 | 62629.73 | 6.048617 | 95.93117
| 167.4971 | 179.9749 | -1.54861 | 249.4419 | 1.999319 | 114128.2 | 1.631979 | 90.36289
| 167.4971 | 177.498375 | -1.539826 | 249.4199 | 1.999139 | 96913.18 | 1.662749 | 76.50888
| 167.4971 | 174.97425 | -1.509025 | 253.166 | 1.999508 | 133727.8 | 1.561392 | 104.8891
| 167.4971 | 172.49775 | -1.465264 | 134.9784 | 1.999662 | 62392.99 | 6.575091 | 99.99196
| 167.4971 | 169.973625 | -1.475541 | 265.4009 | 1.999476 | 128244.7 | 1.428235 | 95.40967
| 167.4971 | 167.497125 | -1.45563 | 256.6662 | 1.999482 | 116655.7 | 1.539099 | 89.63604
| 167.4971 | 164.973 | -1.380347 | 113.738 | 1.99982 | 53432.97 | 10.45821 | 108.8292
| 167.4971 | 162.4965 | -1.37536 | 254.3022 | 1.999181 | 78028.19 | 1.647738 | 60.44009
| 167.4971 | 159.9724 | -1.388045 | 215.8751 | 1.999646 | 108106.2 | 2.188024 | 99.93944
| 167.4971 | 157.4959 | -1.3733 | 227.2817 | 1.99961 | 113462.5 | 1.963739 | 99.31653
| 167.4971 | 154.9717 | -1.357332 | 241.7921 | 1.99951 | 105417.6 | 1.751481 | 86.1418
| 167.4971 | 152.4953 | -1.333359 | 243.8281 | 1.999743 | 104141.2 | 1.725193 | 84.31623
| 167.4971 | 149.9711 | -1.307174 | 241.6916 | 1.999488 | 106999.2 | 1.749879 | 87.49982
| 167.4971 | 147.494625 | -1.265564 | 167.5809 | 1.999666 | 74320.96 | 3.917976 | 91.23892
| 167.4971 | 144.9705 | -1.265623 | 247.3685 | 1.999615 | 122220.1 | 1.647942 | 97.87994
| 167.4971 | 142.494 | -1.241704 | 238.1283 | 1.9997 | 105710.7 | 1.805085 | 87.81936
| 167.4971 | 139.969875 | -1.214394 | 236.0439 | 1.999509 | 104752.7 | 1.838743 | 87.83659
| 167.4971 | 137.493375 | -1.187386 | 225.213 | 1.999674 | 94594.3 | 2.046963 | 83.35392
| 167.4971 | 134.96925 | -1.165385 | 216.2648 | 1.999565 | 96955.51 | 2.212448 | 89.29176
| 167.4971 | 132.4927 | -1.133785 | 218.7854 | 1.99959 | 99282.36 | 2.154517 | 90.3103
| 167.4971 | 129.9686 | -1.045374 | 135.7725 | 1.999811 | 67363.62 | 6.30906 | 106.3345
| 167.4971 | 127.4921 | -0.936197 | 138.7546 | 1.999565 | 60955.89 | 6.243916 | 94.76352
| 167.4971 | 124.968 | -1.062726 | 239.1983 | 1.999699 | 108625 | 1.783411 | 89.85887
| 167.4971 | 122.4915 | -1.083331 | 120.6167 | 1.999844 | 71148.72 | 7.996166 | 128.9219
| 167.4971 | 119.9674 | -1.080193 | 102.4689 | 1.999755 | 68824.62 | 11.63513 | 153.6084
| 167.4971 | 117.490875 | -1.006926 | 146.3601 | 1.999707 | 65405.66 | 5.418708 | 94.71677
| 167.4971 | 114.96675 | -0.9273479 | 133.7526 | 1.999884 | 63632.01 | 6.658095 | 102.8723
| 167.4971 | 112.49025 | -0.9601128 | 162.4898 | 1.999694 | 98581.08 | 3.924151 | 124.6894
| 167.4971 | 109.966125 | -0.8551954 | 117.4612 | 1.999689 | 60214.68 | 9.109375 | 115.0859
| 167.4971 | 107.4896 | -0.8144958 | 106.2942 | 1.999822 | 58311.98 | 11.66223 | 127.4447
| 167.4971 | 104.9655 | -0.8289973 | 112.2697 | 1.999798 | 58847.84 | 10.21996 | 119.5932
| 167.4971 | 102.489 | -0.9210224 | 120.2661 | 1.999446 | 57293.69 | 8.843398 | 107.1605
| 167.4971 | 99.96487 | -0.8523624 | 127.0907 | 1.999616 | 58750.76 | 7.710412 | 102.1544
| 167.4971 | 97.48838 | -0.8972164 | 238.214 | 1.999774 | 101889.2 | 1.81191 | 84.55824
| 167.4971 | 94.96425 | -0.8801683 | 183.8999 | 1.999607 | 84734.67 | 3.1413 | 93.31575
| 167.4971 | 92.48775 | -0.8687372 | 223.6988 | 1.999534 | 98961.12 | 2.061735 | 87.87005
| 167.4971 | 89.96363 | -0.857035 | 169.9145 | 1.999585 | 75531.74 | 3.791366 | 91.2147
| 167.4971 | 87.487125 | -0.7570069 | 142.3433 | 1.999763 | 64735.35 | 5.775511 | 96.97403
| 167.4971 | 84.963 | -0.8570447 | 205.021 | 1.999564 | 113420.3 | 2.409362 | 111.1054
| 167.4971 | 82.4865 | -0.8580293 | 224.8793 | 1.99961 | 109317 | 2.014434 | 96.69232
| 167.4971 | 79.962375 | -0.8508514 | 152.98 | 1.999698 | 66552.41 | 4.899701 | 91.37678
| 167.4971 | 77.48587 | -0.8553426 | 213.0866 | 1.999561 | 100844.8 | 2.266371 | 94.42505
| 167.4971 | 74.96175 | -0.8379929 | 231.9083 | 1.999176 | 74974.39 | 2.00073 | 64.21258
| 167.4971 | 72.48525 | -0.7581403 | 196.5109 | 1.999506 | 54513.06 | 3.045721 | 57.23699
| 167.4971 | 69.96112 | -0.7585594 | 231.482 | 1.999407 | 54350.95 | 2.150155 | 47.52609
| 167.4971 | 67.48463 | -0.8256696 | 243.3565 | 1.999358 | 76017.79 | 1.809462 | 61.77692
| 167.4971 | 64.9605 | -0.8168081 | 249.1121 | 1.999484 | 90894.22 | 1.680966 | 71.84209
| 167.4971 | 62.484 | -0.8021144 | 248.1225 | 1.999482 | 92015.51 | 1.691692 | 73.03838
| 167.4971 | 59.95988 | -0.7980494 | 239.1739 | 1.999469 | 94591.51 | 1.814265 | 78.10934
| 167.4971 | 57.483375 | -0.7890121 | 249.7684 | 1.999591 | 90568.02 | 1.673016 | 71.38348
| 167.4971 | 54.95925 | -0.7072358 | 181.7978 | 1.999513 | 46325.63 | 3.820787 | 54.33513
| 167.4971 | 52.48275 | -0.6415578 | 141.0079 | 1.999741 | 54410.11 | 6.315314 | 84.28176
| 167.4971 | 49.95862 | -0.6545837 | 141.3393 | 1.999753 | 53898.88 | 6.308319 | 83.37631
| 167.4971 | 47.48212 | -0.6642258 | 138.8281 | 1.999597 | 57025.55 | 6.407969 | 89.38494
| 167.4971 | 44.958 | -0.6286067 | 141.1668 | 1.999276 | 57676.32 | 6.143498 | 88.45402
| 167.4971 | 42.4815 | -0.6257748 | 150.0279 | 1.999559 | 63252.49 | 5.194916 | 89.26019
| 167.4971 | 39.95737 | -0.6409279 | 130.1432 | 1.999512 | 79831.18 | 6.530156 | 130.9618
| 167.4971 | 37.48088 | -0.6596297 | 209.2449 | 1.999016 | 113668.2 | 2.312414 | 108.8905
| 167.4971 | 34.95675 | -0.6673367 | 213.2534 | 1.999189 | 125480.1 | 2.201672 | 118.2395
| 167.4971 | 32.48025 | -0.6716675 | 214.508 | 1.999181 | 114203.1 | 2.200141 | 106.4867
| 167.4971 | 29.95613 | -0.6759763 | 212.0653 | 1.999231 | 114238.5 | 2.250668 | 107.8638
| 167.4971 | 27.479625 | -0.6723429 | 214.0349 | 1.999126 | 116873.6 | 2.2036 | 109.3343
| 167.4971 | 24.9555 | -0.6683995 | 216.226 | 1.999244 | 120852.1 | 2.151413 | 111.9608
| 167.4971 | 22.479 | -0.6686493 | 219.9542 | 1.999418 | 118819.2 | 2.084127 | 107.9625
| 167.4971 | 19.95487 | -0.6626284 | 228.0667 | 1.999248 | 119145 | 1.939336 | 104.0825
| 167.4971 | 17.47837 | -0.6645415 | 240.5946 | 1.999341 | 117961 | 1.746786 | 97.21045
| 167.4971 | 14.95425 | -0.6637262 | 220.1371 | 1.999223 | 109565.2 | 2.100545 | 99.18792
| 167.4971 | 12.47775 | -0.6671455 | 224.84 | 1.999028 | 112970.7 | 2.006603 | 100.037
| 167.4971 | 9.953625 | -0.643418 | 233.2272 | 1.999034 | 103075.1 | 1.88646 | 87.53091
| 167.4971 | 7.477125 | -0.6430991 | 281.2304 | 1.998971 | 76701.52 | 1.347083 | 53.3782
| 167.4971 | 4.953 | -0.6267538 | 250.0251 | 1.999014 | 108342.2 | 1.633237 | 85.4491
| 167.4971 | 2.4765 | -0.6216563 | 261.2389 | 1.999172 | 102669.7 | 1.505944 | 77.18276
| 167.4971 | 0 | -0.6251042 | 255.0992 | 1.999 | 104944.1 | 1.574878 | 80.95314
| 170.0213 | 247.4595 | -2.03153 | 215.3314 | 1.998509 | 91155.58 | 2.250943 | 84.3284
| 170.0213 | 244.983 | -2.009848 | 243.0268 | 1.999246 | 98337.93 | 1.748192 | 79.83803
| 170.0213 | 242.4589 | -2.00666 | 263.81 | 1.999274 | 116386.8 | 1.45799 | 86.82992
| 170.0213 | 239.9824 | -1.991961 | 274.1802 | 1.999229 | 124708.3 | 1.342688 | 89.49525
| 170.0213 | 237.4583 | -1.957658 | 278.2218 | 1.999188 | 111575.2 | 1.317686 | 78.55567
| 170.0213 | 234.98175 | -1.947703 | 283.6835 | 1.999362 | 120517.2 | 1.259297 | 83.29739
| 170.0213 | 232.457625 | -1.932829 | 181.2776 | 1.998727 | 67295.26 | 3.407015 | 76.02269
| 170.0213 | 229.981125 | -1.927789 | 273.6833 | 1.999332 | 116007.7 | 1.356355 | 83.20701
| 170.0213 | 227.457 | -1.902524 | 279.1937 | 1.999256 | 106748.2 | 1.314328 | 74.80927
| 170.0213 | 224.9805 | -1.889613 | 273.9536 | 1.999246 | 121943.8 | 1.347527 | 87.51516
| 170.0213 | 222.456375 | -1.883025 | 273.0316 | 1.999286 | 127045.5 | 1.351718 | 91.65152
| 170.0213 | 219.979875 | -1.857808 | 277.4974 | 1.999403 | 122581.3 | 1.313331 | 86.79014
| 170.0213 | 217.45575 | -1.840177 | 245.0998 | 1.998996 | 106552 | 1.702212 | 85.82205
| 170.0213 | 214.9792 | -1.823701 | 256.041 | 1.999306 | 106518.4 | 1.56109 | 81.86739
| 170.0213 | 212.4551 | -1.775117 | 258.0153 | 1.999008 | 86519.9 | 1.576432 | 65.87762
| 170.0213 | 209.9786 | -1.783501 | 271.216 | 1.999405 | 114990.8 | 1.382049 | 83.2574
| 170.0213 | 207.4545 | -1.766632 | 258.2777 | 1.99933 | 119520.3 | 1.516476 | 91.2969
| 170.0213 | 204.978 | -1.746338 | 258.6335 | 1.999287 | 118565.4 | 1.513491 | 90.40839
| 170.0213 | 202.453875 | -1.721207 | 224.5232 | 1.999166 | 102972.2 | 2.03548 | 91.11686
| 170.0213 | 199.977375 | -1.705628 | 249.8188 | 1.998913 | 117456.1 | 1.621959 | 92.93156
| 170.0213 | 197.45325 | -1.68776 | 201.8621 | 1.998791 | 77702.39 | 2.639241 | 77.34872
| 170.0213 | 194.97675 | -1.667724 | 201.6466 | 1.99893 | 83829.6 | 2.607734 | 83.3933
| 170.0213 | 192.452625 | -1.616447 | 281.2742 | 1.999029 | 106196.1 | 1.29562 | 73.83021
| 170.0213 | 189.9761 | -1.624036 | 274.791 | 1.999329 | 133018.3 | 1.329722 | 95.49809
| 170.0213 | 187.4996 | -1.594969 | 207.8397 | 1.999264 | 87786.47 | 2.433446 | 84.4315
| 170.0213 | 184.9755 | -1.578086 | 224.7482 | 1.999136 | 87928.48 | 2.077056 | 77.6636
| 170.0213 | 182.499 | -1.570842 | 281.4082 | 1.999431 | 131876.4 | 1.269946 | 92.26016
| 170.0213 | 179.9749 | -1.492175 | 129.8012 | 1.999583 | 49024.04 | 8.042308 | 85.8151
| 170.0213 | 177.498375 | -1.537545 | 183.6308 | 1.999676 | 90998.75 | 3.108576 | 100.3023
| 170.0213 | 174.97425 | -1.520733 | 261.3898 | 1.999393 | 132842.6 | 1.467129 | 100.6285
| 170.0213 | 172.49775 | -1.491404 | 247.3022 | 1.999569 | 113463 | 1.661296 | 90.65746
| 170.0213 | 169.973625 | -1.473779 | 270.1449 | 1.999541 | 136157.5 | 1.37257 | 99.6734
| 170.0213 | 167.497125 | -1.448459 | 257.3582 | 1.999651 | 123552.7 | 1.522671 | 94.85919
| 170.0213 | 164.973 | -1.370546 | 114.3136 | 1.999752 | 57997.7 | 9.878002 | 115.4667
| 170.0213 | 162.4965 | -1.409577 | 214.3204 | 1.999698 | 108428.2 | 2.218942 | 101.0386
| 170.0213 | 159.9724 | -1.393414 | 249.8081 | 1.999554 | 124520.5 | 1.613411 | 98.74854
| 170.0213 | 157.4959 | -1.354895 | 112.7728 | 1.999782 | 62441.12 | 9.818836 | 124.9548
| 170.0213 | 154.9717 | -1.348826 | 248.081 | 1.999662 | 110099.9 | 1.656404 | 87.60175
| 170.0213 | 152.4953 | -1.326446 | 220.9356 | 1.999553 | 94854.12 | 2.126281 | 85.33968
| 170.0213 | 149.9711 | -1.300471 | 224.8046 | 1.999392 | 95022.23 | 2.052792 | 83.89645
| 170.0213 | 147.494625 | -1.279964 | 216.1886 | 1.999654 | 92046.47 | 2.231162 | 84.78786
| 170.0213 | 144.9705 | -1.266995 | 255.5671 | 1.999577 | 121901.8 | 1.545668 | 94.2468
| 170.0213 | 142.494 | -1.239125 | 215.9665 | 1.99979 | 98789.03 | 2.212962 | 91.13391
| 170.0213 | 139.969875 | -1.221943 | 242.4528 | 1.999592 | 108068.2 | 1.737107 | 88.09492
| 170.0213 | 137.493375 | -1.197234 | 225.0182 | 1.999603 | 97416.18 | 2.042067 | 85.9359
| 170.0213 | 134.96925 | -1.171037 | 218.2913 | 1.999528 | 91033.26 | 2.191624 | 82.97739
| 170.0213 | 132.4927 | -1.146828 | 212.7455 | 1.999638 | 91334.63 | 2.307215 | 85.61733
| 170.0213 | 129.9686 | -0.901255 | 431.0789 | 1.999561 | 102982.8 | 0.5572209 | 45.76674
| 170.0213 | 127.4921 | -0.994075 | 130.247 | 1.999943 | 65506.44 | 6.978929 | 109.0029
| 170.0213 | 124.968 | -0.9739185 | 142.8774 | 1.999838 | 68573.05 | 5.618085 | 101.7346
| 170.0213 | 122.4915 | -1.070175 | 143.0697 | 1.99976 | 81845.47 | 5.315378 | 119.9963
| 170.0213 | 119.9674 | -0.9831365 | 224.5867 | 1.999579 | 83695.59 | 2.096818 | 74.02634
| 170.0213 | 117.490875 | -0.9571727 | 147.6895 | 1.999501 | 55269.86 | 5.655112 | 80.76717
| 170.0213 | 114.96675 | -0.9456944 | 154.2372 | 1.999965 | 65754.13 | 4.833859 | 89.5192
| 170.0213 | 112.49025 | -0.9094355 | 101.0739 | 1.999858 | 59267.95 | 13.00328 | 138.0133
| 170.0213 | 109.966125 | -0.9146017 | 98.86117 | 1.999817 | 60091.96 | 13.58753 | 143.7362
| 170.0213 | 107.4896 | -0.8022161 | 110.8953 | 1.999813 | 61251.87 | 10.29905 | 125.6055
| 170.0213 | 104.9655 | -0.7865988 | 106.8216 | 1.999836 | 57984.76 | 11.56486 | 126.0483
| 170.0213 | 102.489 | -0.7843977 | 112.8075 | 1.999818 | 56759.88 | 10.30454 | 115.4087
| 170.0213 | 99.96487 | -0.775615 | 104.8149 | 1.999882 | 62435.88 | 11.6066 | 137.2735
| 170.0213 | 97.48838 | -0.8167634 | 139.5643 | 1.999438 | 57426.14 | 6.313545 | 89.34781
| 170.0213 | 94.96425 | -0.8626204 | 170.8294 | 1.999697 | 68943.94 | 3.83764 | 83.16879
| 170.0213 | 92.48775 | -0.8573743 | 190.2259 | 1.999524 | 84256.47 | 2.934865 | 89.37946
| 170.0213 | 89.96363 | -0.8301275 | 228.8441 | 1.999415 | 66176.61 | 2.105834 | 57.80731
| 170.0213 | 87.487125 | -0.7776768 | 165.2876 | 1.999638 | 57242.53 | 4.357675 | 72.91388
| 170.0213 | 84.963 | -0.746232 | 137.6791 | 1.999624 | 61008.35 | 6.349979 | 95.72682
| 170.0213 | 82.4865 | -0.8531564 | 233.2908 | 1.99948 | 101908.4 | 1.888595 | 86.50051
| 170.0213 | 79.962375 | -0.8533314 | 229.3043 | 1.999429 | 99182.34 | 1.961493 | 85.73922
| 170.0213 | 77.48587 | -0.8454726 | 198.4209 | 1.99963 | 93919.18 | 2.643479 | 95.02357
| 170.0213 | 74.96175 | -0.8388675 | 169.5881 | 1.999206 | 63023.2 | 3.99653 | 77.18115
| 170.0213 | 72.48525 | -0.8135984 | 187.7908 | 1.999216 | 54913.24 | 3.350033 | 60.66171
| 170.0213 | 69.96112 | -0.7983374 | 205.2636 | 1.999386 | 59128.54 | 2.71299 | 58.67212
| 170.0213 | 67.48463 | -0.8071575 | 148.3849 | 1.999322 | 45446.08 | 6.122345 | 68.33902
| 170.0213 | 64.9605 | -0.792401 | 201.7039 | 1.999272 | 64732.04 | 2.751317 | 65.06168
| 170.0213 | 62.484 | -0.7762203 | 220.0315 | 1.999376 | 83921.95 | 2.184486 | 75.89287
| 170.0213 | 59.95988 | -0.7630257 | 188.5988 | 1.999719 | 85284.86 | 2.980172 | 91.31768
| 170.0213 | 57.483375 | -0.7618776 | 153.6886 | 1.999611 | 65596.84 | 4.873469 | 89.69183
| 170.0213 | 54.95925 | -0.6965296 | 142.7576 | 1.999778 | 48316.57 | 6.493247 | 75.28307
| 170.0213 | 52.48275 | -0.7008912 | 184.9523 | 1.999472 | 40907.44 | 3.874442 | 48.03902
| 170.0213 | 49.95862 | -0.413909 | 372.933 | 1.999445 | 46756.11 | 0.8169898 | 24.6735
| 170.0213 | 47.48212 | -0.6250912 | 147.3949 | 1.999851 | 57414.28 | 5.595732 | 83.66738
| 170.0213 | 44.958 | -0.6119617 | 117.8397 | 1.999655 | 63085.56 | 8.84869 | 119.2652
| 170.0213 | 42.4815 | -0.6245362 | 157.3121 | 1.999505 | 55480.13 | 4.91039 | 75.17128
| 170.0213 | 39.95737 | -0.6326186 | 205.4276 | 1.999074 | 111881 | 2.403462 | 109.3058
| 170.0213 | 37.48088 | -0.6467724 | 209.7204 | 1.999167 | 120075.7 | 2.286957 | 114.996
| 170.0213 | 34.95675 | -0.6485806 | 227.9307 | 1.998998 | 119097.4 | 1.941438 | 104.1059
| 170.0213 | 32.48025 | -0.6644496 | 212.2196 | 1.999328 | 131606.9 | 2.211596 | 125.0128
| 170.0213 | 29.95613 | -0.6718392 | 210.3945 | 1.999199 | 131139.5 | 2.25019 | 125.7327
| 170.0213 | 27.479625 | -0.6652894 | 214.4975 | 1.999039 | 124566.4 | 2.178131 | 116.5875
| 170.0213 | 24.9555 | -0.6756402 | 211.8717 | 1.999028 | 123137.6 | 2.234607 | 116.7517
| 170.0213 | 22.479 | -0.6738874 | 216.2965 | 1.999227 | 124083.9 | 2.143674 | 115.0559
| 170.0213 | 19.95487 | -0.6678486 | 223.8992 | 1.999101 | 116730.9 | 2.0158 | 103.957
| 170.0213 | 17.47837 | -0.6585605 | 226.9549 | 1.998997 | 109409.5 | 1.977118 | 95.81442
| 170.0213 | 14.95425 | -0.6574098 | 218.7337 | 1.999128 | 114084.8 | 2.116861 | 104.1312
| 170.0213 | 12.47775 | -0.6592009 | 216.4266 | 1.999078 | 111774.9 | 2.167168 | 103.1401
| 170.0213 | 9.953625 | -0.6601969 | 205.2988 | 1.999171 | 99798.85 | 2.444847 | 97.31122
| 170.0213 | 7.477125 | -0.6438266 | 218.2056 | 1.999141 | 96244.05 | 2.174931 | 87.77321
| 170.0213 | 4.953 | -0.6089646 | 234.1164 | 1.998818 | 77982.38 | 1.948854 | 66.03151
| 170.0213 | 2.4765 | -0.6158923 | 223.0915 | 1.99902 | 92545.26 | 2.092028 | 82.38354
| 170.0213 | 0 | -0.6260124 | 230.0952 | 1.9992 | 106388.3 | 1.930583 | 91.73079
| 172.49775 | 247.4595 | 2.559947 | 4362.908 | 1.988141 | 84048.38 | 0.005515604 | 3.582383
| 172.49775 | 244.983 | -1.260201 | 596.4188 | 1.993609 | 115130.8 | 0.2902522 | 36.67366
| 172.49775 | 242.4589 | -1.496994 | 396.4069 | 1.995842 | 123368.5 | 0.64889 | 59.99385
| 172.49775 | 239.9824 | -1.613437 | 297.6553 | 1.996658 | 130158.7 | 1.136781 | 85.71464
| 172.49775 | 237.4583 | -1.595234 | 318.1435 | 1.997297 | 132079.3 | 0.9966673 | 81.09661
| 172.49775 | 234.98175 | -1.648109 | 270.1841 | 1.997537 | 137693.1 | 1.369473 | 100.8369
| 172.49775 | 232.457625 | -1.677818 | 237.8746 | 1.997673 | 140584.5 | 1.754908 | 118.3238
| 172.49775 | 229.981125 | -1.673467 | 244.9701 | 1.997663 | 141468.6 | 1.655806 | 115.3623
| 172.49775 | 227.457 | -1.668034 | 247.6371 | 1.998181 | 140234.6 | 1.622706 | 112.9575
| 172.49775 | 224.9805 | -1.688016 | 209.7719 | 1.998699 | 136870.5 | 2.252601 | 132.0208
| 172.49775 | 222.456375 | -1.662733 | 238.4551 | 1.998184 | 149083.9 | 1.738341 | 125.6566
| 172.49775 | 219.979875 | -1.607329 | 286.5989 | 1.998471 | 147239.2 | 1.214628 | 101.5923
| 172.49775 | 217.45575 | -1.674572 | 201.94 | 1.998587 | 146376.7 | 2.410495 | 148.0524
| 172.49775 | 214.9792 | -1.659753 | 207.0966 | 1.998512 | 146822.7 | 2.29368 | 144.4215
| 172.49775 | 212.4551 | -1.640288 | 213.9736 | 1.998734 | 140079.8 | 2.161651 | 132.4024
| 172.49775 | 209.9786 | -1.642325 | 204.3313 | 1.998789 | 150372.5 | 2.349735 | 150.4611
| 172.49775 | 207.4545 | -1.636608 | 193.1659 | 1.998921 | 148136.9 | 2.626696 | 157.6564
| 172.49775 | 204.978 | -1.585461 | 228.5116 | 1.998914 | 158542 | 1.880337 | 140.7487
| 172.49775 | 202.453875 | -1.591582 | 196.9373 | 1.99872 | 150644.3 | 2.524692 | 157.1186
| 172.49775 | 199.977375 | -1.585275 | 193.0722 | 1.999006 | 148234.3 | 2.629136 | 157.8562
| 172.49775 | 197.45325 | -1.560116 | 190.8995 | 1.999169 | 112138.9 | 2.780257 | 118.8016
| 172.49775 | 194.97675 | -1.52818 | 231.541 | 1.998786 | 153036.5 | 1.837809 | 133.4971
| 172.49775 | 192.452625 | -1.505383 | 200.4 | 1.999368 | 78865.87 | 2.672002 | 79.10514
| 172.49775 | 189.9761 | -1.528655 | 177.5636 | 1.998987 | 127691.5 | 3.15357 | 147.6616
| 172.49775 | 187.4996 | -1.49244 | 201.0929 | 1.998704 | 158976.5 | 2.411481 | 162.8194
| 172.49775 | 184.9755 | -1.454488 | 220.1886 | 1.998901 | 152321.4 | 2.028281 | 140.4051
| 172.49775 | 182.499 | -1.445443 | 237.4559 | 1.998924 | 146959.8 | 1.755467 | 124.3082
| 172.49775 | 179.9749 | -1.425555 | 234.492 | 1.999133 | 128583.8 | 1.821411 | 109.3639
| 172.49775 | 177.498375 | -1.43026 | 222.478 | 1.999031 | 160415.2 | 1.979231 | 146.8589
| 172.49775 | 174.97425 | -1.418547 | 195.6344 | 1.999015 | 93375.81 | 2.72158 | 95.95228
| 172.49775 | 172.49775 | -1.395744 | 227.2762 | 1.999117 | 154483.4 | 1.904577 | 137.6595
| 172.49775 | 169.973625 | -1.400648 | 196.183 | 1.99907 | 134965.8 | 2.57375 | 140.0985
| 172.49775 | 167.497125 | -1.344785 | 238.3619 | 1.999123 | 150057.2 | 1.739624 | 126.5955
| 172.49775 | 164.973 | -1.301289 | 243.0165 | 1.999 | 111080.4 | 1.723242 | 90.38442
| 172.49775 | 162.4965 | -1.317127 | 205.0159 | 1.999362 | 103255 | 2.439871 | 100.8897
| 172.49775 | 159.9724 | -1.25203 | 276.5989 | 1.999252 | 134718.5 | 1.311328 | 96.10008
| 172.49775 | 157.4959 | -1.273277 | 227.3477 | 1.999383 | 129932.8 | 1.934013 | 114.3631
| 172.49775 | 154.9717 | -1.255685 | 144.776 | 1.99969 | 56835.96 | 5.845127 | 84.73375
| 172.49775 | 152.4953 | -1.267304 | 192.9555 | 1.999128 | 147134.8 | 2.634445 | 156.6857
| 172.49775 | 149.9711 | -1.231515 | 217.1411 | 1.999274 | 148679.1 | 2.089191 | 138.9004
| 172.49775 | 147.494625 | -1.260292 | 169.8484 | 1.999419 | 140960.3 | 3.399987 | 172.8124
| 172.49775 | 144.9705 | -1.178539 | 233.2221 | 1.999443 | 150688.5 | 1.815 | 130.2483
| 172.49775 | 142.494 | -1.194457 | 125.874 | 1.99956 | 54718.5 | 8.151609 | 97.42453
| 172.49775 | 139.969875 | -1.185457 | 175.9063 | 1.999392 | 139500.4 | 3.177702 | 164.1618
| 172.49775 | 137.493375 | -1.031313 | 312.2167 | 1.999444 | 131638.3 | 1.035619 | 82.44463
| 172.49775 | 134.96925 | -1.15394 | 166.0774 | 1.999558 | 127723.5 | 3.600488 | 159.3441
| 172.49775 | 132.4927 | -1.138542 | 153.9171 | 1.999569 | 129668.8 | 4.17636 | 176.7514
| 172.49775 | 129.9686 | -1.054597 | 199.8188 | 1.999479 | 126182.6 | 2.502061 | 127.7867
| 172.49775 | 127.4921 | -1.038276 | 158.3425 | 1.998722 | 141034.7 | 3.900955 | 187.4707
| 172.49775 | 124.968 | -0.9264887835 | 177.1324 | 1.999664 | 74130.59 | 3.493108 | 85.49393
| 172.49775 | 122.4915 | -0.9365386 | 241.3431 | 1.998837 | 116152.5 | 1.738428 | 95.34669
| 172.49775 | 119.9674 | -0.9099269 | 169.3435 | 1.999681 | 63377.43 | 4.003384 | 77.70886
| 172.49775 | 117.490875 | -0.9615479 | 116.9348 | 1.999752 | 56680.38 | 9.487601 | 110.077
| 172.49775 | 114.96675 | -0.9129396 | 190.6122 | 1.999267 | 111983.8 | 2.789301 | 118.8302
| 172.49775 | 112.49025 | -0.8867763 | 170.8239 | 1.999427 | 86228.37 | 3.639294 | 103.0958
| 172.49775 | 109.966125 | -0.8741924 | 111.1902 | 1.999659 | 55671.32 | 10.77244 | 115.7782
| 172.49775 | 107.4896 | -0.8197747 | 109.4068 | 1.999756 | 61294.15 | 10.61848 | 127.8765
| 172.49775 | 104.9655 | -0.7681536 | 104.2486 | 1.999754 | 64848.51 | 11.52251 | 142.7211
| 172.49775 | 102.489 | -0.7609597 | 104.7222 | 1.999675 | 61152.7 | 11.75832 | 135.084
| 172.49775 | 99.96487 | -0.7456835 | 118.5669 | 1.999769 | 63537.75 | 8.700307 | 119.087
| 172.49775 | 97.48838 | -0.739698 | 130.9337 | 1.999887 | 66803.82 | 6.847804 | 110.2316
| 172.49775 | 94.96425 | -0.7388477 | 179.254 | 1.999559 | 70389.45 | 3.450405 | 80.31313
| 172.49775 | 92.48775 | -0.7566399 | 200.071 | 1.999258 | 77372.6 | 2.690926 | 77.79268
| 172.49775 | 89.96363 | -0.7772171 | 224.4447 | 1.998726 | 119852.1 | 1.999795 | 106.5637
| 172.49775 | 87.487125 | -0.7960991 | 180.7374 | 1.998855 | 119178.1 | 3.072975 | 134.55
| 172.49775 | 84.963 | -0.7672626 | 187.0662 | 1.998851 | 94768.08 | 2.971359 | 102.3277
| 172.49775 | 82.4865 | -0.7769689 | 229.0489 | 1.998884 | 122879.5 | 1.916218 | 106.9828
| 172.49775 | 79.962375 | -0.7703554 | 234.5073 | 1.999393 | 116933.2 | 1.839329 | 99.04065
| 172.49775 | 77.48587 | -0.7573568 | 160.32 | 1.999599 | 61508.85 | 4.544008 | 80.55457
| 172.49775 | 74.96175 | -0.828283 | 172.5924 | 1.999109 | 112720.4 | 3.396286 | 133.679
| 172.49775 | 72.48525 | -0.7673724 | 228.9637 | 1.999193 | 106957.7 | 1.948331 | 92.72615
| 172.49775 | 69.96112 | -0.8081119 | 178.2392 | 1.999199 | 106475 | 3.213192 | 121.5526
| 172.49775 | 67.48463 | -0.7859754 | 189.7196 | 1.999251 | 99845.25 | 2.864197 | 106.1948
| 172.49775 | 64.9605 | -0.7858054 | 169.8852 | 1.99925 | 93547.9 | 3.62058 | 112.4778
| 172.49775 | 62.484 | -0.7457641 | 165.6912 | 1.999148 | 89538.67 | 3.842739468 | 110.7477
| 172.49775 | 59.95988 | -0.6119617 | 196.4521 | 1.999607 | 59696.68 | 2.969827 | 62.16983
| 172.49775 | 57.483375 | -0.6427809 | 147.705 | 1.999528 | 44966.98 | 6.223733 | 68.16177
| 172.49775 | 54.95925 | -0.6722859 | 217.0162 | 1.998656 | 77870.11 | 2.274928 | 71.60006
| 172.49775 | 52.48275 | -0.6651567 | 228.8599 | 1.998669 | 74116.25 | 2.059185 | 64.4184
| 172.49775 | 49.95862 | -0.6145723 | 165.1984 | 1.999438 | 47845.79 | 4.67357 | 62.53053
| 172.49775 | 47.48212 | -0.6307917 | 135.0245 | 1.999833 | 52997.53 | 7.052542 | 86.95707
| 172.49775 | 44.958 | -0.6316657 | 130.7282 | 1.999742 | 55143.54 | 7.449283 | 93.53173
| 172.49775 | 42.4815 | -0.6319432 | 131.7361 | 1.999744 | 63549.78 | 6.886882 | 104.656
| 172.49775 | 39.95737 | -0.6322695 | 163.495 | 1.999275 | 131645.7 | 3.697649 | 167.5928
| 172.49775 | 37.48088 | -0.6392939 | 169.1378 | 1.999373 | 140188.6 | 3.430358 | 172.6046
| 172.49775 | 34.95675 | -0.6496295 | 171.4091 | 1.999337 | 136079.4 | 3.353932 | 164.5751
| 172.49775 | 32.48025 | -0.6132011 | 215.9522 | 1.999394 | 132690.2 | 2.135301 | 123.7084
| 172.49775 | 29.95613 | -0.6594108 | 177.4973 | 1.999336 | 139235.6 | 3.122586 | 162.1551
| 172.49775 | 27.479625 | -0.6628546 | 171.1764 | 1.99944 | 125032.3 | 3.4011 | 150.4942
| 172.49775 | 24.9555 | -0.6642681 | 176.8452 | 1.999311 | 123028.7 | 3.195389 | 142.5877
| 172.49775 | 22.479 | -0.6759934 | 165.9731 | 1.99947 | 136415 | 3.572848 | 171.2105
| 172.49775 | 19.95487 | -0.6778886 | 162.2671 | 1.999449 | 138457.7 | 3.728021 | 178.5876
| 172.49775 | 17.47837 | -0.3965357 | 436.2515 | 1.999342 | 134375 | 0.5358148 | 59.29047
| 172.49775 | 14.95425 | -0.6677738 | 162.5139 | 1.999452 | 144755.1 | 3.695767 | 187.2139
| 172.49775 | 12.47775 | -0.65269 | 175.6888 | 1.999359 | 131812.9 | 3.207836 | 154.6176
| 172.49775 | 9.953625 | -0.6425262 | 174.1944 | 1.999301 | 123767.4 | 3.289729 | 145.9605
| 172.49775 | 7.477125 | -0.6300585 | 183.0218 | 1.999347 | 111374.9 | 3.027029 | 123.623
| 172.49775 | 4.953 | -0.6103618 | 185.8062 | 1.999407 | 103219.7 | 2.971184 | 112.4168
| 172.49775 | 2.4765 | -0.6143542 | 173.1826 | 1.99942 | 122463.9 | 3.333059 | 145.2843
| 172.49775 | 0 | -0.6300462 | 167.4929 | 1.99925 | 127935.5 | 3.539092 | 158.0888
| 175.021875 | 247.4595 | -1.971847 | 230.1065 | 1.998977 | 122378.1 | 1.899792 | 105.995
| 175.021875 | 244.983 | -2.005113 | 143.2819 | 1.999414 | 69159.5 | 5.567086 | 102.1894
| 175.021875 | 242.4589 | -2.008002 | 177.9877 | 1.999144 | 136659 | 3.11234 | 158.4062
| 175.021875 | 239.9824 | -1.972784 | 187.454 | 1.999214 | 99758.83 | 2.934525 | 107.5228
| 175.021875 | 237.4583 | -1.974252 | 181.86 | 1.999254 | 135596.4 | 2.986291 | 153.3001
| 175.021875 | 234.98175 | -1.961376 | 185.8339 | 1.999286 | 133401 | 2.867537 | 147.0103
| 175.021875 | 232.457625 | -1.946312 | 189.5166 | 1.9993 | 146847.8 | 2.729638 | 159.5544
| 175.021875 | 229.981125 | -1.930908 | 189.8494 | 1.999348 | 147708.3 | 2.718685 | 160.2589
| 175.021875 | 227.457 | -1.914256 | 192.3223 | 1.999388 | 148839.5 | 2.64868 | 159.2595
| 175.021875 | 224.9805 | -1.89635 | 188.715 | 1.999288 | 150834 | 2.744674 | 165.0941
| 175.021875 | 222.456375 | -1.873104 | 194.6535 | 1.999301 | 147492.4 | 2.589263 | 155.5611
| 175.021875 | 219.979875 | -1.861471 | 185.4888 | 1.999313 | 133721 | 2.877272 | 147.6971
| 175.021875 | 217.45575 | -1.832879 | 194.1877 | 1.999484 | 119711.8 | 2.664682 | 124.791
| 175.021875 | 214.9792 | -1.823219 | 182.2632 | 1.999493 | 115282.6 | 3.037276 | 128.734
| 175.021875 | 212.4551 | -1.796808 | 189.4436 | 1.999366 | 121910.1 | 2.791742 | 130.7444
| 175.021875 | 209.9786 | -1.793869 | 183.6399 | 1.99951 | 123433 | 2.964545 | 137.1533
| 175.021875 | 207.4545 | -1.77094 | 190.1108 | 1.999418 | 122287.4 | 2.771365 | 130.6582
| 175.021875 | 204.978 | -1.760151 | 172.0482 | 1.999321 | 102432.1 | 3.471788 | 121.5474
| 175.021875 | 202.453875 | -1.717452 | 124.1239 | 1.999781 | 68177.37 | 7.635001 | 119.7749
| 175.021875 | 199.977375 | -1.708614 | 182.9667 | 1.999062 | 130791.8 | 2.96347 | 146.4674
| 175.021875 | 197.45325 | -1.684981 | 174.8145 | 1.999217 | 116806.6 | 3.293385 | 136.7645
| 175.021875 | 194.97675 | -1.627462 | 160.0353 | 1.999183 | 51514.56 | 4.865429 | 69.10652
| 175.021875 | 192.452625 | -1.643955 | 185.1262 | 1.999433 | 115301.5 | 2.944407 | 126.5353
| 175.021875 | 189.9761 | -1.624235 | 169.1733 | 1.999456 | 96208.77 | 3.632675 | 116.2418
| 175.021875 | 187.4996 | -1.613254 | 193.6042 | 1.99928 | 141405.9 | 2.628375 | 149.5051
| 175.021875 | 184.9755 | -1.52148 | 259.856 | 1.999279 | 147099.3 | 1.471898 | 112.8005
| 175.021875 | 182.499 | -1.555922 | 187.9971 | 1.99942 | 119609.3 | 2.841589 | 129.2505
| 175.021875 | 179.9749 | -1.540625 | 182.9354 | 1.999266 | 91412.34 | 3.129245 | 101.1807
| 175.021875 | 177.498375 | -1.538209 | 197.8284 | 1.999418 | 134667.1 | 2.532944 | 138.4733
| 175.021875 | 174.97425 | -1.431324 | 264.7961 | 1.999435 | 103652.9 | 1.464659 | 76.81617
| 175.021875 | 172.49775 | -1.371628 | 327.8022 | 1.999448 | 133456.2 | 0.9402054 | 79.42604
| 175.021875 | 169.973625 | -1.436182 | 225.1338 | 1.999312 | 107385.8 | 2.013959 | 94.8243
| 175.021875 | 167.497125 | -1.4128 | 236.8659 | 1.999439 | 140486.5 | 1.771393 | 118.7907
| 175.021875 | 164.973 | -1.411026 | 214.1746 | 1.999514 | 139630.3 | 2.15928 | 131.8134
| 175.021875 | 162.4965 | -1.389617 | 162.4853 | 1.999479 | 73781.06 | 4.186485 | 93.84826
| 175.021875 | 159.9724 | -1.379506 | 208.4588 | 1.999428 | 119731.8 | 2.31554 | 115.4153
| 175.021875 | 157.4959 | -1.369158 | 201.9066 | 1.999439 | 123858.3 | 2.456561 | 123.8727
| 175.021875 | 154.9717 | -1.328646 | 216.6472 | 1.99934 | 125053.6 | 2.135144 | 115.7948
| 175.021875 | 152.4953 | -1.286854 | 190.987 | 1.999348 | 72863.59 | 2.999224 | 77.30677
| 175.021875 | 149.9711 | -1.310462 | 184.5874 | 1.999242 | 103665.2 | 3.008322 | 113.7402
| 175.021875 | 147.494625 | -1.280655 | 206.0694 | 1.999493 | 122766.4 | 2.362023 | 119.9929
| 175.021875 | 144.9705 | -1.226521 | 155.9384 | 1.999559 | 57606.12 | 4.93653 | 78.49067
| 175.021875 | 142.494 | -1.245427 | 188.5647 | 1.999488 | 108874.5 | 2.86184 | 116.8138
| 175.021875 | 139.969875 | -1.220857 | 195.1732 | 1.999489 | 109941.8 | 2.668162 | 113.5797
| 175.021875 | 137.493375 | -1.200494 | 191.6409 | 1.99951 | 102672.2 | 2.795108 | 108.0431
| 175.021875 | 134.96925 | -1.164278 | 197.9222 | 1.999548 | 100740.2 | 2.627782 | 102.2713
| 175.021875 | 132.4927 | -1.138665 | 197.6949 | 1.999533 | 99702.08 | 2.637964 | 101.3304
| 175.021875 | 129.9686 | -1.09283 | 178.1796 | 1.998973 | 121044.1 | 3.154556 | 138.9752
| 175.021875 | 127.4921 | -0.9337075 | 128.7614 | 1.999849 | 63391.08 | 7.250263 | 107.3634
| 175.021875 | 124.968 | -0.9242197 | 160.4346 | 1.999778 | 61647.9 | 4.534201 | 80.65297
| 175.021875 | 122.4915 | -0.9704105 | 233.8115 | 1.998224 | 117032.5 | 1.848801 | 99.44382
| 175.021875 | 119.9674 | -0.9954157 | 172.1604 | 1.999636 | 84849.93 | 3.594226 | 100.592
| 175.021875 | 117.490875 | -1.005616 | 107.2431 | 1.99989 | 74939.91 | 10.12761 | 156.4055
| 175.021875 | 114.96675 | -0.8655299 | 104.5922 | 1.999808 | 61797.59 | 11.72685 | 136.4832
| 175.021875 | 112.49025 | -0.8513527 | 105.55 | 1.999858 | 59731.55 | 11.69673 | 131.1535
| 175.021875 | 109.966125 | -0.8544786 | 169.6959 | 1.999351 | 72042.5 | 3.846174 | 87.33261
| 175.021875 | 107.4896 | -0.7954254 | 136.8028 | 1.999824 | 53178.81 | 6.834217 | 85.80599
| 175.021875 | 104.9655 | -0.7584251 | 108.1818 | 1.999819 | 61290.1 | 10.89737 | 129.7406
| 175.021875 | 102.489 | -0.7647043 | 112.3004 | 1.999809 | 54355.9 | 10.67025 | 112.1484
| 175.021875 | 99.96487 | -0.7643341 | 104.4539 | 1.999871 | 65118.74 | 11.44795 | 142.8645
| 175.021875 | 97.48838 | -0.7917639 | 104.4449 | 1.999808 | 63254.94 | 11.62098 | 139.4157
| 175.021875 | 94.96425 | -0.7507577 | 148.3797 | 1.999771 | 63465.12 | 5.315201 | 90.70175
| 175.021875 | 92.48775 | -0.8165901 | 160.6016 | 1.999457 | 69077.77 | 4.368492 | 89.40497
| 175.021875 | 89.96363 | -0.8352412 | 204.7071 | 1.998784 | 105560.4 | 2.43887 | 103.3587
| 175.021875 | 87.487125 | -0.820708 | 164.6531 | 1.999612 | 78385.2 | 4.011271 | 97.94446
| 175.021875 | 84.963 | -0.8406836 | 184.2817 | 1.998972 | 121006.4 | 2.950967 | 133.7835
| 175.021875 | 82.4865 | -0.8179465 | 213.5207 | 1.999182 | 102702.2 | 2.251005 | 95.9776
| 175.021875 | 79.962375 | -0.8217966 | 203.7556 | 1.999624 | 96175.93 | 2.496622 | 94.52394
| 175.021875 | 77.48587 | -0.7886565 | 254.0137 | 1.999161 | 111242.8 | 1.578417 | 86.31484
| 175.021875 | 74.96175 | -0.8355862 | 196.0423 | 1.999417 | 100431.4 | 2.679598 | 103.0297
| 175.021875 | 72.48525 | -0.8182947 | 191.4931 | 1.999361 | 78973.64 | 2.932167 | 83.28978
| 175.021875 | 69.96112 | -0.7854303 | 167.0001 | 1.999313 | 54522.96 | 4.333549 | 69.02116
| 175.021875 | 67.48463 | -0.7205498 | 230.4758 | 1.999476 | 55109.58 | 2.162606 | 48.36515
| 175.021875 | 64.9605 | -0.7861024 | 200.8224 | 1.999078 | 85725.43 | 2.61928 | 85.63483
| 175.021875 | 62.484 | -0.687878 | 158.6891 | 1.999718 | 57462.07 | 4.75616 | 76.72674
| 175.021875 | 59.95988 | -0.6507004 | 167.7697 | 1.999368 | 49156.15 | 4.463557 | 62.79942
| 175.021875 | 57.483375 | -0.6786486 | 186.8007 | 1.999237 | 60416.61 | 3.293241 | 66.52436
| 175.021875 | 54.95925 | -0.7060966 | 191.2068 | 1.99906 | 76681.17 | 2.958649 | 81.08329
| 175.021875 | 52.48275 | -0.6797773 | 173.1193 | 1.999385 | 53158.03 | 4.041844 | 64.73733
| 175.021875 | 49.95862 | -0.6467821 | 150.6113 | 1.999727 | 47520.67 | 5.786369 | 69.53822
| 175.021875 | 47.48212 | -0.6316193 | 156.2785 | 1.99955 | 43086.69 | 5.57801 | 61.45716
| 175.021875 | 44.958 | -0.6230462 | 142.5453 | 1.999552 | 48050.73 | 6.53271 | 75.0871
| 175.021875 | 42.4815 | -0.6432317 | 150.3144 | 1.999632 | 60998.45 | 5.23961 | 86.21464
| 175.021875 | 39.95737 | -0.6190433 | 148.0757 | 1.999432 | 83265.45 | 4.925088 | 117.2421
| 175.021875 | 37.48088 | -0.6393615 | 188.136 | 1.999468 | 132976.5 | 2.800204 | 144.4996
| 175.021875 | 34.95675 | -0.6416579 | 193.3621 | 1.999388 | 134622.4 | 2.649331 | 141.9952
| 175.021875 | 32.48025 | -0.6556578 | 192.6088 | 1.999324 | 137017.8 | 2.664354 | 145.3429
| 175.021875 | 29.95613 | -0.6507151 | 194.4856 | 1.999436 | 126867.8 | 2.637516 | 132.4383
| 175.021875 | 27.479625 | -0.6541678 | 194.946 | 1.999361 | 122110 | 2.637407 | 126.867
| 175.021875 | 24.9555 | -0.6555032 | 198.0885 | 1.99936 | 117699.7 | 2.567068 | 119.9273
| 175.021875 | 22.479 | -0.6599682 | 195.268 | 1.999395 | 120032.6 | 2.63453 | 124.3738
| 175.021875 | 19.95487 | -0.664404 | 192.9565 | 1.999407 | 126505.3 | 2.679812 | 133.202
| 175.021875 | 17.47837 | -0.6607364 | 192.1228 | 1.999422 | 122925.5 | 2.712456 | 129.8466
| 175.021875 | 14.95425 | -0.6500014 | 194.9724 | 1.999396 | 124007 | 2.631735 | 128.9246
| 175.021875 | 12.47775 | -0.6416604 | 199.126 | 1.999476 | 116655.8 | 2.543675 | 118.1349
| 175.021875 | 9.953625 | -0.6336317 | 202.2136 | 1.999498 | 123414 | 2.450323 | 123.1985
| 175.021875 | 7.477125 | -0.6293488 | 196.0888 | 1.999497 | 114026.7 | 2.630337 | 117.3422
| 175.021875 | 4.953 | -0.6257748 | 190.8547 | 1.999329 | 115784.5 | 2.769632 | 122.8514
| 175.021875 | 2.4765 | -0.6256283 | 189.5055 | 1.999492 | 122302.3 | 2.788984 | 131.1403
| 175.021875 | 0 | -0.6292797 | 185.355 | 1.999469 | 120399.5 | 2.919973 | 132.2191
| 177.498375 | 247.4595 | -2.028013 | 206.4716 | 1.999326 | 120335.4 | 2.358287 | 117.2515
| 177.498375 | 244.983 | -2.016808 | 203.3287 | 1.999433 | 120884.1 | 2.429757 | 119.8191
| 177.498375 | 242.4589 | -1.999266 | 208.9171 | 1.999571 | 123983.6 | 2.296336 | 119.425
| 177.498375 | 239.9824 | -1.896925 | 288.9861 | 1.996326 | 108975.7 | 1.223094 | 73.64952
| 177.498375 | 237.4583 | -1.970176 | 205.77 | 1.999361 | 148535.6 | 2.321182 | 147.3055
| 177.498375 | 234.98175 | -1.960163 | 208.7808 | 1.999512 | 127418.3 | 2.292149 | 123.0006
| 177.498375 | 232.457625 | -1.935872 | 137.6697 | 1.999532 | 72378.44 | 5.975703 | 111.7202
| 177.498375 | 229.981125 | -1.918837 | 220.6759 | 1.999344 | 143006.1 | 2.031543 | 130.8436
| 177.498375 | 227.457 | -1.912392 | 196.9197 | 1.99965 | 111499.3 | 2.616422 | 114.1146
| 177.498375 | 224.9805 | -1.883869 | 176.5682 | 1.999499 | 84345.57 | 3.416767 | 97.20912
| 177.498375 | 222.456375 | -1.809924 | 122.1838 | 1.999683 | 50622.7 | 9.108773 | 95.07786
| 177.498375 | 219.979875 | -1.851802 | 209.5069 | 1.999461 | 133313.6 | 2.265348 | 128.5474
| 177.498375 | 217.45575 | -1.790748 | 229.0103 | 1.999545 | 82888.39 | 2.018694 | 71.79023
| 177.498375 | 214.9792 | -1.804376 | 216.1879 | 1.999448 | 132442.6 | 2.1312 | 123.3157
| 177.498375 | 212.4551 | -1.79558 | 207.6159 | 1.999419 | 116843 | 2.341067 | 113.0152
| 177.498375 | 209.9786 | -1.738541 | 183.0948 | 1.999358 | 57084.31 | 3.495647 | 64.64635
| 177.498375 | 207.4545 | -1.754115 | 217.2291 | 1.999385 | 118436.3 | 2.13691 | 109.075
| 177.498375 | 204.978 | -1.7489 | 210.9917 | 1.999347 | 116514.7 | 2.268119 | 110.7085
| 177.498375 | 202.453875 | -1.731414 | 205.4513 | 1.999377 | 118977.5 | 2.384845 | 116.5025
| 177.498375 | 199.977375 | -1.714519 | 205.4765 | 1.999471 | 122340.4 | 2.376452 | 119.936
| 177.498375 | 197.45325 | -1.689931 | 209.8483 | 1.999309 | 137937.7 | 2.249963 | 133.0708
| 177.498375 | 194.97675 | -1.679729 | 202.7078 | 1.999277 | 132186.5 | 2.419185 | 132.126
| 177.498375 | 192.452625 | -1.651842 | 203.4027 | 1.999408 | 128228.6 | 2.411286 | 127.4465
| 177.498375 | 189.9761 | -1.588575 | 131.202 | 1.999741 | 55896.75 | 7.341568 | 94.1746
| 177.498375 | 187.4996 | -1.623545 | 209.07 | 1.999316 | 156742.8 | 2.238947 | 153.4574
| 177.498375 | 184.9755 | -1.564364 | 231.1428 | 1.999151 | 99300.23 | 1.929835 | 85.10354
| 177.498375 | 182.499 | -1.577211 | 208.6277 | 1.999311 | 130791.2 | 2.288643 | 126.5506
| 177.498375 | 179.9749 | -1.556276 | 201.6766 | 1.999436 | 112625.8 | 2.491476 | 112.3123
| 177.498375 | 177.498375 | -1.543437 | 214.3156 | 1.999417 | 125714.9 | 2.18003 | 117.8286
| 177.498375 | 174.97425 | -1.521868 | 215.6397 | 1.999393 | 136927.6 | 2.134579 | 128.1202
| 177.498375 | 172.49775 | -1.503095 | 217.7473 | 1.999515 | 128712.6 | 2.107613 | 118.7042
| 177.498375 | 169.973625 | -1.484721 | 211.5472 | 1.999423 | 125803 | 2.236483 | 119.6114
| 177.498375 | 167.497125 | -1.455601 | 216.7597 | 1.999511 | 128694.7 | 2.12659 | 119.2801
| 177.498375 | 164.973 | -1.439337 | 211.2774 | 1.999444 | 124382.6 | 2.244997 | 118.3574
| 177.498375 | 162.4965 | -1.406792 | 196.5336 | 1.999576 | 109055.9 | 2.634585 | 111.7763
| 177.498375 | 159.9724 | -1.381811 | 151.3698 | 1.999735 | 70139.01 | 4.931336 | 97.09816
| 177.498375 | 157.4959 | -1.374447 | 208.935 | 1.999469 | 113743.5 | 2.319625 | 109.144
| 177.498375 | 154.9717 | -1.355568 | 210.9943 | 1.999357 | 115542.1 | 2.270385 | 109.7473
| 177.498375 | 152.4953 | -1.33022 | 173.2638 | 1.999763 | 96798.24 | 3.457976 | 113.8642
| 177.498375 | 149.9711 | -1.313179 | 204.5952 | 1.999445 | 121892.2 | 2.397735 | 120.0422
| 177.498375 | 147.494625 | -1.276581 | 140.5902 | 1.999536 | 66282.76 | 5.882774 | 100.5281
| 177.498375 | 144.9705 | -1.265775 | 210.8125 | 1.999563 | 109899.8 | 2.288852 | 104.3119
| 177.498375 | 142.494 | -1.237844 | 210.1399 | 1.999524 | 117334.7 | 2.28466 | 112.0152
| 177.498375 | 139.969875 | -1.208479 | 207.7235 | 1.999584 | 106591.8 | 2.36667 | 102.7356
| 177.498375 | 137.493375 | -1.186292 | 200.7259 | 1.999558 | 97735.91 | 2.566462 | 97.66178
| 177.498375 | 134.96925 | -1.157662 | 196.64 | 1.999352 | 100165.2 | 2.664267 | 102.4083
| 177.498375 | 132.4927 | -1.12506 | 198.8683 | 1.999297 | 109195.2 | 2.572442 | 110.4742
| 177.498375 | 129.9686 | -1.0319 | 133.6448 | 1.999821 | 68479.6 | 6.490598 | 109.9887
| 177.498375 | 127.4921 | -1.025294 | 145.7602 | 1.999738 | 86408.18 | 5.042776 | 123.7988
| 177.498375 | 124.968 | -0.9486703 | 154.2858 | 1.999839 | 64208.95 | 4.867214 | 87.56821
| 177.498375 | 122.4915 | -0.9921421 | 171.9735 | 1.999396 | 89858.88 | 3.559793 | 106.5806
| 177.498375 | 119.9674 | -1.013261 | 192.6884 | 1.999083 | 121363.3 | 2.700567 | 127.6908
| 177.498375 | 117.490875 | -1.005697 | 103.8749 | 1.9997 | 68387.85 | 11.3174 | 150.095
| 177.498375 | 114.96675 | -0.8559976 | 107.6983 | 1.999785 | 63401.14 | 10.82081 | 134.253
| 177.498375 | 112.49025 | -0.8398935 | 114.5491 | 1.999675 | 56990.11 | 9.921756 | 113.5231
| 177.498375 | 109.966125 | -0.8199953 | 107.2645 | 1.999738 | 60633.14 | 11.17569 | 130.0113
| 177.498375 | 107.4896 | -0.7833782 | 107.3938 | 1.999856 | 59112.11 | 11.29974 | 127.135
| 177.498375 | 104.9655 | -0.8024668 | 140.1575 | 1.99969 | 60258.94 | 6.135141 | 92.68806
| 177.498375 | 102.489 | -0.7882244 | 106.8432 | 1.999784 | 59328.59 | 11.412 | 128.3707
| 177.498375 | 99.96487 | -0.8237356 | 185.7587 | 1.999221 | 122859.8 | 2.899281 | 134.7388
| 177.498375 | 97.48838 | -0.8211644 | 219.1682 | 1.998651 | 129243.7 | 2.078908 | 118.3712
| 177.498375 | 94.96425 | -0.79127 | 129.8316 | 1.999809 | 64178.99 | 7.083792 | 107.4521
| 177.498375 | 92.48775 | -0.8506741 | 178.1032 | 1.999085 | 108998.9 | 3.206128 | 124.6291
| 177.498375 | 89.96363 | -0.8680358 | 186.5817 | 1.999015 | 105419.4 | 2.936239 | 114.3361
| 177.498375 | 87.487125 | -0.8226917 | 190.6758 | 1.999498 | 103197.3 | 2.821306 | 109.2148
| 177.498375 | 84.963 | -0.8482405 | 198.5479 | 1.999117 | 117029.6 | 2.556819 | 118.9091
| 177.498375 | 82.4865 | -0.8392898 | 205.1071 | 1.99927 | 96424.94 | 2.462197 | 94.08506
| 177.498375 | 79.962375 | -0.8490859 | 195.666 | 1.999315 | 97886.27 | 2.700522 | 100.5987
| 177.498375 | 77.48587 | -0.8476743 | 207.5723 | 1.99948 | 103606.4 | 2.379224 | 99.87527
| 177.498375 | 74.96175 | -0.8262188 | 194.4985 | 1.99932 | 80058.53 | 2.83222 | 82.95894
| 177.498375 | 72.48525 | -0.7699103 | 233.3311 | 1.999239 | 69315.22 | 2.004511 | 59.14899
| 177.498375 | 69.96112 | -0.7986353 | 205.2069 | 1.99914 | 73149.12 | 2.58327 | 71.66825
| 177.498375 | 67.48463 | -0.8065538 | 207.9645 | 1.999088 | 84359.71 | 2.446732 | 81.12151
| 177.498375 | 64.9605 | -0.7951829 | 217.3272 | 1.999368 | 95354.65 | 2.195828 | 87.34044
| 177.498375 | 62.484 | -0.7646629 | 191.7357 | 1.999092 | 92980.62 | 2.836614 | 97.69168
| 177.498375 | 59.95988 | -0.7517927 | 176.0626 | 1.999289 | 106708.6 | 3.292275 | 123.5142
| 177.498375 | 57.483375 | -0.7554519 | 176.2966 | 1.999155 | 102726.2 | 3.303689 | 118.614
| 177.498375 | 54.95925 | -0.7237347 | 190.3911 | 1.999053 | 100463.8 | 2.840843 | 106.4446
| 177.498375 | 52.48275 | -0.6295678 | 153.1621 | 1.999718 | 58737.9 | 5.098615 | 81.55516
| 177.498375 | 49.95862 | -0.6807985 | 165.8021 | 1.999384 | 53087.7 | 4.446318 | 68.00992
| 177.498375 | 47.48212 | -0.6733918 | 215.6578 | 1.998967 | 69031.3 | 2.359465 | 64.20763
| 177.498375 | 44.958 | -0.6189749 | 188.1062 | 1.999602 | 45459.18 | 3.567325 | 51.38005
| 177.498375 | 42.4815 | -0.6486131 | 187.8071 | 1.999385 | 56163.93 | 3.32652 | 61.8915
| 177.498375 | 39.95737 | -0.6223642 | 115.112 | 1.999795 | 74834.92 | 8.682655 | 143.0026
| 177.498375 | 37.48088 | -0.6376973 | 197.9842 | 1.999263 | 123979 | 2.553088 | 126.7202
| 177.498375 | 34.95675 | -0.6467423 | 195.3236 | 1.999112 | 130419.6 | 2.606272 | 135.7272
| 177.498375 | 32.48025 | -0.646831 | 201.4568 | 1.999202 | 126573.6 | 2.46081 | 127.0505
| 177.498375 | 29.95613 | -0.6501015 | 204.0759 | 1.998913 | 120407.2 | 2.412637 | 118.8405
| 177.498375 | 27.479625 | -0.6588111 | 202.5451 | 1.999343 | 125811.6 | 2.436687 | 125.4934
| 177.498375 | 24.9555 | -0.6588697 | 201.7244 | 1.999136 | 118093.9 | 2.474828 | 117.9533
| 177.498375 | 22.479 | -0.6443571 | 215.9159 | 1.999136 | 103017.5 | 2.200445 | 95.11377
| 177.498375 | 19.95487 | -0.6595752 | 213.846 | 1.999265 | 129778.6 | 2.181775 | 122.1432
| 177.498375 | 17.47837 | -0.6595353 | 204.3367 | 1.999047 | 127704.8 | 2.390237 | 126.2533
| 177.498375 | 14.95425 | -0.6430169 | 209.7072 | 1.999208 | 121555.8 | 2.284018 | 116.4874
| 177.498375 | 12.47775 | -0.6447071 | 207.6988 | 1.999231 | 119238.5 | 2.333229 | 115.3801
| 177.498375 | 9.953625 | -0.6442912 | 200.2907 | 1.999308 | 122072.2 | 2.500048 | 123.0829
| 177.498375 | 7.477125 | -0.633412 | 206.2852 | 1.999148 | 112608.3 | 2.381759 | 109.5386
| 177.498375 | 4.953 | -0.6259147 | 207.7564 | 1.999185 | 122135.7 | 2.325276 | 118.2786
| 177.498375 | 2.4765 | -0.6206342 | 204.4265 | 1.999282 | 120560.5 | 2.404587 | 118.7755
| 177.498375 | 0 | -0.6294172 | 191.163 | 1.99932 | 115848.4 | 2.760551 | 122.702
| 180.0225 | 247.4595 | -2.021656 | 223.3928 | 1.999399 | 123773.8 | 2.012137 | 110.7757
| 180.0225 | 244.983 | -1.97324 | 248.6911 | 1.999333 | 92712.75 | 1.682142 | 73.41107
| 180.0225 | 242.4589 | -2.000885 | 220.1648 | 1.999418 | 118329.4 | 2.081162 | 107.3872
| 180.0225 | 239.9824 | -1.977349 | 226.4672 | 1.999396 | 131115.2 | 1.947088 | 115.9519
| 180.0225 | 237.4583 | -1.961938 | 232.3473 | 1.999425 | 145603.5 | 1.83371 | 126.0476
| 180.0225 | 234.98175 | -1.949457 | 217.0829 | 1.999347 | 104792.6 | 2.172226 | 96.21856
| 180.0225 | 232.457625 | -1.93289 | 232.3112 | 1.999447 | 136187.6 | 1.845339 | 117.393
| 180.0225 | 229.981125 | -1.917799 | 227.7731 | 1.999558 | 120730.5 | 1.941826 | 105.6736
| 180.0225 | 227.457 | -1.898432 | 224.4092 | 1.999397 | 129513.8 | 1.984818 | 115.6055
| 180.0225 | 224.9805 | -1.831319 | 141.8233 | 1.999359 | 55761.87 | 6.166745 | 85.45028
| 180.0225 | 222.456375 | -1.863956 | 223.7944 | 1.999323 | 130385.8 | 1.994124 | 116.7765
| 180.0225 | 219.979875 | -1.852053 | 221.7475 | 1.999443 | 128182.6 | 2.034199 | 115.8555
| 180.0225 | 217.45575 | -1.788635 | 224.7811 | 1.998672 | 75914.78 | 2.127086 | 67.23098
| 180.0225 | 214.9792 | -1.80623 | 225.1532 | 1.999451 | 113691.6 | 2.000063 | 100.5453
| 180.0225 | 212.4551 | -1.789991 | 215.2802 | 1.999235 | 94778.5 | 2.239767 | 87.70847
| 180.0225 | 209.9786 | -1.758174 | 222.8995 | 1.99892 | 99209 | 2.075121 | 88.43327
| 180.0225 | 207.4545 | -1.763741 | 212.4275 | 1.999158 | 116068.9 | 2.238642 | 109.4517
| 180.0225 | 204.978 | -1.747704 | 220.1261 | 1.999412 | 112321.1 | 2.094621 | 101.7636
| 180.0225 | 202.453875 | -1.728505 | 217.7294 | 1.999398 | 107341.4 | 2.152745 | 98.29343
| 180.0225 | 199.977375 | -1.712099 | 225.5974 | 1.999448 | 123465.2 | 1.974111 | 109.3099
| 180.0225 | 197.45325 | -1.675265 | 222.1355 | 1.999039 | 91300.5 | 2.114411 | 81.65587
| 180.0225 | 194.97675 | -1.671896 | 223.025 | 1.999454 | 116391.1 | 2.032545 | 104.0865
| 180.0225 | 192.452625 | -1.655126 | 224.8821 | 1.999319 | 141054.6 | 1.960247 | 126.281
| 180.0225 | 189.9761 | -1.629556 | 230.9123 | 1.999245 | 125489 | 1.882123 | 108.4023
| 180.0225 | 187.4996 | -1.61592 | 233.8543 | 1.999425 | 149346.6 | 1.806758 | 128.6164
| 180.0225 | 184.9755 | -1.603859 | 227.0492 | 1.9995 | 140835.6 | 1.924218 | 124.7518
| 180.0225 | 182.499 | -1.581114 | 228.8723 | 1.999432 | 122640.1 | 1.920113 | 106.8565
| 180.0225 | 179.9749 | -1.516669 | 230.8357 | 1.999072 | 68389.31 | 2.054497 | 59.08086
| 180.0225 | 177.498375 | -1.537613 | 230.2939 | 1.999541 | 127941.2 | 1.888701 | 110.9505
| 180.0225 | 174.97425 | -1.521423 | 230.3635 | 1.999531 | 128970.4 | 1.886059 | 111.8525
| 180.0225 | 172.49775 | -1.504064 | 222.7411 | 1.999407 | 137664.5 | 2.002044 | 124.3439
| 180.0225 | 169.973625 | -1.478066 | 232.2444 | 1.999549 | 133536.8 | 1.8499 | 115.0105
| 180.0225 | 167.497125 | -1.456786 | 227.6672 | 1.999488 | 129841.6 | 1.928924 | 114.1038
| 180.0225 | 164.973 | -1.435219 | 225.6825 | 1.999655 | 121826.6 | 1.975689 | 107.7507
| 180.0225 | 162.4965 | -1.393259 | 177.2631 | 1.99962 | 73097.06 | 3.499388 | 84.28849
| 180.0225 | 159.9724 | -1.388826 | 215.3654 | 1.999494 | 119796.9 | 2.170916 | 111.4266
| 180.0225 | 157.4959 | -1.373823 | 203.5701 | 1.999613 | 107225.9 | 2.461969 | 105.677
| 180.0225 | 154.9717 | -1.350361 | 224.2915 | 1.999533 | 123996.6 | 1.99603 | 110.4999
| 180.0225 | 152.4953 | -1.319309 | 190.2422 | 1.999607 | 92821.08 | 2.883508 | 98.37295
| 180.0225 | 149.9711 | -1.304949 | 169.8229 | 1.999765 | 87248.47 | 3.675084 | 104.9917
| 180.0225 | 147.494625 | -1.27984 | 221.2198 | 1.999526 | 116291.1 | 2.065801 | 104.9186
| 180.0225 | 144.9705 | -1.257051 | 220.4201 | 1.999577 | 113127 | 2.087486 | 102.369
| 180.0225 | 142.494 | -1.199021 | 194.5189 | 1.99963 | 90852.52 | 2.766948 | 93.95468
| 180.0225 | 139.969875 | -1.169754 | 181.4481 | 1.999429 | 105991.2 | 3.103041 | 118.5997
| 180.0225 | 137.493375 | -1.147452 | 193.9438 | 1.99931 | 104793 | 2.720393 | 108.875
| 180.0225 | 134.96925 | -1.045265 | 206.7491 | 1.999572 | 82461.94 | 2.48672 | 79.84119
| 180.0225 | 132.4927 | -0.9706993 | 131.0568 | 1.999997 | 63209.52 | 6.981812 | 104.8189
| 180.0225 | 129.9686 | -1.057005 | 141.1578 | 1.999604 | 75363.56 | 5.596103 | 112.6624
| 180.0225 | 127.4921 | -1.06888 | 191.1593 | 1.998984 | 122107.3 | 2.741207 | 129.6574
| 180.0225 | 124.968 | -1.058139 | 193.8287 | 1.998839 | 113067.7 | 2.693713 | 117.8163
| 180.0225 | 122.4915 | -1.015412 | 199.6656 | 1.999549 | 112815.2 | 2.541199 | 113.7572
| 180.0225 | 119.9674 | -0.956024 | 162.3487 | 1.999721 | 78075.06 | 4.13468 | 99.1481
| 180.0225 | 117.490875 | -0.993621 | 194.358 | 1.999132 | 112196.2 | 2.682418 | 116.5244
| 180.0225 | 114.96675 | -0.9015007 | 102.7193 | 1.999825 | 61401.53 | 12.27086 | 139.0157
| 180.0225 | 112.49025 | -0.8484146 | 110.4037 | 1.999783 | 60589.92 | 10.46195 | 125.1825
| 180.0225 | 109.966125 | -0.9269419 | 84.19082 | 1.999706 | 75352.47 | 17.3467 | 216.0755
| 180.0225 | 107.4896 | -0.794449 | 110.8287 | 1.999914 | 61237.42 | 10.31523 | 125.6793
| 180.0225 | 104.9655 | -0.8705905 | 168.2815 | 1.999454 | 118039 | 3.547634 | 144.3581
| 180.0225 | 102.489 | -0.7817419 | 144.0452 | 1.999739 | 62303.19 | 5.705906 | 92.39423
| 180.0225 | 99.96487 | -0.7816044 | 135.7035 | 1.999829 | 62612.68 | 6.489956 | 99.6591
| 180.0225 | 97.48838 | -0.830723 | 204.0982 | 1.999031 | 111712.6 | 2.435099 | 109.9168
| 180.0225 | 94.96425 | -0.8172712 | 149.3242 | 1.999598 | 73746.86 | 5.000787 | 103.3794
| 180.0225 | 92.48775 | -0.837416 | 120.8696 | 1.99982 | 64106.34 | 8.302555 | 117.1799
| 180.0225 | 89.96363 | -0.8639133 | 180.8977 | 1.999403 | 110788.2 | 3.100865 | 124.561
| 180.0225 | 87.487125 | -0.793907 | 142.729 | 1.999488 | 69271.98 | 5.610688 | 102.8093
| 180.0225 | 84.963 | -0.7709745 | 158.5421 | 1.999494 | 72625.98 | 4.426658 | 95.09585
| 180.0225 | 82.4865 | -0.7974221 | 151.5149 | 1.99977 | 74040.52 | 4.844635 | 102.0333
| 180.0225 | 79.962375 | -0.8313658 | 202.0741 | 1.998932 | 101559.4 | 2.516817 | 100.7873
| 180.0225 | 77.48587 | -0.8425444 | 209.3146 | 1.999358 | 101201.9 | 2.347363 | 96.62963
| 180.0225 | 74.96175 | -0.8059931 | 224.6165 | 1.999028 | 70682.48 | 2.159338 | 62.81331
| 180.0225 | 72.48525 | -0.7990519 | 171.6056 | 1.999262 | 50841.28 | 4.18858 | 62.9288
| 180.0225 | 69.96112 | -0.7878282 | 238.3337 | 1.999098 | 74134.34 | 1.895782 | 61.66432
| 180.0225 | 67.48463 | -0.8120557 | 208.0565 | 1.998979 | 79601.21 | 2.469925 | 76.60021
| 180.0225 | 64.9605 | -0.8000323 | 219.947 | 1.999259 | 95704.96 | 2.142397 | 86.52834
| 180.0225 | 62.484 | -0.7581208 | 170.5951 | 1.999517 | 70170.73 | 3.830313 | 84.68562
| 180.0225 | 59.95988 | -0.6549694 | 137.0821 | 1.999619 | 56294.63 | 6.628833 | 89.77767
| 180.0225 | 57.483375 | -0.6335528 | 202.0014 | 1.999665 | 54007.63 | 2.879093 | 55.01999
| 180.0225 | 54.95925 | -0.622046 | 191.9205 | 1.99962 | 56252.72 | 3.174401 | 60.47415
| 180.0225 | 52.48275 | -0.6189472 | 157.9435 | 1.999715 | 59049.29 | 4.759031 | 79.03244
| 180.0225 | 49.95862 | -0.6412795 | 150.4178 | 1.999678 | 50763.44 | 5.628701 | 73.5282
| 180.0225 | 47.48212 | -0.6956085 | 155.4256 | 1.999366 | 65436.66 | 4.760473 | 88.3284
| 180.0225 | 44.958 | -0.6266691 | 171.8817 | 1.999526 | 41412.18 | 4.560327 | 53.00035
| 180.0225 | 42.4815 | -0.6274064 | 164.8662 | 1.999531 | 43665.6 | 4.893983 | 58.16553
| 180.0225 | 39.95737 | -0.6379081 | 173.4406 | 1.999325 | 76526.03 | 3.621178 | 90.24612
| 180.0225 | 37.48088 | -0.6271647 | 200.8241 | 1.99927 | 129211.1 | 2.47035 | 130.3089
| 180.0225 | 34.95675 | -0.6391735 | 195.4927 | 1.999269 | 134441.2 | 2.593067 | 140.0658
| 180.0225 | 32.48025 | -0.6423838 | 198.1502 | 1.999292 | 132996.3 | 2.528193 | 136.3903
| 180.0225 | 29.95613 | -0.649269 | 210.5229 | 1.999148 | 139006.2 | 2.233896 | 133.6988
| 180.0225 | 27.479625 | -0.6549555 | 207.5111 | 1.99926 | 127918.8 | 2.318538 | 124.3435
| 180.0225 | 24.9555 | -0.6466446 | 204.7798 | 1.999282 | 121809.8 | 2.393437 | 119.8373
| 180.0225 | 22.479 | -0.6441789 | 213.0802 | 1.999285 | 101123.4 | 2.265278 | 94.69184
| 180.0225 | 19.95487 | -0.654499 | 198.268 | 1.999201 | 118174.1 | 2.560925 | 120.3109
| 180.0225 | 17.47837 | -0.652406 | 195.8454 | 1.999336 | 125825.8 | 2.60392 | 130.2742
| 180.0225 | 14.95425 | -0.6462963 | 200.1311 | 1.99946 | 125646.8 | 2.495582 | 126.9938
| 180.0225 | 12.47775 | -0.6406008 | 199.6726 | 1.999307 | 120317.6 | 2.519842 | 121.6426
| 180.0225 | 9.953625 | -0.6365361 | 199.6284 | 1.999297 | 121122 | 2.518865 | 122.5253
| 180.0225 | 7.477125 | -0.624917 | 204.7411 | 1.999337 | 120940.3 | 2.396454 | 118.9659
| 180.0225 | 4.953 | -0.6297712 | 194.424 | 1.999413 | 117301.2 | 2.665148 | 121.9985
| 180.0225 | 2.4765 | -0.6152559 | 198.4592 | 1.99946 | 121364.9 | 2.547916 | 123.5841
| 180.0225 | 0 | -0.6138188 | 196.8492 | 1.999355 | 114991.3 | 2.607073 | 117.868
| 182.499 | 247.4595 | -1.963701 | 111.3122 | 1.999789 | 54670.32 | 10.85851 | 113.9676
| 182.499 | 244.983 | -2.006824 | 213.7367 | 1.999234 | 121596 | 2.199658 | 114.1193
| 182.499 | 242.4589 | -1.992151 | 221.8498 | 1.999305 | 136981 | 2.018711 | 124.2317
| 182.499 | 239.9824 | -1.948811 | 229.9992 | 1.99894 | 94941.09 | 1.960614 | 81.77621
| 182.499 | 237.4583 | -1.921812 | 158.0508 | 1.999079 | 54945.82 | 4.876408 | 74.12793
| 182.499 | 234.98175 | -1.935388 | 206.2171 | 1.99931 | 93722.69 | 2.446375 | 90.89751
| 182.499 | 232.457625 | -1.929352 | 229.0865 | 1.999528 | 141811.3 | 1.889673 | 124.4504
| 182.499 | 229.981125 | -1.916008 | 224.8606 | 1.999381 | 120488 | 1.992061 | 106.9392
| 182.499 | 227.457 | -1.875622 | 214.8642 | 1.999019 | 79351.23 | 2.314281 | 73.72388
| 182.499 | 224.9805 | -1.862011 | 205.471 | 1.999625 | 111841.3 | 2.403313 | 109.2426
| 182.499 | 222.456375 | -1.852407 | 231.4497 | 1.999433 | 123677.1 | 1.876513 | 106.4961
| 182.499 | 219.979875 | -1.846309 | 226.3212 | 1.999448 | 129188.5 | 1.952507 | 114.236
| 182.499 | 217.45575 | -1.822663 | 231.7228 | 1.999431 | 121536.2 | 1.875558 | 104.4387
| 182.499 | 214.9792 | -1.811272 | 229.6856 | 1.999491 | 124403.5 | 1.903946 | 108.0457
| 182.499 | 212.4551 | -1.791848 | 215.616 | 1.999119 | 101178.5 | 2.211952 | 93.52978
| 182.499 | 209.9786 | -1.778545 | 223.3852 | 1.999391 | 116405.9 | 2.025961 | 103.9173
| 182.499 | 207.4545 | -1.759403 | 229.9373 | 1.99928 | 120584.5 | 1.905851 | 104.4603
| 182.499 | 204.978 | -1.751749 | 219.5104 | 1.999348 | 116576.6 | 2.096972 | 106.0786
| 182.499 | 202.453875 | -1.728245 | 209.1617 | 1.999344 | 98836.94 | 2.358771 | 94.41714
| 182.499 | 199.977375 | -1.714282 | 227.9153 | 1.99948 | 123677.4 | 1.934387 | 108.294
| 182.499 | 197.45325 | -1.693106 | 226.2616 | 1.999443 | 121832.6 | 1.965478 | 107.4553
| 182.499 | 194.97675 | -1.67858 | 225.8234 | 1.999384 | 122413.4 | 1.971942 | 108.2182
| 182.499 | 192.452625 | -1.657178 | 229.2679 | 1.999458 | 123720.7 | 1.911849 | 107.6383
| 182.499 | 189.9761 | -1.641683 | 231.3475 | 1.999496 | 137517.7 | 1.858826 | 119.1508
| 182.499 | 187.4996 | -1.623562 | 231.8555 | 1.999431 | 136781.2 | 1.851699 | 118.1892
| 182.499 | 184.9755 | -1.606947 | 231.0089 | 1.999602 | 134035.8 | 1.868775 | 116.1393
| 182.499 | 182.499 | -1.586183 | 229.2207 | 1.999547 | 136199.8 | 1.894574 | 119.1351
| 182.499 | 179.9749 | -1.563021 | 231.5185 | 1.999531 | 141817.8 | 1.850981 | 123.0248
| 182.499 | 177.498375 | -1.527744 | 236.5908 | 1.999404 | 118485.4 | 1.804909 | 99.44696
| 182.499 | 174.97425 | -1.524012 | 234.9582 | 1.999429 | 131735.4 | 1.810368 | 111.9464
| 182.499 | 172.49775 | -1.500125 | 233.6339 | 1.999456 | 141515.5 | 1.818564 | 121.529
| 182.499 | 169.973625 | -1.481107 | 234.385 | 1.999527 | 137974.7 | 1.811351 | 117.8802
| 182.499 | 167.497125 | -1.454404 | 232.6968 | 1.99958 | 131425.9 | 1.845684 | 112.8516
| 182.499 | 164.973 | -1.440064 | 228.1529 | 1.999585 | 133408.9 | 1.91585 | 117.1452
| 182.499 | 162.4965 | -1.373973 | 109.916 | 1.999801 | 55408.35 | 11.0999 | 117.0989
| 182.499 | 159.9724 | -1.368426 | 186.2225 | 1.999339 | 69809.94 | 3.192373 | 76.3495
| 182.499 | 157.4959 | -1.369725 | 222.5855 | 1.999508 | 123577.3 | 2.02703 | 111.0297
| 182.499 | 154.9717 | -1.356315 | 226.5949 | 1.999541 | 127864.6 | 1.950003 | 112.8553
| 182.499 | 152.4953 | -1.33294 | 224.4222 | 1.999482 | 126267.1 | 1.989878 | 112.551
| 182.499 | 149.9711 | -1.306816 | 222.1442 | 1.999623 | 112670.9 | 2.056514 | 101.0822
| 182.499 | 147.494625 | -1.28674 | 217.8321 | 1.999598 | 123491.3 | 2.115505 | 113.5978
| 182.499 | 144.9705 | -1.254458 | 218.4056 | 1.999513 | 110201.2 | 2.132587 | 100.6425
| 182.499 | 142.494 | -1.207281 | 214.2275 | 1.999408 | 120932.8 | 2.191291 | 113.1843
| 182.499 | 139.969875 | -1.128615 | 170.6348 | 1.999698 | 79832.05 | 3.709928 | 95.74525
| 182.499 | 137.493375 | -1.146867 | 179.9879 | 1.999409 | 109825.9 | 3.136358 | 124.1385
| 182.499 | 134.96925 | -1.087454 | 126.3484 | 1.999743 | 68165.69 | 7.344645 | 117.1957
| 182.499 | 132.4927 | -0.9868242 | 128.5034 | 1.999937 | 62936.31 | 7.304369 | 106.9493
| 182.499 | 129.9686 | -1.084624 | 180.1702 | 1.999003 | 123712.7 | 3.076818 | 140.4524
| 182.499 | 127.4921 | -1.083627 | 211.0242 | 1.999285 | 125328.1 | 2.248206 | 119.4604
| 182.499 | 124.968 | -1.066214 | 213.4837 | 1.999419 | 120515.2 | 2.207298 | 113.2065
| 182.499 | 122.4915 | -1.046673 | 184.5403 | 1.999433 | 106417.1 | 2.998 | 116.8689
| 182.499 | 119.9674 | -0.9874546 | 158.2121 | 1.999764 | 90918.95 | 4.211161 | 118.4949
| 182.499 | 117.490875 | -0.9703235 | 178.8675 | 1.999612 | 117016.6 | 3.146538 | 133.5419
| 182.499 | 114.96675 | -0.9505871 | 196.4979 | 1.999277 | 121059.6 | 2.599026 | 124.6198
| 182.499 | 112.49025 | -0.9094306 | 163.1673 | 1.999508 | 62862.99 | 4.344594 | 80.49911
| 182.499 | 109.966125 | -0.8421815 | 139.2621 | 1.999725 | 63125.19 | 6.112717 | 97.31325
| 182.499 | 107.4896 | -0.8828369 | 196.2315 | 1.999473 | 130654.7 | 2.582555 | 135.2892
| 182.499 | 104.9655 | -0.7872659 | 129.8182 | 1.999937 | 62415.28 | 7.166036 | 104.8642
| 182.499 | 102.489 | -0.7625098 | 210.9014 | 1.999709 | 84096.87 | 2.3802 | 79.64445
| 182.499 | 99.96487 | -0.8032853 | 132.0252 | 1.999714 | 64848.14 | 6.799992 | 106.2683
| 182.499 | 97.48838 | -0.8972407 | 134.605 | 1.999509 | 91169.73 | 5.865448 | 143.2281
| 182.499 | 94.96425 | -0.889881 | 103.1429 | 1.999746 | 73464.52 | 11.1281 | 161.3961
| 182.499 | 92.48775 | -0.8560204 | 170.6299 | 1.999457 | 80870.12 | 3.698799 | 96.95329
| 182.499 | 89.96363 | -0.8481975 | 207.9331 | 1.998933 | 124837.1 | 2.315199 | 120.914
| 182.499 | 87.487125 | -0.8387976 | 204.0719 | 1.999119 | 118129.7 | 2.418636 | 116.4958
| 182.499 | 84.963 | -0.7212236 | 128.9614 | 1.999903 | 64516.44 | 7.174939 | 108.8382
| 182.499 | 82.4865 | -0.7392602 | 164.295 | 1.999742 | 58978.3 | 4.370707 | 75.40304
| 182.499 | 79.962375 | -0.8360296 | 172.9612 | 1.999656 | 96186.38 | 3.474 | 113.3599
| 182.499 | 77.48587 | -0.8434987 | 214.0964 | 1.999477 | 108837.3 | 2.222212 | 101.5451
| 182.499 | 74.96175 | -0.8026083 | 154.0797 | 1.999629 | 56280.56 | 5.11269 | 78.00565
| 182.499 | 72.48525 | -0.7981438 | 198.6367 | 1.998977 | 53081.12 | 2.999147 | 55.21116
| 182.499 | 69.96112 | -0.8089768 | 236.4581 | 1.999311 | 88703.98 | 1.872742 | 74.15941
| 182.499 | 67.48463 | -0.8049175 | 235.3843 | 1.99936 | 100037.3 | 1.859454 | 84.07631
| 182.499 | 64.9605 | -0.8019558 | 223.0311 | 1.9994 | 88347.43 | 2.108227 | 78.68337
| 182.499 | 62.484 | -0.7400942 | 194.3055 | 1.999369 | 53804.94 | 3.132756 | 57.30023
| 182.499 | 59.95988 | -0.7689957 | 195.8997 | 1.999001 | 89897.9 | 2.731574 | 92.24697
| 182.499 | 57.483375 | -0.6991384 | 152.6513 | 1.999585 | 54925.18 | 5.268514 | 77.22552
| 182.499 | 54.95925 | -0.6260059 | 145.0832 | 1.999855 | 58881.8 | 5.737655 | 87.15633
| 182.499 | 52.48275 | -0.6393102 | 125.282 | 1.999742 | 60796.55 | 7.842539 | 107.0677
| 182.499 | 49.95862 | -0.6073232 | 129.9315 | 1.999655 | 58568.35 | 7.34702 | 99.14623
| 182.499 | 47.48212 | -0.6067079 | 132.962 | 1.99977 | 57976 | 7.008575 | 95.55175
| 182.499 | 44.958 | -0.6567539 | 127.6048 | 1.999804 | 61011.5 | 7.515852 | 104.9931
| 182.499 | 42.4815 | -0.6176785 | 203.3402 | 1.999363 | 38020.65 | 3.222738 | 40.43838
| 182.499 | 39.95737 | -0.619359 | 123.1836 | 1.99977 | 67896.42 | 7.77567 | 120.4449
| 182.499 | 37.48088 | -0.6174197 | 118.3903 | 1.99964 | 78336.59 | 8.0374 | 144.1719
| 182.499 | 34.95675 | -0.6259692 | 206.0908 | 1.999059 | 121375.9 | 2.364137 | 118.5527
| 182.499 | 32.48025 | -0.6341534 | 206.3301 | 1.999164 | 136772.7 | 2.32774 | 134.3602
| 182.499 | 29.95613 | -0.6379488 | 205.4121 | 1.999135 | 125895.8 | 2.36958 | 123.6467
| 182.499 | 27.479625 | -0.6342714 | 220.8979 | 1.998997 | 79433.32 | 2.186885 | 71.60431
| 182.499 | 24.9555 | -0.6396552 | 215.8812 | 1.999139 | 107892.9 | 2.187829 | 99.73237
| 182.499 | 22.479 | -0.641509 | 215.6863 | 1.999035 | 105220.6 | 2.198791 | 97.30045
| 182.499 | 19.95487 | -0.6348271 | 218.9285 | 1.999212 | 112406.9 | 2.116986 | 102.4502
| 182.499 | 17.47837 | -0.6433017 | 200.6332 | 1.999406 | 125407.8 | 2.48375 | 126.3876
| 182.499 | 14.95425 | -0.6367037 | 203.2688 | 1.999241 | 114760.9 | 2.446646 | 113.5326
| 182.499 | 12.47775 | -0.642802 | 201.4534 | 1.999209 | 114104.4 | 2.492399 | 113.9786
| 182.499 | 9.953625 | -0.635435 | 204.1558 | 1.999275 | 111676.5 | 2.434171 | 109.8469
| 182.499 | 7.477125 | -0.6155204 | 206.0218 | 1.999308 | 116461 | 2.377915 | 113.5882
| 182.499 | 4.953 | -0.6189675 | 205.142 | 1.999216 | 114790.7 | 2.402397 | 112.4232
| 182.499 | 2.4765 | -0.6188016 | 202.7829 | 1.999303 | 115640.7 | 2.45599 | 114.7391
| 182.499 | 0 | -0.6081972 | 205.0553 | 1.999246 | 127185.3 | 2.375111 | 125.2246
| 185.0231 | 247.4595 | -1.992724 | 228.8347 | 1.999151 | 110326.8 | 1.943234 | 95.77969
| 185.0231 | 244.983 | -1.996094 | 209.779 | 1.999441 | 108958.8 | 2.313759 | 103.9504
| 185.0231 | 242.4589 | -1.975566 | 229.9752 | 1.999368 | 136789.1 | 1.881448 | 119.2527
| 185.0231 | 239.9824 | -1.968925 | 234.1589 | 1.999507 | 131543.1 | 1.822866 | 112.1897
| 185.0231 | 237.4583 | -1.951549 | 236.3997 | 1.999425 | 126524.5 | 1.795722 | 106.5854
| 185.0231 | 234.98175 | -1.922619 | 226.4259 | 1.999143 | 97661.77 | 2.015513 | 85.5729
| 185.0231 | 232.457625 | -1.868218 | 109.4081 | 1.999755 | 58207.06 | 10.91303 | 122.5483
| 185.0231 | 229.981125 | -1.904123 | 179.6299 | 1.999585 | 103321.8 | 3.179491 | 116.847
| 185.0231 | 227.457 | -1.882676 | 216.7383 | 1.99938 | 107416.9 | 2.172169 | 98.85434
| 185.0231 | 224.9805 | -1.859588 | 207.2713 | 1.999338 | 88322.74 | 2.444599 | 85.19806
| 185.0231 | 222.456375 | -1.858645 | 225.7373 | 1.99944 | 117841.6 | 1.981715 | 104.0552
| 185.0231 | 219.979875 | -1.842041 | 225.9917 | 1.999542 | 124288.2 | 1.966043 | 109.8637
| 185.0231 | 217.45575 | -1.828579 | 226.2775 | 1.999237 | 121970 | 1.964742 | 107.5729
| 185.0231 | 214.9792 | -1.811982 | 228.4075 | 1.999385 | 119218 | 1.933639 | 103.9804
| 185.0231 | 212.4551 | -1.79048 | 232.9025 | 1.99923 | 121083.3 | 1.857373 | 103.4607
| 185.0231 | 209.9786 | -1.776569 | 231.9972 | 1.999296 | 125742.3 | 1.864491 | 108.0795
| 185.0231 | 207.4545 | -1.751647 | 180.4149 | 1.999514 | 80795.53 | 3.29852 | 90.9928
| 185.0231 | 204.978 | -1.743487 | 232.917 | 1.999467 | 110613.5 | 1.875982 | 94.21509
| 185.0231 | 202.453875 | -1.733781 | 224.1169 | 1.99944 | 120736.5 | 2.004754 | 107.5568
| 185.0231 | 199.977375 | -1.71332 | 226.9949 | 1.999368 | 121093.8 | 1.954157 | 106.3998
| 185.0231 | 197.45325 | -1.689824 | 237.4372 | 1.999613 | 113637.9 | 1.800506 | 94.87573
| 185.0231 | 194.97675 | -1.677099 | 235.5536 | 1.999426 | 118181.6 | 1.821167 | 99.65538
| 185.0231 | 192.452625 | -1.66111 | 233.7981 | 1.999567 | 123674.8 | 1.839663 | 105.3331
| 185.0231 | 189.9761 | -1.636265 | 239.1416 | 1.999542 | 130750.8 | 1.749988 | 108.955
| 185.0231 | 187.4996 | -1.617567 | 218.0899 | 1.999618 | 119540.7 | 2.118284 | 109.6607
| 185.0231 | 184.9755 | -1.604571 | 235.716 | 1.999495 | 135386 | 1.794415 | 114.8242
| 185.0231 | 182.499 | -1.571105 | 248.1615 | 1.999368 | 118275.7 | 1.642688 | 94.27701
| 185.0231 | 179.9749 | -1.557316 | 243.5159 | 1.999419 | 136155.2 | 1.68242 | 111.4955
| 185.0231 | 177.498375 | -1.534456 | 133.7048 | 1.99947 | 64960.22 | 6.609044 | 104.8209
| 185.0231 | 174.97425 | -1.521872 | 242.1761 | 1.999571 | 144622.2 | 1.692023 | 119.5955
| 185.0231 | 172.49775 | -1.496987 | 225.1421 | 1.999606 | 131367.7 | 1.969538 | 116.9362
| 185.0231 | 169.973625 | -1.472067 | 240.1314 | 1.999435 | 135878.6 | 1.729599 | 112.9612
| 185.0231 | 167.497125 | -1.39583 | 147.7563 | 1.999599 | 54838.57 | 5.668018 | 80.18473
| 185.0231 | 164.973 | -1.37392 | 242.4232 | 1.999117 | 63367.22 | 1.885244 | 52.10638
| 185.0231 | 162.4965 | -1.403696 | 210.8787 | 1.999522 | 105970.6 | 2.298323 | 100.4522
| 185.0231 | 159.9724 | -1.393434 | 225.2925 | 1.999417 | 128876.9 | 1.970541 | 114.5139
| 185.0231 | 157.4959 | -1.371998 | 214.314 | 1.99958 | 130936.4 | 2.170748 | 123.002
| 185.0231 | 154.9717 | -1.35196 | 230.6363 | 1.999403 | 112549.2 | 1.909076 | 96.939
| 185.0231 | 152.4953 | -1.328262 | 222.7255 | 1.999549 | 105624.8 | 2.06207 | 94.33021
| 185.0231 | 149.9711 | -1.306453 | 219.9318 | 1.999606 | 99177.48 | 2.132436 | 89.70295
| 185.0231 | 147.494625 | -1.277384 | 220.5688 | 1.999566 | 109741.6 | 2.092369 | 99.14161
| 185.0231 | 144.9705 | -1.251697 | 202.6618 | 1.999543 | 95624.98 | 2.525916 | 94.53505
| 185.0231 | 142.494 | -1.219248 | 203.6419 | 1.999507 | 112043.2 | 2.44567 | 110.5264
| 185.0231 | 139.969875 | -1.182255 | 192.3957 | 1.999325 | 100534.9 | 2.781872 | 105.296
| 185.0231 | 137.493375 | -1.164853 | 198.4112 | 1.999411 | 99807.37 | 2.618289 | 101.0354
| 185.0231 | 134.96925 | -1.120306 | 220.4564 | 1.999297 | 112332.6 | 2.088237 | 101.6079
| 185.0231 | 132.4927 | -1.106115 | 207.6866 | 1.999156 | 137109.1 | 2.297385 | 133.7393
| 185.0231 | 129.9686 | -1.097893 | 207.1157 | 1.99933 | 123712.5 | 2.336212 | 120.2908
| 185.0231 | 127.4921 | -1.052687 | 122.0647 | 1.999696 | 71100.23 | 7.792396 | 126.9753
| 185.0231 | 124.968 | -1.074472 | 146.9614 | 1.999443 | 84603.34 | 4.982909 | 120.1202
| 185.0231 | 122.4915 | -1.034885 | 195.2107 | 1.999418 | 105731.9 | 2.681877 | 109.0873
| 185.0231 | 119.9674 | -0.9166633 | 101.02 | 1.999881 | 65603.13 | 12.30889 | 150.1591
| 185.0231 | 117.490875 | -0.9009482 | 104.5499 | 1.999878 | 63843.44 | 11.53942 | 140.3233
| 185.0231 | 114.96675 | -0.8918337 | 159.8414 | 1.99982 | 66931.9 | 4.454575 | 87.30692
| 185.0231 | 112.49025 | -0.8869431 | 156.3963 | 1.999604 | 65524.67 | 4.696213 | 87.80209
| 185.0231 | 109.966125 | -0.9063293 | 144.9241 | 1.999785 | 75935.26 | 5.282425 | 110.0337
| 185.0231 | 107.4896 | -0.8861832 | 178.3904 | 1.999603 | 105207.2 | 3.214614 | 119.9547
| 185.0231 | 104.9655 | -0.8816792 | 198.9633 | 1.99922 | 138076.6 | 2.497551 | 141.332
| 185.0231 | 102.489 | -0.8362672 | 186.9959 | 1.999588 | 75220.48 | 3.111571 | 81.59475
| 185.0231 | 99.96487 | -0.8857553 | 192.8353 | 1.999009 | 122547.3 | 2.693083 | 128.8924
| 185.0231 | 97.48838 | -0.8673662 | 230.9349 | 1.999195 | 124849.4 | 1.882692 | 107.8122
| 185.0231 | 94.96425 | -0.8747269 | 220.9573 | 1.999424 | 127306.6 | 2.049999 | 115.472
| 185.0231 | 92.48775 | -0.8022764 | 125.422 | 1.99982 | 67401.67 | 7.496542 | 117.0582
| 185.0231 | 89.96363 | -0.7026733 | 130.7967 | 1.999958 | 61270.19 | 7.101905 | 102.2441
| 185.0231 | 87.487125 | -0.819346 | 176.0868 | 1.999096 | 118962.9 | 3.237478 | 138.284
| 185.0231 | 84.963 | -0.7685392 | 126.0569 | 1.99993 | 66057.79 | 7.473323 | 114.2676
| 185.0231 | 82.4865 | -0.8038118 | 230.4808 | 1.998877 | 137637.2 | 1.871778 | 119.7492
| 185.0231 | 79.962375 | -0.8384233 | 197.3728 | 1.999106 | 85674.32 | 2.71346 | 87.2315
| 185.0231 | 77.48587 | -0.8397121 | 193.0194 | 1.999373 | 98007.38 | 2.775029 | 102.2491
| 185.0231 | 74.96175 | -0.8283872 | 226.0569 | 1.999473 | 112708 | 1.986275 | 99.21514
| 185.0231 | 72.48525 | -0.7992244 | 226.5293 | 1.999086 | 66914.92 | 2.145274 | 59.06963
| 185.0231 | 69.96112 | -0.7871903 | 215.4015 | 1.998872 | 53471.84 | 2.515422 | 50.72859
| 185.0231 | 67.48463 | -0.7821658 | 205.8514 | 1.999123 | 56852.46 | 2.724517 | 56.4215
| 185.0231 | 64.9605 | -0.6671894 | 345.6762 | 1.999188 | 61041.81 | 0.9149834 | 34.40228
| 185.0231 | 62.484 | -0.7605293 | 181.5241 | 1.999542 | 57618.47 | 3.551168 | 65.83499
| 185.0231 | 59.95988 | -0.7803977 | 220.6782 | 1.999313 | 106991.1 | 2.096639 | 96.54108
| 185.0231 | 57.483375 | -0.7614187 | 233.0766 | 1.999373 | 97057.09 | 1.903908 | 82.41916
| 185.0231 | 54.95925 | -0.7388802 | 192.5522 | 1.999178 | 99593.33 | 2.781188 | 104.2014
| 185.0231 | 52.48275 | -0.6171756 | 141.1 | 1.999576 | 56901.81 | 6.18568 | 87.48358
| 185.0231 | 49.95862 | -0.6117363 | 132.9976 | 1.99973 | 56638.26 | 7.076844 | 93.64424
| 185.0231 | 47.48212 | -0.6059104 | 136.0712 | 1.999876 | 50559.28 | 7.090856 | 82.88036
| 185.0231 | 44.958 | -0.6097523 | 130.0214 | 1.999828 | 57677.28 | 7.386895 | 97.78109
| 185.0231 | 42.4815 | -0.658025 | 149.6764 | 1.999731 | 51214.53 | 5.669847 | 74.51721
| 185.0231 | 39.95737 | -0.6507948 | 165.2217 | 1.999505 | 46447.04 | 4.733061 | 61.00209
| 185.0231 | 37.48088 | -0.6232749 | 116.8644 | 1.999847 | 67125.23 | 8.773652 | 127.2225
| 185.0231 | 34.95675 | -0.6211981 | 208.231 | 1.999091 | 113382.7 | 2.335653 | 109.1875
| 185.0231 | 32.48025 | -0.6386901 | 196.877 | 1.999132 | 118281.8 | 2.596507 | 121.3665
| 185.0231 | 29.95613 | -0.6368436 | 237.9394 | 1.999255 | 137298.5 | 1.759179 | 115.3573
| 185.0231 | 27.479625 | -0.634548 | 219.9341 | 1.999126 | 97956.66 | 2.135466 | 88.58475
| 185.0231 | 24.9555 | -0.6958339 | 183.5037 | 1.999256 | 87582.81 | 3.134398 | 96.63647
| 185.0231 | 22.479 | -0.642129 | 213.2564 | 1.999137 | 111506.8 | 2.232356 | 104.5563
| 185.0231 | 19.95487 | -0.6316266 | 230.1911 | 1.998815 | 80951.5 | 2.004553 | 69.7516
| 185.0231 | 17.47837 | -0.6472737 | 198.3122 | 1.999205 | 122630.3 | 2.548046 | 125.0397
| 185.0231 | 14.95425 | -0.6467626 | 199.0571 | 1.999379 | 130038.8 | 2.512064 | 132.4884
| 185.0231 | 12.47775 | -0.6374841 | 199.6487 | 1.999302 | 119251.6 | 2.523217 | 120.5305
| 185.0231 | 9.953625 | -0.637502 | 201.1293 | 1.999297 | 125499 | 2.47131 | 126.1389
| 185.0231 | 7.477125 | -0.6224505 | 201.4326 | 1.9993 | 114884.8 | 2.490847 | 114.8014
| 185.0231 | 4.953 | -0.6088905 | 216.1728 | 1.999207 | 114814.4 | 2.165311 | 106.1767
| 185.0231 | 2.4765 | -0.616868 | 199.9159 | 1.999316 | 118582.8 | 2.518333 | 119.6471
| 185.0231 | 0 | -0.5964127 | 217.3287 | 1.999246 | 117708.8 | 2.136329 | 108.3234
| 187.4996 | 247.4595 | -1.99498 | 225.6305 | 1.999177 | 115867.7 | 1.987054 | 102.2998
| 187.4996 | 244.983 | -1.98662 | 230.6614 | 1.999361 | 130439.4 | 1.878995 | 113.0349
| 187.4996 | 242.4589 | -1.976561 | 228.6948 | 1.999313 | 129725 | 1.911897 | 113.4366
| 187.4996 | 239.9824 | -1.963187 | 224.3803 | 1.999544 | 127261 | 1.989057 | 113.5055
| 187.4996 | 237.4583 | -1.937384 | 238.8578 | 1.999279 | 136093.4 | 1.747345 | 113.8062
| 187.4996 | 234.98175 | -1.908917 | 239.8798 | 1.999279 | 115667.6 | 1.760681 | 95.56193
| 187.4996 | 232.457625 | -1.902666 | 195.5834 | 1.999628 | 77934.58 | 2.815693 | 80.32764
| 187.4996 | 229.981125 | -1.893769 | 236.4202 | 1.999415 | 136709.5 | 1.782273 | 115.6373
| 187.4996 | 227.457 | -1.876825 | 232.8839 | 1.999467 | 124759.5 | 1.852175 | 106.7521
| 187.4996 | 224.9805 | -1.862385 | 219.2154 | 1.999578 | 107508.4 | 2.123596 | 97.72442
| 187.4996 | 222.456375 | -1.814954 | 234.0338 | 1.999116 | 89374.28 | 1.909702 | 75.55127
| 187.4996 | 219.979875 | -1.785669 | 155.1443 | 1.999382 | 59441.85 | 4.935259 | 81.17931
| 187.4996 | 217.45575 | -1.815063 | 193.3872 | 1.999363 | 90456.53 | 2.80149 | 94.14967
| 187.4996 | 214.9792 | -1.798527 | 226.9007 | 1.999375 | 110177.2 | 1.976822 | 96.53113
| 187.4996 | 212.4551 | -1.78636 | 231.2307 | 1.999467 | 117097.4 | 1.891027 | 100.709
| 187.4996 | 209.9786 | -1.770813 | 231.3945 | 1.999331 | 117487.3 | 1.887552 | 100.9786
| 187.4996 | 207.4545 | -1.754019 | 213.0094 | 1.999497 | 99020.08 | 2.273779 | 92.73098
| 187.4996 | 204.978 | -1.738275 | 224.6484 | 1.999491 | 101780.3 | 2.036674 | 89.99196
| 187.4996 | 202.453875 | -1.675591 | 125.2071 | 1.999618 | 52429.63 | 8.436414 | 94.74108
| 187.4996 | 199.977375 | -1.703786 | 237.8486 | 1.999405 | 120415.3 | 1.78309 | 100.5512
| 187.4996 | 197.45325 | -1.693431 | 231.7261 | 1.999378 | 116350 | 1.884269 | 99.81097
| 187.4996 | 194.97675 | -1.67588 | 237.1247 | 1.999471 | 120329.7 | 1.794051 | 100.8091
| 187.4996 | 192.452625 | -1.646916 | 221.6134 | 1.999439 | 108818.9 | 2.074825 | 97.78151
| 187.4996 | 189.9761 | -1.612785 | 146.2589 | 1.999443 | 57148.35 | 5.701073 | 84.10102
| 187.4996 | 187.4996 | -1.612038 | 215.6253 | 1.999537 | 115777.2 | 2.174453 | 107.398
| 187.4996 | 184.9755 | -1.560467 | 164.4288 | 1.998829 | 56208.62 | 4.433142 | 72.18141
| 187.4996 | 182.499 | -1.580119 | 240.1525 | 1.999496 | 129618.1 | 1.736916 | 107.4694
| 187.4996 | 179.9749 | -1.558484 | 209.0555 | 1.99914 | 85930.14 | 2.413332 | 82.13895
| 187.4996 | 177.498375 | -1.530158 | 237.6258 | 1.999485 | 125583.3 | 1.778888 | 105.1635
| 187.4996 | 174.97425 | -1.501822 | 247.794 | 1.999479 | 123603.3 | 1.640451 | 98.84975
| 187.4996 | 172.49775 | -1.493556 | 239.9619 | 1.999419 | 130829.1 | 1.738032 | 108.6188
| 187.4996 | 169.973625 | -1.472912 | 235.843 | 1.9995 | 123060.1 | 1.809192 | 103.8009
| 187.4996 | 167.497125 | -1.443394 | 233.609 | 1.999295 | 128989.8 | 1.83458 | 110.1786
| 187.4996 | 164.973 | -1.388011 | 152.3997 | 1.999501 | 59978.79 | 5.114951 | 83.56505
| 187.4996 | 162.4965 | -1.404165 | 228.3737 | 1.999547 | 138429.4 | 1.905485 | 121.7018
| 187.4996 | 159.9724 | -1.385746 | 238.1252 | 1.999576 | 131747.1 | 1.763475 | 110.339
| 187.4996 | 157.4959 | -1.366316 | 233.7676 | 1.99962 | 117342.1 | 1.850391 | 99.74084
| 187.4996 | 154.9717 | -1.339633 | 234.4494 | 1.999536 | 113064.8 | 1.847204 | 95.68327
| 187.4996 | 152.4953 | -1.317503 | 233.3121 | 1.999649 | 108404.2 | 1.874277 | 92.11681
| 187.4996 | 149.9711 | -1.299217 | 223.7658 | 1.999481 | 102422 | 2.05104 | 90.95564
| 187.4996 | 147.494625 | -1.268525 | 227.1836 | 1.999499 | 104282.3 | 1.985402 | 91.12719
| 187.4996 | 144.9705 | -1.249818 | 215.7206 | 1.999574 | 101718.3 | 2.208772 | 93.98845
| 187.4996 | 142.494 | -1.214415 | 213.7847 | 1.999713 | 97444.66 | 2.262761 | 90.881
| 187.4996 | 139.969875 | -1.190876 | 211.3881 | 1.999589 | 95835.5 | 2.320016 | 90.4743
| 187.4996 | 137.493375 | -1.165278 | 209.076 | 1.999542 | 93699.09 | 2.379921 | 89.51752
| 187.4996 | 134.96925 | -1.121834 | 200.0067 | 1.999207 | 110245.1 | 2.539917 | 110.8695
| 187.4996 | 132.4927 | -1.080595 | 209.0818 | 1.999102 | 119636.7 | 2.301708 | 114.9408
| 187.4996 | 129.9686 | -1.076176 | 207.4622 | 1.999228 | 122081.9 | 2.331973 | 118.4087
| 187.4996 | 127.4921 | -1.067413 | 176.3339 | 1.999383 | 104540.5 | 3.293208 | 120.73
| 187.4996 | 124.968 | -1.045827 | 187.9861 | 1.9993 | 127190.6 | 2.819466 | 137.9244
| 187.4996 | 122.4915 | -1.020929 | 219.0588 | 1.999322 | 120597.9 | 2.09737 | 110.1367
| 187.4996 | 119.9674 | -0.8835024 | 151.3865 | 1.999701 | 72786.66 | 4.876726 | 100.5044
| 187.4996 | 117.490875 | -0.851674 | 188.5895 | 1.999267 | 66827.16 | 3.142485 | 72.24955
| 187.4996 | 114.96675 | -0.964641 | 199.0547 | 1.999089 | 108995.5 | 2.567989 | 110.1516
| 187.4996 | 112.49025 | -0.950871 | 217.3285 | 1.99927 | 118950.9 | 2.133775 | 109.5134
| 187.4996 | 109.966125 | -0.9232305 | 201.0391 | 1.999518 | 119475.2 | 2.488504 | 119.8459
| 187.4996 | 107.4896 | -0.8576704 | 179.7593 | 1.999525 | 69805.43 | 3.437213 | 79.43274
| 187.4996 | 104.9655 | -0.8638026 | 188.8305 | 1.999699 | 96830.36 | 2.906553 | 103.4911
| 187.4996 | 102.489 | -0.889724 | 209.6413 | 1.999248 | 135531.2 | 2.258329 | 130.7337
| 187.4996 | 99.96487 | -0.8540856 | 190.9567 | 1.999629 | 88416.86 | 2.886314 | 93.33652
| 187.4996 | 97.48838 | -0.8558854 | 220.3647 | 1.999275 | 125408.5 | 2.063991 | 113.9968
| 187.4996 | 94.96425 | -0.8518425 | 193.4327 | 1.999618 | 101941.6 | 2.746627 | 106.1632
| 187.4996 | 92.48775 | -0.8022414 | 125.9479 | 1.999781 | 68222.36 | 7.393576 | 117.737
| 187.4996 | 89.96363 | -0.6977762 | 133.5483 | 1.999851 | 61706.58 | 6.761816 | 100.3094
| 187.4996 | 87.487125 | -0.8208976 | 179.2283 | 1.99905 | 140076.1 | 3.060943 | 161.43
| 187.4996 | 84.963 | -0.8346668 | 212.9815 | 1.999134 | 127471.1 | 2.203341 | 120.3849
| 187.4996 | 82.4865 | -0.6995347 | 242.5156 | 1.999368 | 59430.75 | 1.909512 | 49.04224
| 187.4996 | 79.962375 | -0.8244263 | 208.9142 | 1.998922 | 75313.55 | 2.475048 | 72.2696
| 187.4996 | 77.48587 | -0.8273782 | 199.244 | 1.998979 | 74194.85 | 2.736777 | 75.05172
| 187.4996 | 74.96175 | -0.8203036 | 231.5385 | 1.999386 | 111539.7 | 1.896296 | 95.63853
| 187.4996 | 72.48525 | -0.810766 | 230.6572 | 1.999548 | 99919.52 | 1.936826 | 85.8365
| 187.4996 | 69.96112 | -0.797728 | 236.9302 | 1.999414 | 112233.7 | 1.810442 | 93.88427
| 187.4996 | 67.48463 | -0.7930055 | 240.3583 | 1.999524 | 96199.73 | 1.792499 | 79.02266
| 187.4996 | 64.9605 | -0.7818144 | 180.2392 | 1.999272 | 49518.69 | 3.795452 | 58.089
| 187.4996 | 62.484 | -0.7633902 | 206.2712 | 1.999611 | 86551.38 | 2.477467 | 83.94998
| 187.4996 | 59.95988 | -0.6988837 | 247.1594 | 1.999442 | 82757.72 | 1.730397 | 66.01979
| 187.4996 | 57.483375 | -0.7654456 | 225.6511 | 1.999272 | 98718.3 | 2.026583 | 86.82969
| 187.4996 | 54.95925 | -0.7481108 | 195.6158 | 1.999214 | 82817.03 | 2.780842 | 85.2076
| 187.4996 | 52.48275 | -0.6894314 | 182.8943 | 1.999357 | 61887.25 | 3.42145 | 69.65119
| 187.4996 | 49.95862 | -0.7029149 | 166.2137 | 1.999553 | 71136.24 | 4.03086 | 88.35561
| 187.4996 | 47.48212 | -0.6134224 | 131.7952 | 1.999709 | 52394.62 | 7.495981 | 88.77471
| 187.4996 | 44.958 | -0.6418255 | 137.0407 | 1.999823 | 57360.79 | 6.580821 | 91.26083
| 187.4996 | 42.4815 | -0.7193529 | 130.2504 | 1.999559 | 58898.9 | 7.288153 | 99.32335
| 187.4996 | 39.95737 | -0.6220509 | 166.0941 | 1.999686 | 48373.07 | 4.596481 | 62.70191
| 187.4996 | 37.48088 | -0.5955428 | 147.0583 | 1.999646 | 65908.01 | 5.349463 | 94.84455
| 187.4996 | 34.95675 | -0.6085528 | 205.0093 | 1.999224 | 114328.8 | 2.406724 | 112.0336
| 187.4996 | 32.48025 | -0.6236736 | 202.0935 | 1.999249 | 116838.9 | 2.469339 | 116.4122
| 187.4996 | 29.95613 | -0.6226743 | 214.8885 | 1.999105 | 118828.2 | 2.182027 | 110.7542
| 187.4996 | 27.479625 | -0.6228509 | 226.9695 | 1.999092 | 97717.84 | 2.005651 | 85.4003
| 187.4996 | 24.9555 | -0.6280721 | 220.1067 | 1.998934 | 101807.8 | 2.120697 | 92.03263
| 187.4996 | 22.479 | -0.6297916 | 210.9094 | 1.999217 | 112641.4 | 2.279173 | 106.9417
| 187.4996 | 19.95487 | -0.62802 | 208.9389 | 1.999118 | 113831.5 | 2.318857 | 109.2279
| 187.4996 | 17.47837 | -0.6264298 | 200.8449 | 1.999193 | 122038.6 | 2.48635 | 122.6717
| 187.4996 | 14.95425 | -0.6319269 | 198.0408 | 1.999402 | 127174.2 | 2.544127 | 130.1318
| 187.4996 | 12.47775 | -0.6166523 | 212.107 | 1.999128 | 117852.6 | 2.241216 | 111.385
| 187.4996 | 9.953625 | -0.6098858 | 210.7598 | 1.999211 | 123594 | 2.257224 | 117.8857
| 187.4996 | 7.477125 | -0.6098768 | 210.9649 | 1.999181 | 120586 | 2.259251 | 114.7591
| 187.4996 | 4.953 | -0.6020751 | 206.5727 | 1.999254 | 120257.3 | 2.356093 | 117.1086
| 187.4996 | 2.4765 | -0.5902035 | 214.3801 | 1.999191 | 111556.1 | 2.20912 | 104.0053
| 187.4996 | 0 | -0.5892025 | 212.3595 | 1.999366 | 122222.7 | 2.226788 | 115.5518
| 190.0237 | 247.4595 | -1.985371 | 207.817 | 1.99932 | 101583.8 | 2.380002 | 97.76446
| 190.0237 | 244.983 | -1.959042 | 245.106 | 1.999292 | 121432.7 | 1.678855 | 98.19199
| 190.0237 | 242.4589 | -1.952115 | 246.8857 | 1.999203 | 135637.8 | 1.638012 | 109.4034
| 190.0237 | 239.9824 | -1.936469 | 185.3789 | 1.999424 | 90824.54 | 3.050027 | 99.06164
| 190.0237 | 237.4583 | -1.929851 | 242.2003 | 1.999447 | 138361.1 | 1.69801 | 114.0797
| 190.0237 | 234.98175 | -1.907303 | 213.2587 | 1.999508 | 100023.3 | 2.265241 | 93.56263
| 190.0237 | 232.457625 | -1.854662 | 226.7083 | 1.999465 | 77951.18 | 2.081612 | 68.34768
| 190.0237 | 229.981125 | -1.879827 | 240.5459 | 1.999414 | 131960 | 1.728354 | 109.3188
| 190.0237 | 227.457 | -1.861481 | 240.3022 | 1.999215 | 109987.2 | 1.764213 | 90.5618
| 190.0237 | 224.9805 | -1.858423 | 216.4389 | 1.999331 | 102491.3 | 2.191597 | 94.37123
| 190.0237 | 222.456375 | -1.834535 | 236.977 | 1.999334 | 119730.6 | 1.797058 | 100.3548
| 190.0237 | 219.979875 | -1.812258 | 233.5041 | 1.999347 | 113055.6 | 1.861874 | 96.09386
| 190.0237 | 217.45575 | -1.808268 | 226.5623 | 1.999058 | 116446.5 | 1.96967 | 102.3694
| 190.0237 | 214.9792 | -1.793653 | 205.2399 | 1.999482 | 116734.3 | 2.395444 | 114.3433
| 190.0237 | 212.4551 | -1.778362 | 237.9709 | 1.999239 | 116952.9 | 1.786579 | 97.49843
| 190.0237 | 209.9786 | -1.759184 | 232.8866 | 1.999038 | 101632.5 | 1.895314 | 86.42328
| 190.0237 | 207.4545 | -1.743248 | 238.264 | 1.999333 | 112847.3 | 1.789248 | 93.84184
| 190.0237 | 204.978 | -1.734009 | 240.3923 | 1.999359 | 115880.2 | 1.752997 | 95.52323
| 190.0237 | 202.453875 | -1.716876 | 240.0025 | 1.999397 | 119109.9 | 1.753596 | 98.45434
| 190.0237 | 199.977375 | -1.69629 | 214.3263 | 1.999489 | 95251.34 | 2.258502 | 88.57625
| 190.0237 | 197.45325 | -1.681973 | 241.4698 | 1.999441 | 118936.8 | 1.732912 | 97.66072
| 190.0237 | 194.97675 | -1.660742 | 242.0654 | 1.999527 | 118193.7 | 1.725698 | 96.77061
| 190.0237 | 192.452625 | -1.620848 | 252.0624 | 1.999378 | 116085.7 | 1.595851 | 90.93418
| 190.0237 | 189.9761 | -1.567319 | 119.8058 | 1.999799 | 53380.24 | 9.260738 | 101.6729
| 190.0237 | 187.4996 | -1.601716 | 241.9097 | 1.999272 | 134042.4 | 1.706677 | 110.4585
| 190.0237 | 184.9755 | -1.590001 | 242.0292 | 1.999466 | 130864.9 | 1.708967 | 107.6437
| 190.0237 | 182.499 | -1.570402 | 238.216 | 1.999344 | 118016.8 | 1.781339 | 98.3082
| 190.0237 | 179.9749 | -1.561051 | 240.517 | 1.999427 | 135815.5 | 1.724226 | 112.7087
| 190.0237 | 177.498375 | -1.51858 | 171.1069 | 1.999595 | 68698.06 | 3.827975 | 82.73819
| 190.0237 | 174.97425 | -1.51817 | 239.8833 | 1.999519 | 125861.8 | 1.745713 | 104.3329
| 190.0237 | 172.49775 | -1.486572 | 228.8555 | 1.999611 | 102479.1 | 1.961052 | 88.8168
| 190.0237 | 169.973625 | -1.464562 | 246.3677 | 1.999455 | 123723.1 | 1.659045 | 99.56798
| 190.0237 | 167.497125 | -1.446231 | 244.9126 | 1.999645 | 121408.4 | 1.681831 | 98.25617
| 190.0237 | 164.973 | -1.422785 | 242.0709 | 1.999355 | 112412.4 | 1.734683 | 91.88471
| 190.0237 | 162.4965 | -1.397787 | 247.2391 | 1.999474 | 127813.8 | 1.642473 | 102.6178
| 190.0237 | 159.9724 | -1.37692 | 245.5739 | 1.99943 | 131006.6 | 1.660615 | 106.0816
| 190.0237 | 157.4959 | -1.354685 | 224.208 | 1.99962 | 108012.6 | 2.029425 | 95.81971
| 190.0237 | 154.9717 | -1.333406 | 200.7308 | 1.999684 | 97624.62 | 2.566973 | 97.54742
| 190.0237 | 152.4953 | -1.303214 | 213.4292 | 1.999493 | 97405.94 | 2.270167 | 91.00869
| 190.0237 | 149.9711 | -1.272289 | 226.9275 | 1.999472 | 91065.99 | 2.026814 | 79.58572
| 190.0237 | 147.494625 | -1.252983 | 228.538 | 1.999542 | 115323.8 | 1.938741 | 100.3979
| 190.0237 | 144.9705 | -1.23512 | 128.4269 | 1.999739 | 63628.39 | 7.280425 | 108.0574
| 190.0237 | 142.494 | -1.210853 | 227.0289 | 1.999637 | 100130.3 | 1.998701 | 87.50828
| 190.0237 | 139.969875 | -1.188026 | 215.3247 | 1.999658 | 97400.73 | 2.230509 | 90.13194
| 190.0237 | 137.493375 | -1.153232 | 216.7412 | 1.999553 | 102529.6 | 2.185661 | 94.26448
| 190.0237 | 134.96925 | -1.102343 | 188.8622 | 1.999582 | 107624.7 | 2.857835 | 115.2318
| 190.0237 | 132.4927 | -1.017444 | 179.2779 | 1.999731 | 84135.5 | 3.314036 | 95.33563
| 190.0237 | 129.9686 | -0.9210119 | 134.3135 | 1.999936 | 66265.18 | 6.497754 | 106.1312
| 190.0237 | 127.4921 | -1.029414 | 200.8827 | 1.999102 | 126841.5 | 2.473956 | 127.7372
| 190.0237 | 124.968 | -0.902263 | 128.4001 | 1.999775 | 62924.49 | 7.317113 | 107.0347
| 190.0237 | 122.4915 | -1.004434 | 205.5583 | 1.999235 | 121249.8 | 2.376787 | 118.7622
| 190.0237 | 119.9674 | -0.9900473 | 208.27 | 1.999353 | 126411.1 | 2.305085 | 122.3039
| 190.0237 | 117.490875 | -0.8931777 | 145.9813 | 1.999843 | 61338.13 | 5.57417 | 89.69035
| 190.0237 | 114.96675 | -0.9612819 | 194.8243 | 1.999643 | 121305.2 | 2.643272 | 126.0767
| 190.0237 | 112.49025 | -0.8618614 | 175.5162 | 1.999879 | 75759.3 | 3.542496 | 88.19367
| 190.0237 | 109.966125 | -0.9040285 | 139.3277 | 1.999836 | 68465.56 | 5.933242 | 104.6515
| 190.0237 | 107.4896 | -0.9128534 | 223.8268 | 1.999251 | 140838.5 | 1.978608 | 126.7273
| 190.0237 | 104.9655 | -0.8869041 | 229.438 | 1.999323 | 136414.4 | 1.890541 | 119.2101
| 190.0237 | 102.489 | -0.8879854 | 227.1558 | 1.999409 | 120782.8 | 1.95201 | 106.0333
| 190.0237 | 99.96487 | -0.7478032 | 334.4138 | 1.999134 | 133167.4 | 0.9040151 | 77.59299
| 190.0237 | 97.48838 | -0.7829608 | 136.1171 | 1.999844 | 65689.76 | 6.331675 | 103.6329
| 190.0237 | 94.96425 | -0.8246785 | 201.0012 | 1.999481 | 117357.9 | 2.494943 | 117.6529
| 190.0237 | 92.48775 | -0.746162 | 129.3575 | 1.999861 | 66396.62 | 7.04741 | 111.2432
| 190.0237 | 89.96363 | -0.7678761 | 178.6276 | 1.999348 | 77320.85 | 3.398921 | 88.17916
| 190.0237 | 87.487125 | -0.8287647 | 195.5698 | 1.998895 | 116024.5 | 2.637253 | 119.8294
| 190.0237 | 84.963 | -0.8268551 | 215.5644 | 1.999298 | 101859.4 | 2.211204 | 94.1942
| 190.0237 | 82.4865 | -0.7843611 | 159.4148 | 1.999428 | 58019.51 | 4.691944 | 76.96852
| 190.0237 | 79.962375 | -0.8083243 | 209.8953 | 1.999349 | 86528.78 | 2.391307 | 82.34356
| 190.0237 | 77.48587 | -0.8086766 | 221.8828 | 1.999275 | 85169.6 | 2.142461 | 76.30686
| 190.0237 | 74.96175 | -0.7714213 | 144.5238 | 1.999504 | 47749.98 | 6.347451 | 73.44426
| 190.0237 | 72.48525 | -0.7992439 | 234.8619 | 1.999411 | 106168.7 | 1.854106 | 89.53126
| 190.0237 | 69.96112 | -0.7706149 | 161.1024 | 1.999596 | 59364.35 | 4.550016 | 77.59227
| 190.0237 | 67.48463 | -0.7624667 | 190.0245 | 1.999278 | 55553.58 | 3.254284 | 60.4745
| 190.0237 | 64.9605 | -0.7025927 | 202.5388 | 1.999267 | 58895.48 | 2.793472 | 59.33904
| 190.0237 | 62.484 | -0.725498 | 199.0953 | 1.999463 | 69458.42 | 2.781341 | 70.53555
| 190.0237 | 59.95988 | -0.6872954 | 148.2627 | 1.999665 | 53211.88 | 5.696579 | 77.83763
| 190.0237 | 57.483375 | -0.7542355 | 219.8546 | 1.999038 | 106133.8 | 2.11414 | 96.13898
| 190.0237 | 54.95925 | -0.7589833 | 202.7213 | 1.999381 | 86247.04 | 2.567443 | 85.26462
| 190.0237 | 52.48275 | -0.7518334 | 169.4569 | 1.999507 | 60469.68 | 4.055063 | 74.40366
| 190.0237 | 49.95862 | -0.7280815 | 200.1319 | 1.999395 | 95002.51 | 2.593017 | 95.21981
| 190.0237 | 47.48212 | -0.6289973 | 144.9305 | 1.99925 | 51666.45 | 6.072525 | 78.05419
| 190.0237 | 44.958 | -0.6127715 | 147.0168 | 1.999705 | 49412.08 | 6.0028 | 73.93758
| 190.0237 | 42.4815 | -0.6531343 | 247.2096 | 1.999216 | 72738.81 | 1.765286 | 58.19909
| 190.0237 | 39.95737 | -0.6326511 | 134.2768 | 1.999733 | 55146.28 | 7.009887 | 90.49335
| 190.0237 | 37.48088 | -0.5982617 | 191.9264 | 1.999425 | 59838.12 | 3.117951 | 63.95859
| 190.0237 | 34.95675 | -0.5998616 | 210.8323 | 1.999276 | 106725.5 | 2.296838 | 101.2082
| 190.0237 | 32.48025 | -0.6153633 | 203.4057 | 1.999175 | 115593.9 | 2.441042 | 114.3038
| 190.0237 | 29.95613 | -0.6147009 | 218.852 | 1.999277 | 96521.87 | 2.161349 | 87.7462
| 190.0237 | 27.479625 | -0.6189659 | 215.107 | 1.999198 | 110581.5 | 2.196728 | 102.6888
| 190.0237 | 24.9555 | -0.6206195 | 214.7665 | 1.999258 | 116470.9 | 2.189816 | 108.5375
| 190.0237 | 22.479 | -0.6227809 | 217.8064 | 1.999197 | 108026.7 | 2.149247 | 98.89793
| 190.0237 | 19.95487 | -0.620836 | 210.0187 | 1.99939 | 120297.1 | 2.280328 | 115.0387
| 190.0237 | 17.47837 | -0.6180708 | 207.1815 | 1.999149 | 119492.8 | 2.344064 | 115.9542
| 190.0237 | 14.95425 | -0.616645 | 209.9948 | 1.999264 | 131635.4 | 2.257797 | 126.5024
| 190.0237 | 12.47775 | -0.6145357 | 205.0869 | 1.999317 | 121375.9 | 2.387417 | 119.1929
| 190.0237 | 9.953625 | -0.5985269 | 213.0243 | 1.999295 | 123544.9 | 2.210302 | 116.4623
| 190.0237 | 7.477125 | -0.5881853 | 223.5037 | 1.999224 | 124393 | 2.008906 | 111.2954
| 190.0237 | 4.953 | -0.5844084 | 232.0721 | 1.999089 | 109107.9 | 1.892186 | 93.26389
| 190.0237 | 2.4765 | -0.5767734 | 223.2601 | 1.999116 | 101587.6 | 2.062111 | 90.42367
| 190.0237 | 0 | -0.5807553 | 207.8701 | 1.999329 | 125312.5 | 2.316093 | 121.4408
| 192.5002 | 247.4595 | -1.961668 | 116.9085 | 1.99968 | 57088.79 | 9.456633 | 110.7562
| 192.5002 | 244.983 | -1.975737 | 196.2159 | 1.99956 | 97569 | 2.687086 | 99.96094
| 192.5002 | 242.4589 | -1.961942 | 234.9107 | 1.999239 | 138190.1 | 1.802869 | 117.7865
| 192.5002 | 239.9824 | -1.948889 | 197.7524 | 1.999778 | 106929.9 | 2.609808 | 108.7933
| 192.5002 | 237.4583 | -1.935 | 225.7414 | 1.999339 | 120281.8 | 1.977059 | 106.2949
| 192.5002 | 234.98175 | -1.893545 | 263.1545 | 1.999336 | 123734 | 1.456844 | 92.75791
| 192.5002 | 232.457625 | -1.892938 | 235.5315 | 1.99943 | 137766.3 | 1.794248 | 117.0658
| 192.5002 | 229.981125 | -1.873203 | 166.4741 | 1.999543 | 82269.02 | 3.876902 | 101.3659
| 192.5002 | 227.457 | -1.877197 | 225.7914 | 1.999267 | 136531.3 | 1.95071 | 121.4292
| 192.5002 | 224.9805 | -1.856246 | 238.6759 | 1.999258 | 119507.6 | 1.77215 | 99.38912
| 192.5002 | 222.456375 | -1.838145 | 239.1884 | 1.999338 | 109381.3 | 1.781788 | 90.50289
| 192.5002 | 219.979875 | -1.784312 | 156.3064 | 1.999215 | 55996.88 | 4.961804 | 76.35384
| 192.5002 | 217.45575 | -1.791879 | 188.3984 | 1.99909 | 75552.72 | 3.060037 | 81.25952
| 192.5002 | 214.9792 | -1.784307 | 213.1126 | 1.999274 | 101088.3 | 2.264685 | 94.64273
| 192.5002 | 212.4551 | -1.779901 | 233.9029 | 1.99929 | 112280.5 | 1.85697 | 95.23907
| 192.5002 | 209.9786 | -1.759065 | 240.5925 | 1.99944 | 115972.4 | 1.750043 | 95.51613
| 192.5002 | 207.4545 | -1.711774 | 185.1801 | 1.999232 | 60096.03 | 3.359934 | 66.85826
| 192.5002 | 204.978 | -1.726833 | 226.3324 | 1.999431 | 105110.5 | 1.998238 | 92.2393
| 192.5002 | 202.453875 | -1.707108 | 238.7727 | 1.999365 | 116492 | 1.775605 | 96.74876
| 192.5002 | 199.977375 | -1.67446 | 258.1854 | 1.999511 | 113635 | 1.525264 | 86.69529
| 192.5002 | 197.45325 | -1.678425 | 245.6431 | 1.999346 | 125453.4 | 1.666369 | 101.3431
| 192.5002 | 194.97675 | -1.648571 | 200.4963 | 1.999384 | 90660.52 | 2.603244 | 90.6842
| 192.5002 | 192.452625 | -1.601373 | 113.4624 | 1.99992 | 55391.23 | 10.30495 | 112.3252
| 192.5002 | 189.9761 | -1.595087 | 235.0321 | 1.999115 | 91072.52 | 1.888355 | 76.62918
| 192.5002 | 187.4996 | -1.593977 | 246.4057 | 1.999382 | 128052.3 | 1.653052 | 103.1941
| 192.5002 | 184.9755 | -1.578274 | 222.0707 | 1.999362 | 102101.2 | 2.083123 | 91.41711
| 192.5002 | 182.499 | -1.566624 | 249.2737 | 1.999497 | 140121.2 | 1.603149 | 112.0599
| 192.5002 | 179.9749 | -1.552594 | 249.2863 | 1.999478 | 133941.7 | 1.609214 | 106.8353
| 192.5002 | 177.498375 | -1.526389 | 252.0452 | 1.999571 | 128754.6 | 1.580438 | 101.2814
| 192.5002 | 174.97425 | -1.511619 | 250.2183 | 1.999549 | 129216.1 | 1.602673 | 102.4633
| 192.5002 | 172.49775 | -1.484379 | 252.2722 | 1.999449 | 134591.6 | 1.571342 | 106.0073
| 192.5002 | 169.973625 | -1.464827 | 248.0685 | 1.999613 | 122718.4 | 1.638133 | 97.99605
| 192.5002 | 167.497125 | -1.438934 | 249.8487 | 1.999374 | 118569.9 | 1.620451 | 93.83277
| 192.5002 | 164.973 | -1.421721 | 218.0615 | 1.99957 | 118026.2 | 2.121867 | 108.2296
| 192.5002 | 162.4965 | -1.350597 | 134.1133 | 1.999466 | 52926.7 | 7.165156 | 87.58841
| 192.5002 | 159.9724 | -1.345309 | 126.1182 | 1.999693 | 54250.51 | 8.151276 | 96.50849
| 192.5002 | 157.4959 | -1.349135 | 239.7904 | 1.999504 | 127498 | 1.744839 | 105.7981
| 192.5002 | 154.9717 | -1.330527 | 234.8872 | 1.999582 | 123225 | 1.823574 | 104.4052
| 192.5002 | 152.4953 | -1.298897 | 150.379 | 1.999661 | 71754.9 | 4.966522 | 99.93929
| 192.5002 | 149.9711 | -1.27385 | 215.6572 | 1.999749 | 108268.7 | 2.192133 | 100.2042
| 192.5002 | 147.494625 | -1.246814 | 195.811 | 1.999757 | 115609.7 | 2.633333 | 119.2244
| 192.5002 | 144.9705 | -1.214369 | 209.9837 | 1.999642 | 96121.92 | 2.350308 | 91.40933
| 192.5002 | 142.494 | -1.209086 | 227.4192 | 1.999489 | 110936.8 | 1.966408 | 96.97536
| 192.5002 | 139.969875 | -1.18194 | 219.2968 | 1.999616 | 101489 | 2.138096 | 92.11059
| 192.5002 | 137.493375 | -1.126468 | 207.4456 | 1.999201 | 115834.4 | 2.347096 | 112.1013
| 192.5002 | 134.96925 | -1.032471 | 89.8659 | 1.999826 | 57792.52 | 17.52504 | 159.0148
| 192.5002 | 132.4927 | -0.9754934 | 112.6729 | 1.999875 | 56390.09 | 10.37075 | 114.9804
| 192.5002 | 129.9686 | -0.9233557 | 125.6529 | 1.999916 | 63659.34 | 7.640084 | 111.0293
| 192.5002 | 127.4921 | -0.9351605 | 131.9466 | 1.999725 | 65913.34 | 6.766865 | 107.9035
| 192.5002 | 124.968 | -1.007566 | 91.90601 | 1.999838 | 67999.91 | 15.00457 | 175.4982
| 192.5002 | 122.4915 | -0.9967767 | 206.9896 | 1.999201 | 124924.4 | 2.336236 | 121.6117
| 192.5002 | 119.9674 | -0.8866413 | 134.9519 | 1.999496 | 61282.22 | 6.624146 | 98.44842
| 192.5002 | 117.490875 | -0.9681677 | 198.5895 | 1.999364 | 132371.7 | 2.518629 | 135.3734
| 192.5002 | 114.96675 | -0.86549 | 231.1787 | 1.999497 | 97924.56 | 1.933156 | 83.89981
| 192.5002 | 112.49025 | -0.936843 | 176.1125 | 1.999408 | 98301.74 | 3.336086 | 113.5564
| 192.5002 | 109.966125 | -0.8360028 | 128.005 | 1.999866 | 74184.24 | 6.927638 | 124.6634
| 192.5002 | 107.4896 | -0.8830322 | 172.45 | 1.999613 | 125456 | 3.350305 | 149.7755
| 192.5002 | 104.9655 | -0.783126 | 148.2875 | 1.999873 | 69725.78 | 5.161645 | 98.90782
| 192.5002 | 102.489 | -0.837639 | 211.8052 | 1.999578 | 110458.9 | 2.266117 | 104.321
| 192.5002 | 99.96487 | -0.7444353 | 188.9882 | 1.99979 | 65631.78 | 3.143863 | 70.87602
| 192.5002 | 97.48838 | -0.8301633 | 207.8475 | 1.999152 | 140003.8 | 2.289 | 136.6509
| 192.5002 | 94.96425 | -0.7321419 | 124.8375 | 1.999884 | 57456.09 | 8.113649 | 102.507
| 192.5002 | 92.48775 | -0.7334016 | 107.5544 | 1.999741 | 61180.74 | 11.05375 | 130.5249
| 192.5002 | 89.96363 | -0.8054342 | 175.4016 | 1.99952 | 106100.6 | 3.320676 | 123.3104
| 192.5002 | 87.487125 | -0.840503 | 194.3405 | 1.998769 | 104270.7 | 2.710456 | 108.0738
| 192.5002 | 84.963 | -0.8290413 | 213.5917 | 1.998475 | 68654.62 | 2.408957 | 64.55152
| 192.5002 | 82.4865 | -0.8106741 | 166.4788 | 1.999487 | 69606.11 | 4.040807 | 86.41453
| 192.5002 | 79.962375 | -0.7894246 | 183.3169 | 1.999626 | 74984.02 | 3.244453 | 83.17272
| 192.5002 | 77.48587 | -0.7874685 | 208.9754 | 1.999505 | 75757.22 | 2.471593 | 72.6594
| 192.5002 | 74.96175 | -0.7792537 | 144.6236 | 1.999621 | 53976.28 | 5.986293 | 81.18106
| 192.5002 | 72.48525 | -0.7833807 | 217.6036 | 1.999376 | 53698.94 | 2.459384 | 50.34957
| 192.5002 | 69.96112 | -0.7785865 | 225.0544 | 1.999195 | 73122.65 | 2.137071 | 64.75688
| 192.5002 | 67.48463 | -0.7630029 | 202.9031 | 1.999144 | 55517.8 | 2.828167 | 56.11951
| 192.5002 | 64.9605 | -0.7012004 | 259.7597 | 1.999079 | 69431.66 | 1.607938 | 52.75916
| 192.5002 | 62.484 | -0.7441888 | 221.0715 | 1.999341 | 104277.1 | 2.096132 | 93.8585
| 192.5002 | 59.95988 | -0.7482393 | 221.8482 | 1.999114 | 104871 | 2.079739 | 94.04397
| 192.5002 | 57.483375 | -0.7429813 | 203.149 | 1.999216 | 82753.67 | 2.575079 | 81.67521
| 192.5002 | 54.95925 | -0.7447071 | 218.2723 | 1.999205 | 98100.74 | 2.167802 | 89.45087
| 192.5002 | 52.48275 | -0.7382496 | 223.0389 | 1.999054 | 94778.81 | 2.085878 | 84.3979
| 192.5002 | 49.95862 | -0.7430577 | 231.1995 | 1.998963 | 90626.6 | 1.952997 | 77.61975
| 192.5002 | 47.48212 | -0.7340452 | 212.3992 | 1.99906 | 98704.76 | 2.287352 | 92.72044
| 192.5002 | 44.958 | -0.7140133 | 206.9554 | 1.999214 | 103490.4 | 2.393424 | 100.0859
| 192.5002 | 42.4815 | -0.6402273 | 153.161 | 1.999569 | 56338.13 | 5.178271 | 78.6296
| 192.5002 | 39.95737 | -0.6189488 | 219.1469 | 1.999362 | 47013.56 | 2.518875 | 44.36708
| 192.5002 | 37.48088 | -0.5850896 | 117.7425 | 1.999676 | 61270.29 | 8.985473 | 116.4409
| 192.5002 | 34.95675 | -0.5992122 | 205.365 | 1.999217 | 107786.6 | 2.417006 | 105.224
| 192.5002 | 32.48025 | -0.6094658 | 204.6545 | 1.999048 | 114830.6 | 2.413431 | 112.7576
| 192.5002 | 29.95613 | -0.6052146 | 215.9127 | 1.999298 | 122144.1 | 2.155062 | 113.3926
| 192.5002 | 27.479625 | -0.6082606 | 215.2473 | 1.99906 | 89575.17 | 2.259566 | 82.9089
| 192.5002 | 24.9555 | -0.6184589 | 227.0177 | 1.999221 | 126703.1 | 1.944329 | 111.5501
| 192.5002 | 22.479 | -0.6159574 | 217.2955 | 1.99915 | 111670.8 | 2.150327 | 102.5919
| 192.5002 | 19.95487 | -0.6129521 | 213.5535 | 1.999235 | 116223.3 | 2.215058 | 108.9709
| 192.5002 | 17.47837 | -0.6120488 | 210.4047 | 1.999196 | 120271 | 2.271874 | 114.7803
| 192.5002 | 14.95425 | -0.6044424 | 212.1867 | 1.999314 | 122296.2 | 2.230154 | 115.7277
| 192.5002 | 12.47775 | -0.5947583 | 215.2639 | 1.99928 | 123787.5 | 2.16465 | 115.3712
| 192.5002 | 9.953625 | -0.5963745 | 212.0176 | 1.999144 | 130699.9 | 2.217145 | 124.2292
| 192.5002 | 7.477125 | -0.5928784 | 216.0112 | 1.999303 | 121870.5 | 2.15367 | 113.0704
| 192.5002 | 4.953 | -0.5816814 | 242.1772 | 1.99934 | 111353.1 | 1.734961 | 90.95163
| 192.5002 | 2.4765 | -0.5780917 | 224.5096 | 1.999183 | 111039.4 | 2.016747 | 98.43286
| 192.5002 | 0 | -0.5560831 | 228.7735 | 1.999345 | 117243.6 | 1.931018 | 102.0148
| 195.0244 | 247.4595 | -1.984807 | 237.9761 | 1.999298 | 118883.8 | 1.783472 | 99.16522
| 195.0244 | 244.983 | -1.968354 | 247.052 | 1.999288 | 130846.1 | 1.641199 | 105.2587
| 195.0244 | 242.4589 | -1.918291 | 270.814 | 1.998905 | 88074.7 | 1.42693 | 63.67734
| 195.0244 | 239.9824 | -1.941238 | 244.5955 | 1.999499 | 133463.7 | 1.670931 | 108.6465
| 195.0244 | 237.4583 | -1.917312 | 186.3409 | 1.999646 | 82495.7 | 3.07409 | 89.57612
| 195.0244 | 234.98175 | -1.906009 | 222.7875 | 1.999528 | 112754.9 | 2.044463 | 100.8419
| 195.0244 | 232.457625 | -1.838194 | 118.103 | 1.999745 | 55548.53 | 9.370797 | 106.9192
| 195.0244 | 229.981125 | -1.873694 | 231.5881 | 1.999423 | 101568.5 | 1.917141 | 86.89244
| 195.0244 | 227.457 | -1.85936 | 244.8095 | 1.999297 | 128326 | 1.673913 | 104.1546
| 195.0244 | 224.9805 | -1.841817 | 237.365 | 1.999218 | 110351.9 | 1.807114 | 92.08369
| 195.0244 | 222.456375 | -1.835304 | 237.0037 | 1.999189 | 116611.4 | 1.801539 | 97.63257
| 195.0244 | 219.979875 | -1.814822 | 239.8036 | 1.999087 | 114750.2 | 1.763109 | 94.81128
| 195.0244 | 217.45575 | -1.798116 | 236.1446 | 1.999219 | 119789.3 | 1.809382 | 100.7888
| 195.0244 | 214.9792 | -1.725239 | 248.4432 | 1.998192 | 67223.67 | 1.770902 | 53.66362
| 195.0244 | 212.4551 | -1.773432 | 231.5177 | 1.999487 | 119097.4 | 1.882952 | 102.357
| 195.0244 | 209.9786 | -1.748143 | 227.7027 | 1.999121 | 97794.54 | 1.99257 | 85.17017
| 195.0244 | 207.4545 | -1.735192 | 234.345 | 1.999351 | 113386.5 | 1.848057 | 96.00966
| 195.0244 | 204.978 | -1.726352 | 239.5618 | 1.999592 | 123017.8 | 1.754372 | 102.0199
| 195.0244 | 202.453875 | -1.697078 | 182.4541 | 1.999447 | 73494.46 | 3.291056 | 82.02374
| 195.0244 | 199.977375 | -1.685286 | 243.4028 | 1.999348 | 124681.7 | 1.697734 | 101.6943
| 195.0244 | 197.45325 | -1.671577 | 252.9244 | 1.999428 | 138552.2 | 1.559523 | 108.9993
| 195.0244 | 194.97675 | -1.653959 | 246.6331 | 1.99953 | 141184.9 | 1.63594 | 114.2776
| 195.0244 | 192.452625 | -1.627386 | 180.927 | 1.999563 | 75573.92 | 3.327751 | 85.03834
| 195.0244 | 189.9761 | -1.597062 | 259.6708 | 1.999256 | 136866.7 | 1.482431 | 104.5799
| 195.0244 | 187.4996 | -1.595523 | 249.0269 | 1.999329 | 132527 | 1.613897 | 105.766
| 195.0244 | 184.9755 | -1.578664 | 247.5689 | 1.999482 | 129264.8 | 1.636465 | 103.6895
| 195.0244 | 182.499 | -1.564209 | 250.3648 | 1.999451 | 134584.3 | 1.594938 | 106.875
| 195.0244 | 179.9749 | -1.540361 | 256.5911 | 1.999621 | 125194.5 | 1.529759 | 96.48126
| 195.0244 | 177.498375 | -1.524581 | 252.9188 | 1.999528 | 132477 | 1.565693 | 103.9669
| 195.0244 | 174.97425 | -1.50656 | 250.1871 | 1.999421 | 129773.3 | 1.602326 | 102.9401
| 195.0244 | 172.49775 | -1.484694 | 249.2487 | 1.999453 | 123532.5 | 1.6217 | 98.1689
| 195.0244 | 169.973625 | -1.454874 | 255.1037 | 1.999476 | 125286.1 | 1.547147 | 97.16048
| 195.0244 | 167.497125 | -1.426198 | 185.515 | 1.999697 | 91739.8 | 3.04051 | 99.97694
| 195.0244 | 164.973 | -1.410029 | 239.8029 | 1.999352 | 123339.1 | 1.750209 | 102.1859
| 195.0244 | 162.4965 | -1.389509 | 244.483 | 1.999486 | 128616.5 | 1.678132 | 104.5533
| 195.0244 | 159.9724 | -1.366279 | 219.5683 | 1.999601 | 115810 | 2.097783 | 105.3257
| 195.0244 | 157.4959 | -1.341472 | 242.0671 | 1.999482 | 126504.2 | 1.71395 | 103.8657
| 195.0244 | 154.9717 | -1.323083 | 239.1191 | 1.999488 | 107955.1 | 1.785644 | 89.32298
| 195.0244 | 152.4953 | -1.2927 | 237.1574 | 1.999585 | 110566.8 | 1.810225 | 92.3561
| 195.0244 | 149.9711 | -1.257603 | 172.2825 | 1.999729 | 85412.39 | 3.584242 | 101.1666
| 195.0244 | 147.494625 | -1.240757 | 231.0568 | 1.999498 | 123861.4 | 1.882588 | 106.8594
| 195.0244 | 144.9705 | -1.215661 | 180.5034 | 1.999589 | 81503.74 | 3.289307 | 91.71912
| 195.0244 | 142.494 | -1.200693 | 223.5282 | 1.999502 | 102354.9 | 2.055593 | 91.00004
| 195.0244 | 139.969875 | -1.167632 | 221.5899 | 1.999544 | 97031.79 | 2.106914 | 87.03093
| 195.0244 | 137.493375 | -1.110521 | 181.8195 | 1.999636 | 107694.2 | 3.083132 | 120.2863
| 195.0244 | 134.96925 | -0.9884438 | 106.4915 | 1.999761 | 60855.26 | 11.34198 | 131.6363
| 195.0244 | 132.4927 | -0.963092 | 107.0792 | 1.999853 | 61728.37 | 11.11592 | 132.254
| 195.0244 | 129.9686 | -0.9489111 | 107.1907 | 1.999803 | 57265.3 | 11.5534 | 124.2301
| 195.0244 | 127.4921 | -1.011076 | 195.8719 | 1.999462 | 113950.9 | 2.636312 | 117.4046
| 195.0244 | 124.968 | -1.011486 | 206.2376 | 1.99937 | 120437.8 | 2.363401 | 117.5026
| 195.0244 | 122.4915 | -0.9542138 | 113.9752 | 1.999796 | 63822.15 | 9.487658 | 125.6169
| 195.0244 | 119.9674 | -0.9828062 | 109.1637 | 1.999705 | 68376.15 | 10.12639 | 140.8533
| 195.0244 | 117.490875 | -0.8858643 | 113.553 | 1.999716 | 62255.96 | 9.679918 | 123.5534
| 195.0244 | 114.96675 | -0.8272741 | 105.6812 | 1.999887 | 64254.01 | 11.22265 | 139.1334
| 195.0244 | 112.49025 | -0.8193768 | 123.1996 | 1.999797 | 69157.16 | 7.718208 | 122.4356
| 195.0244 | 109.966125 | -0.81956 | 106.6136 | 1.999879 | 66144.19 | 10.84534 | 141.0236
| 195.0244 | 107.4896 | -0.7657988 | 107.579 | 1.999882 | 66092.35 | 10.63091 | 139.3111
| 195.0244 | 104.9655 | -0.7594618 | 104.5041 | 1.999738 | 66859.73 | 11.28638 | 146.0403
| 195.0244 | 102.489 | -0.8449698 | 190.9892 | 1.999439 | 123727 | 2.742176 | 131.6037
| 195.0244 | 99.96487 | -0.7595399 | 168.0882 | 1.999632 | 68739.82 | 3.973657 | 84.47882
| 195.0244 | 97.48838 | -0.7972488 | 144.4722 | 1.999704 | 78145.7 | 5.273962 | 113.4873
| 195.0244 | 94.96425 | -0.6736238 | 125.2585 | 1.999811 | 61167.12 | 7.825295 | 107.6549
| 195.0244 | 92.48775 | -0.6772913 | 109.5657 | 1.999858 | 63406.37 | 10.4059 | 131.3361
| 195.0244 | 89.96363 | -0.7032225 | 104.3571 | 1.999751 | 61884.5 | 11.77856 | 137.0432
| 195.0244 | 87.487125 | -0.8088303 | 189.4595 | 1.99923 | 127100.6 | 2.776474 | 136.6236
| 195.0244 | 84.963 | -0.8228291 | 217.0248 | 1.999231 | 107410.4 | 2.166297 | 98.70548
| 195.0244 | 82.4865 | -0.8188 | 234.0984 | 1.9993 | 120355.4 | 1.839921 | 102.2441
| 195.0244 | 79.962375 | -0.7744034 | 225.689 | 1.9994 | 77432.77 | 2.103174 | 68.23826
| 195.0244 | 77.48587 | -0.7627881 | 198.838 | 1.999596 | 65200.68 | 2.83058 | 66.55415
| 195.0244 | 74.96175 | -0.7882741 | 216.2243 | 1.998966 | 69718.75 | 2.341911 | 64.63004
| 195.0244 | 72.48525 | -0.7623788 | 189.8994 | 1.999187 | 40081.62 | 3.680298 | 45.78316
| 195.0244 | 69.96112 | -0.7737191 | 229.9149 | 1.999023 | 67083.89 | 2.079374 | 58.2602
| 195.0244 | 67.48463 | -0.760269 | 162.8573 | 1.999359 | 47523.93 | 4.840524 | 63.25205
| 195.0244 | 64.9605 | -0.748001 | 218.7043 | 1.999554 | 77331.79 | 2.243225 | 70.52387
| 195.0244 | 62.484 | -0.682828 | 179.5676 | 1.999568 | 54743.4 | 3.695151 | 63.68097
| 195.0244 | 59.95988 | -0.6738125 | 198.3989 | 1.999547 | 59096.5 | 2.916262 | 60.91909
| 195.0244 | 57.483375 | -0.657658 | 201.6161 | 1.999609 | 58869.08 | 2.821564 | 59.62004
| 195.0244 | 54.95925 | -0.7066849 | 165.0905 | 1.999663 | 62840.27 | 4.237817 | 79.39371
| 195.0244 | 52.48275 | -0.6413934 | 161.1532 | 1.999624 | 55171.55 | 4.666749 | 72.71258
| 195.0244 | 49.95862 | -0.7345082 | 225.4157 | 1.999039 | 94196.28 | 2.04375 | 82.91917
| 195.0244 | 47.48212 | -0.7019946 | 128.7498 | 1.999741 | 54561.74 | 7.752387 | 94.48843
| 195.0244 | 44.958 | -0.7253784 | 207.0268 | 1.999413 | 83861.71 | 2.472321 | 81.0516
| 195.0244 | 42.4815 | -0.6342795 | 133.9729 | 1.999692 | 55670.94 | 7.0153 | 91.46923
| 195.0244 | 39.95737 | -0.6069716 | 254.8132 | 1.999202 | 54733.05 | 1.753345 | 43.04334
| 195.0244 | 37.48088 | -0.5723528 | 115.1072 | 1.999728 | 61912.03 | 9.411386 | 120.876
| 195.0244 | 34.95675 | -0.5888721 | 203.6558 | 1.999193 | 96734.68 | 2.496242 | 95.12649
| 195.0244 | 32.48025 | -0.5992756 | 203.8322 | 1.999032 | 104304.3 | 2.464281 | 102.5836
| 195.0244 | 29.95613 | -0.6031672 | 212.9695 | 1.999142 | 121029.7 | 2.216415 | 114.0117
| 195.0244 | 27.479625 | -0.6098622 | 228.3397 | 1.998929 | 112457.8 | 1.947003 | 97.91286
| 195.0244 | 24.9555 | -0.6137732 | 230.0432 | 1.999226 | 109473.7 | 1.924861 | 94.47883
| 195.0244 | 22.479 | -0.616007 | 211.0844 | 1.999381 | 120772.2 | 2.25657 | 114.8738
| 195.0244 | 19.95487 | -0.6113416 | 210.9364 | 1.999272 | 114737.5 | 2.273457 | 108.9872
| 195.0244 | 17.47837 | -0.6055459 | 206.924 | 1.999316 | 118350.9 | 2.352783 | 114.9555
| 195.0244 | 14.95425 | -0.5932991 | 221.7857 | 1.999307 | 122612.9 | 2.042984 | 110.5562
| 195.0244 | 12.47775 | -0.5889014 | 214.3589 | 1.999219 | 122989.4 | 2.18423 | 115.1216
| 195.0244 | 9.953625 | -0.6008682 | 204.5025 | 1.99948 | 121847.4 | 2.400034 | 120.056
| 195.0244 | 7.477125 | -0.5749952 | 220.4924 | 1.999308 | 120817.8 | 2.070073 | 109.5629
| 195.0244 | 4.953 | -0.5501472 | 231.3172 | 1.998944 | 41076.62 | 2.339675 | 37.11458
| 195.0244 | 2.4765 | -0.5442836 | 246.9055 | 1.999223 | 114043.8 | 1.665367 | 91.2921
| 195.0244 | 0 | -0.558313 | 214.23 | 1.999188 | 118714.7 | 2.195663 | 111.0166
| 197.500875 | 247.4595 | -1.981374 | 238.7709 | 1.999321 | 124538.4 | 1.763419 | 103.7065
| 197.500875 | 244.983 | -1.957598 | 252.305 | 1.999335 | 130109.5 | 1.575546 | 102.2843
| 197.500875 | 242.4589 | -1.911365 | 171.4927 | 1.999585 | 66998.96 | 3.835866 | 80.62337
| 197.500875 | 239.9824 | -1.938449 | 234.975 | 1.999436 | 135850.6 | 1.804909 | 115.6377
| 197.500875 | 237.4583 | -1.88883 | 143.1901 | 1.999485 | 61780.22 | 5.797475 | 92.35347
| 197.500875 | 234.98175 | -1.91001 | 223.8735 | 1.999398 | 126360.5 | 1.999252 | 112.9396
| 197.500875 | 232.457625 | -1.891676 | 246.5169 | 1.999347 | 132175.1 | 1.646748 | 106.6334
| 197.500875 | 229.981125 | -1.833826 | 265.6317 | 1.99889 | 99377.56 | 1.461874 | 73.36051
| 197.500875 | 227.457 | -1.858501 | 225.057 | 1.998777 | 111493.7 | 2.005592 | 98.58506
| 197.500875 | 224.9805 | -1.841539 | 195.1962 | 1.999398 | 94148.36 | 2.73081 | 96.98904
| 197.500875 | 222.456375 | -1.828248 | 242.5343 | 1.999371 | 116056.3 | 1.72224 | 94.76167
| 197.500875 | 219.979875 | -1.813971 | 224.9328 | 1.999229 | 116475 | 1.998147 | 103.2026
| 197.500875 | 217.45575 | -1.797823 | 224.2962 | 1.998781 | 94078.71 | 2.064336 | 83.26247
| 197.500875 | 214.9792 | -1.782674 | 230.9305 | 1.999062 | 107344.7 | 1.914495 | 92.21119
| 197.500875 | 212.4551 | -1.76678 | 238.9872 | 1.999376 | 116264 | 1.772834 | 96.45922
| 197.500875 | 209.9786 | -1.753216 | 234.6086 | 1.999399 | 116871.7 | 1.83787 | 98.94045
| 197.500875 | 207.4545 | -1.729596 | 242.6198 | 1.999302 | 122061.9 | 1.712091 | 99.81447
| 197.500875 | 204.978 | -1.716779 | 243.9677 | 1.999464 | 121384.8 | 1.694572 | 98.64673
| 197.500875 | 202.453875 | -1.699191 | 242.8735 | 1.999414 | 112547.7 | 1.723175 | 91.671
| 197.500875 | 199.977375 | -1.686029 | 241.2529 | 1.999389 | 119350.8 | 1.735319 | 98.10846
| 197.500875 | 197.45325 | -1.664883 | 247.274 | 1.999353 | 119359.1 | 1.652822 | 95.53988
| 197.500875 | 194.97675 | -1.648045 | 249.6544 | 1.99955 | 129340.5 | 1.609659 | 102.8169
| 197.500875 | 192.452625 | -1.634161 | 189.1116 | 1.999599 | 90790.32 | 2.929755 | 96.86094
| 197.500875 | 189.9761 | -1.610873 | 235.427 | 1.999397 | 128597.7 | 1.807445 | 108.905
| 197.500875 | 187.4996 | -1.589256 | 248.3665 | 1.999462 | 124680.2 | 1.631633 | 99.49973
| 197.500875 | 184.9755 | -1.573754 | 246.5219 | 1.999572 | 127239.8 | 1.652677 | 102.4569
| 197.500875 | 182.499 | -1.551035 | 251.5616 | 1.999394 | 125394.1 | 1.590145 | 98.72349
| 197.500875 | 179.9749 | -1.524259 | 262.3242 | 1.999395 | 126235.1 | 1.46335 | 95.03257
| 197.500875 | 177.498375 | -1.507998 | 252.0822 | 1.999396 | 109249.4 | 1.605783 | 85.42749
| 197.500875 | 174.97425 | -1.498304 | 250.7776 | 1.999536 | 135295.8 | 1.589134 | 107.2799
| 197.500875 | 172.49775 | -1.475888 | 248.9747 | 1.999449 | 123205.3 | 1.62563 | 98.01423
| 197.500875 | 169.973625 | -1.4554 | 249.8336 | 1.99953 | 132313.8 | 1.60408 | 105.2188
| 197.500875 | 167.497125 | -1.429168 | 238.5491 | 1.999475 | 114325.9 | 1.78261 | 94.98715
| 197.500875 | 164.973 | -1.408778 | 240.1218 | 1.999395 | 115777.4 | 1.757107 | 95.55192
| 197.500875 | 162.4965 | -1.344331 | 264.774 | 1.999254 | 94728.84 | 1.479857 | 70.14874
| 197.500875 | 159.9724 | -1.358075 | 184.5286 | 1.999699 | 95521.81 | 3.051803 | 104.7251
| 197.500875 | 157.4959 | -1.269334 | 127.13 | 1.999791 | 52568.07 | 8.133034 | 93.13161
| 197.500875 | 154.9717 | -1.310778 | 237.5959 | 1.999588 | 111855.2 | 1.801256 | 93.27604
| 197.500875 | 152.4953 | -1.276546 | 193.7562 | 1.999629 | 85920.57 | 2.816836 | 89.28327
| 197.500875 | 149.9711 | -1.229474 | 172.0206 | 1.999634 | 89330.04 | 3.562485 | 105.9268
| 197.500875 | 147.494625 | -1.229651 | 210.46 | 1.999571 | 101198.7 | 2.32217 | 96.05282
| 197.500875 | 144.9705 | -1.218395 | 212.5077 | 1.999636 | 120421.7 | 2.227854 | 113.6851
| 197.500875 | 142.494 | -1.195897 | 217.3722 | 1.999572 | 105651.4 | 2.164432 | 96.8841
| 197.500875 | 139.969875 | -1.1596 | 224.5108 | 1.999493 | 108715.3 | 2.022235 | 96.31725
| 197.500875 | 137.493375 | -1.049176 | 137.9615 | 1.999578 | 68664.26 | 6.053465 | 106.1594
| 197.500875 | 134.96925 | -0.9397303 | 136.0582 | 2.000013 | 68461 | 6.245732 | 107.6398
| 197.500875 | 132.4927 | -1.035794 | 187.5403 | 1.999667 | 114695.5 | 2.872013 | 124.0407
| 197.500875 | 129.9686 | -0.9752176 | 124.538 | 1.999745 | 60992.83 | 7.93657 | 108.1577
| 197.500875 | 127.4921 | -0.9140452 | 147.5958 | 1.999826 | 65304.75 | 5.324568 | 93.65524
| 197.500875 | 124.968 | -0.9784278 | 194.4421 | 1.999437 | 102706.8 | 2.714776 | 106.3612
| 197.500875 | 122.4915 | -0.9853216 | 195.9848 | 1.999145 | 131363.2 | 2.586877 | 136.26
| 197.500875 | 119.9674 | -0.8996913 | 165.6434 | 1.99987 | 61915.2 | 4.227626 | 78.03195
| 197.500875 | 117.490875 | -0.8495668 | 102.4841 | 1.999878 | 65330.7 | 11.93621 | 146.8454
| 197.500875 | 114.96675 | -0.8042072 | 102.9347 | 1.999804 | 64292.21 | 11.91436 | 144.041
| 197.500875 | 112.49025 | -0.8093788 | 109.4021 | 1.999704 | 62082.18 | 10.55034 | 129.2585
| 197.500875 | 109.966125 | -0.8286231 | 110.7137 | 1.999782 | 66184.1 | 9.958672 | 134.4723
| 197.500875 | 107.4896 | -0.7653561 | 103.1262 | 1.999786 | 65213.94 | 11.77719 | 145.4337
| 197.500875 | 104.9655 | -0.7519628 | 105.7173 | 1.999778 | 64672.11 | 11.17659 | 139.8383
| 197.500875 | 102.489 | -0.7320329 | 247.1051 | 1.999568 | 87515.52 | 1.717429 | 69.7874
| 197.500875 | 99.96487 | -0.7197695 | 172.0885 | 1.999529 | 63999.24 | 3.857231 | 76.97826
| 197.500875 | 97.48838 | -0.624419 | 206.8666 | 1.999683 | 63628.53 | 2.621047 | 62.25563
| 197.500875 | 94.96425 | -0.6716439 | 104.096 | 1.999776 | 66887.63 | 11.38473 | 146.8329
| 197.500875 | 92.48775 | -0.6695501 | 103.965 | 1.999907 | 64168.6 | 11.65826 | 141.9572
| 197.500875 | 89.96363 | -0.7048898 | 105.6352 | 1.999907 | 62223.46 | 11.421 | 135.5038
| 197.500875 | 87.487125 | -0.8019151 | 189.6019 | 1.998937 | 126818.9 | 2.772658 | 136.1867
| 197.500875 | 84.963 | -0.8005604 | 211.8029 | 1.999415 | 122782.5 | 2.237257 | 116.4416
| 197.500875 | 82.4865 | -0.8105195 | 174.1193 | 1.999449 | 109935.1 | 3.350698 | 128.9683
| 197.500875 | 79.962375 | -0.7616921 | 200.1192 | 1.999333 | 68112.66 | 2.763877 | 68.84919
| 197.500875 | 77.48587 | -0.7779283 | 217.9647 | 1.999136 | 93623.93 | 2.188521 | 85.47606
| 197.500875 | 74.96175 | -0.7546008 | 152.7965 | 1.999208 | 51610.37 | 5.392344 | 73.15253
| 197.500875 | 72.48525 | -0.7920421 | 222.9508 | 1.998963 | 84253.7 | 2.12505 | 75.10395
| 197.500875 | 69.96112 | -0.7597962 | 177.5227 | 1.999408 | 65404.78 | 3.589109 | 75.80839
| 197.500875 | 67.48463 | -0.7543144 | 235.0266 | 1.999217 | 89748.58 | 1.892481 | 75.52087
| 197.500875 | 64.9605 | -0.7385629 | 174.6585 | 1.999312 | 56404.14 | 3.884702 | 67.51199
| 197.500875 | 62.484 | -0.7486511 | 231.8904 | 1.999232 | 102326.8 | 1.910153 | 87.42711
| 197.500875 | 59.95988 | -0.7416215 | 208.7788 | 1.9993 | 88357.23 | 2.408822 | 84.55814
| 197.500875 | 57.483375 | -0.7342657 | 203.3329 | 1.99944 | 88933.83 | 2.538568 | 87.60516
| 197.500875 | 54.95925 | -0.6981025 | 183.3053 | 1.999571 | 56425.16 | 3.500093 | 63.89362
| 197.500875 | 52.48275 | -0.7245265 | 218.0723 | 1.999311 | 99649.41 | 2.167186 | 90.96957
| 197.500875 | 49.95862 | -0.7273809 | 226.5347 | 1.999322 | 102717.6 | 2.000404 | 90.0139
| 197.500875 | 47.48212 | -0.6925277 | 141.1457 | 1.999803 | 60178.19 | 6.044564 | 91.80387
| 197.500875 | 44.958 | -0.6882051 | 166.4541 | 1.999556 | 48391.68 | 4.573026 | 62.55977
| 197.500875 | 42.4815 | -0.598723 | 262.3498 | 1.999236 | 50360.75 | 1.681267 | 38.62405
| 197.500875 | 39.95737 | -0.5721958 | 183.1603 | 1.999586 | 46237.04 | 3.760649 | 53.77423
| 197.500875 | 37.48088 | -0.5694793 | 134.4847 | 1.99973 | 64614.99 | 6.539872 | 103.5996
| 197.500875 | 34.95675 | -0.5755315 | 199.3632 | 1.999338 | 103643.8 | 2.578716 | 104.4345
| 197.500875 | 32.48025 | -0.5830624 | 208.0863 | 1.999329 | 111261.9 | 2.344828 | 107.16
| 197.500875 | 29.95613 | -0.5893986 | 206.8183 | 1.999245 | 122988.5 | 2.344336 | 119.7404
| 197.500875 | 27.479625 | -0.602259 | 205.3298 | 1.999093 | 130700.3 | 2.361457 | 128.702
| 197.500875 | 24.9555 | -0.5940828 | 226.0343 | 1.999019 | 94367.63 | 2.031997 | 82.82424
| 197.500875 | 22.479 | -0.5929468 | 223.7877 | 1.999026 | 106403.2 | 2.040137 | 94.54928
| 197.500875 | 19.95487 | -0.5882675 | 217.6618 | 1.999088 | 116908 | 2.131366 | 107.3772
| 197.500875 | 17.47837 | -0.5840878 | 215.2655 | 1.999281 | 115045.6 | 2.183002 | 106.8884
| 197.500875 | 14.95425 | -0.5845859 | 208.8584 | 1.999149 | 129708.5 | 2.285526 | 125.287
| 197.500875 | 12.47775 | -0.5820745 | 209.4309 | 1.999349 | 127989.5 | 2.276814 | 123.1599
| 197.500875 | 9.953625 | -0.5704843 | 211.6436 | 1.999302 | 121149.5 | 2.243888 | 114.9147
| 197.500875 | 7.477125 | -0.5567814 | 230.1844 | 1.999234 | 116364 | 1.909145 | 100.5482
| 197.500875 | 4.953 | -0.5655665 | 215.0197 | 1.999313 | 59213.67 | 2.458883 | 55.79201
| 197.500875 | 2.4765 | -0.5430612 | 236.7743 | 1.999267 | 127223.4 | 1.789008 | 107.0181
| 197.500875 | 0 | -0.5435634 | 219.4531 | 1.999387 | 123301.1 | 2.084886 | 112.4979
| 200.025 | 247.4595 | -1.965122 | 199.8557 | 1.9993 | 88351.89 | 2.631498 | 88.69949
| 200.025 | 244.983 | -1.963775 | 244.5901 | 1.999371 | 148828.8 | 1.655431 | 121.9934
| 200.025 | 242.4589 | -1.944803 | 245.7135 | 1.999467 | 134799 | 1.654529 | 109.252
| 200.025 | 239.9824 | -1.930987 | 242.5353 | 1.99928 | 126344.6 | 1.707459 | 103.5112
| 200.025 | 237.4583 | -1.912377 | 229.747 | 1.999341 | 131311 | 1.892473 | 114.3258
| 200.025 | 234.98175 | -1.902754 | 208.386 | 1.999397 | 99318.92 | 2.374793 | 95.26934
| 200.025 | 232.457625 | -1.885141 | 247.5783 | 1.999438 | 122335.5 | 1.644877 | 97.88608
| 200.025 | 229.981125 | -1.866143 | 220.8856 | 1.999383 | 97745.59 | 2.118032 | 87.97954
| 200.025 | 227.457 | -1.807586 | 264.0619 | 1.999092 | 100293.6 | 1.477871 | 74.51392
| 200.025 | 224.9805 | -1.841219 | 238.7494 | 1.999419 | 121525.1 | 1.768182 | 101.101
| 200.025 | 222.456375 | -1.830145 | 237.1044 | 1.999426 | 123371 | 1.789728 | 103.4743
| 200.025 | 219.979875 | -1.810608 | 178.2942 | 1.999396 | 87022.28 | 3.328262 | 99.15841
| 200.025 | 217.45575 | -1.782679 | 246.0672 | 1.999069 | 103160.4 | 1.695335 | 82.69066
| 200.025 | 214.9792 | -1.779531 | 239.4973 | 1.999385 | 118974.2 | 1.761107 | 98.56217
| 200.025 | 212.4551 | -1.765099 | 243.811 | 1.999453 | 117223.5 | 1.70275 | 95.20694
| 200.025 | 209.9786 | -1.740094 | 203.627 | 1.999274 | 85674.15 | 2.547118 | 84.29183
| 200.025 | 207.4545 | -1.725431 | 211.5665 | 1.9995 | 97017.01 | 2.311789 | 91.51301
| 200.025 | 204.978 | -1.715628 | 242.7191 | 1.999483 | 122806.8 | 1.709843 | 100.4051
| 200.025 | 202.453875 | -1.688171 | 237.4931 | 1.99956 | 119318.5 | 1.79022 | 99.76149
| 200.025 | 199.977375 | -1.674615 | 239.0656 | 1.999529 | 120354.7 | 1.765425 | 99.94546
| 200.025 | 197.45325 | -1.65515 | 247.2705 | 1.99932 | 130268.3 | 1.63904 | 104.6704
| 200.025 | 194.97675 | -1.630477 | 205.7012 | 1.999293 | 96690.34 | 2.446945 | 94.0477
| 200.025 | 192.452625 | -1.572807 | 240.4356 | 1.999172 | 66962.64 | 1.896908 | 55.3983
| 200.025 | 189.9761 | -1.599578 | 251.022 | 1.999509 | 140330 | 1.581155 | 111.3894
| 200.025 | 187.4996 | -1.584923 | 245.381 | 1.999493 | 131891.6 | 1.662217 | 106.9266
| 200.025 | 184.9755 | -1.562843 | 249.3256 | 1.999483 | 130770.1 | 1.612166 | 104.1578
| 200.025 | 182.499 | -1.495696 | 252.2241 | 1.998837 | 66165.3 | 1.722438 | 52.00372
| 200.025 | 179.9749 | -1.51863 | 256.603 | 1.999373 | 140770.6 | 1.513973 | 109.129
| 200.025 | 177.498375 | -1.50763 | 250.7122 | 1.999524 | 128672.1 | 1.597062 | 101.7943
| 200.025 | 174.97425 | -1.485204 | 243.501 | 1.999471 | 124611.5 | 1.696592 | 101.5905
| 200.025 | 172.49775 | -1.464764 | 252.3619 | 1.999526 | 122018.6 | 1.584432 | 95.63017
| 200.025 | 169.973625 | -1.44547 | 246.6503 | 1.999472 | 132594.8 | 1.64464 | 106.9275
| 200.025 | 167.497125 | -1.425173 | 243.3171 | 1.999592 | 124523.2 | 1.699351 | 101.5987
| 200.025 | 164.973 | -1.399947 | 247.0871 | 1.999604 | 120770.5 | 1.653579 | 96.79209
| 200.025 | 162.4965 | -1.376184 | 240.3572 | 1.99963 | 107623.3 | 1.768188 | 88.54834
| 200.025 | 159.9724 | -1.350198 | 239.9978 | 1.99957 | 112075 | 1.765295 | 92.45523
| 200.025 | 157.4959 | -1.319054 | 234.9133 | 1.999578 | 114422.6 | 1.837586 | 96.66198
| 200.025 | 154.9717 | -1.299326 | 219.6678 | 1.999691 | 111062.8 | 2.106508 | 100.8183
| 200.025 | 152.4953 | -1.27523 | 234.8642 | 1.999648 | 119234.4 | 1.830246 | 100.8975
| 200.025 | 149.9711 | -1.251887 | 233.1295 | 1.999455 | 123127.8 | 1.85081 | 105.1727
| 200.025 | 147.494625 | -1.219104 | 225.3556 | 1.999626 | 109100.9 | 2.006483 | 96.27491
| 200.025 | 144.9705 | -1.203428 | 236.28 | 1.999533 | 119199 | 1.808585 | 100.2116
| 200.025 | 142.494 | -1.151288 | 141.3999 | 1.999608 | 61296.11 | 5.977484 | 93.09977
| 200.025 | 139.969875 | -1.15041 | 222.9152 | 1.999402 | 104930.5 | 2.060136 | 93.61035
| 200.025 | 137.493375 | -1.076076 | 136.8252 | 1.999732 | 76354.54 | 5.954812 | 118.3179
| 200.025 | 134.96925 | -0.9335253 | 129.8218 | 1.999765 | 65156.87 | 7.042829 | 108.9128
| 200.025 | 132.4927 | -1.054646 | 198.9323 | 1.999051 | 133786.4 | 2.506688 | 136.6546
| 200.025 | 129.9686 | -0.9905297 | 207.0539 | 1.99939 | 85957.6 | 2.461087 | 83.03509
| 200.025 | 127.4921 | -0.9663884 | 191.1531 | 1.999758 | 88785.48 | 2.878364 | 93.61652
| 200.025 | 124.968 | -0.9877622 | 205.3532 | 1.999253 | 134010.1 | 2.354736 | 132.1567
| 200.025 | 122.4915 | -0.9148735 | 150.9816 | 1.999816 | 64605.27 | 5.08889 | 90.31209
| 200.025 | 119.9674 | -0.9198208 | 209.4204 | 1.999454 | 105740.5 | 2.330938 | 100.9922
| 200.025 | 117.490875 | -0.927609 | 128.8656 | 1.999722 | 79810.06 | 6.669291 | 132.4787
| 200.025 | 114.96675 | -0.8167651 | 102.2199 | 1.999809 | 64186.36 | 12.11677 | 145.1564
| 200.025 | 112.49025 | -0.7984221 | 104.7525 | 1.999949 | 62687.61 | 11.5985 | 137.8431
| 200.025 | 109.966125 | -0.8704815 | 187.3379 | 1.999517 | 109566.2 | 2.896732 | 118.4349
| 200.025 | 107.4896 | -0.7994302 | 101.9068 | 1.999845 | 64436.34 | 12.17787 | 146.2179
| 200.025 | 104.9655 | -0.7712317 | 136.8837 | 1.999606 | 66581.06 | 6.223567 | 104.1957
| 200.025 | 102.489 | -0.8199651 | 179.8152 | 1.999535 | 115053.9 | 3.121061 | 130.4253
| 200.025 | 99.96487 | -0.7540686 | 180.749 | 1.999479 | 77009.27 | 3.320289 | 86.68441
| 200.025 | 97.48838 | -0.6014249 | 197.78 | 1.99981 | 50829.34 | 3.070601 | 53.3955
| 200.025 | 94.96425 | -0.6579689 | 113.6554 | 1.999836 | 54813 | 10.32398 | 111.1438
| 200.025 | 92.48775 | -0.6825253 | 105.9724 | 1.999844 | 59036.41 | 11.66403 | 129.2346
| 200.025 | 89.96363 | -0.7782676 | 173.8822 | 1.999282 | 131694.3 | 3.274147 | 156.2877
| 200.025 | 87.487125 | -0.7272849 | 166.5401 | 1.999614 | 65371.62 | 4.110234 | 81.49227
| 200.025 | 84.963 | -0.7424231 | 137.7958 | 1.999604 | 58110.86 | 6.464143 | 91.6689
| 200.025 | 82.4865 | -0.7338409 | 160.91 | 1.999572 | 63673.23 | 4.458492 | 82.76378
| 200.025 | 79.962375 | -0.6972115 | 154.9565 | 1.999811 | 56810.72 | 5.032057 | 78.12162
| 200.025 | 77.48587 | -0.7752903 | 218.2219 | 1.999016 | 81477.54 | 2.231995 | 74.38558
| 200.025 | 74.96175 | -0.768968 | 219.0641 | 1.999255 | 76040.26 | 2.242191 | 69.25626
| 200.025 | 72.48525 | -0.7302435 | 130.0757 | 1.999587 | 53580.49 | 7.639466 | 91.90513
| 200.025 | 69.96112 | -0.7490799 | 184.4576 | 1.99934 | 75209.31 | 3.200359 | 82.83482
| 200.025 | 67.48463 | -0.716919 | 180.4056 | 1.999489 | 52718.83 | 3.704526 | 61.27104
| 200.025 | 64.9605 | -0.7276755 | 184.9847 | 1.999088 | 52211.67 | 3.518167 | 59.02097
| 200.025 | 62.484 | -0.7438169 | 227.8939 | 1.999251 | 85542.8 | 2.028296 | 74.44782
| 200.025 | 59.95988 | -0.7190876 | 173.2282 | 1.999542 | 46706.84 | 4.243286 | 57.91999
| 200.025 | 57.483375 | -0.7340322 | 190.4769 | 1.999451 | 72826.27 | 3.016416 | 77.49967
| 200.025 | 54.95925 | -0.7224954 | 232.7509 | 1.999082 | 101073.4 | 1.898892 | 85.99544
| 200.025 | 52.48275 | -0.7259138 | 222.633 | 1.999297 | 86482.31 | 2.122746 | 77.18582
| 200.025 | 49.95862 | -0.6822689 | 177.0184 | 1.999434 | 57313.38 | 3.754488 | 67.43396
| 200.025 | 47.48212 | -0.6496612 | 147.1267 | 1.999646 | 50816.28 | 5.915016 | 75.59378
| 200.025 | 44.958 | -0.6464615 | 223.5158 | 1.999354 | 41161 | 2.523019 | 38.67229
| 200.025 | 42.4815 | -0.6323028 | 190.8018 | 1.999504 | 47031.02 | 3.411741 | 52.01602
| 200.025 | 39.95737 | -0.5658171 | 152.4449 | 1.999795 | 50744.58 | 5.462454 | 72.32725
| 200.025 | 37.48088 | -0.5805193 | 175.1325 | 1.999517 | 76363.43 | 3.55123 | 89.08466
| 200.025 | 34.95675 | -0.5749521 | 197.7322 | 1.999182 | 117172.5 | 2.577469 | 119.6037
| 200.025 | 32.48025 | -0.5702597 | 206.5812 | 1.999265 | 114762 | 2.369442 | 111.5343
| 200.025 | 29.95613 | -0.5825204 | 202.4842 | 1.999199 | 112564.2 | 2.47161 | 111.7552
| 200.025 | 27.479625 | -0.5833188 | 217.3044 | 1.999212 | 126420.6 | 2.119781 | 116.7374
| 200.025 | 24.9555 | -0.5920386 | 210.279 | 1.999288 | 118785.1 | 2.278017 | 113.375
| 200.025 | 22.479 | -0.5802817 | 217.8554 | 1.999157 | 84565.43 | 2.225842 | 77.2964
| 200.025 | 19.95487 | -0.5794541 | 218.5335 | 1.999278 | 131760.8 | 2.087364 | 121.1971
| 200.025 | 17.47837 | -0.585879 | 210.7556 | 1.999262 | 124405.8 | 2.255703 | 118.702
| 200.025 | 14.95425 | -0.5773707 | 205.8625 | 1.999283 | 117515.1 | 2.378884 | 114.7562
| 200.025 | 12.47775 | -0.5597559 | 217.9303 | 1.999297 | 127239.2 | 2.106444 | 117.1636
| 200.025 | 9.953625 | -0.5641073 | 210.1928 | 1.999169 | 136238.3 | 2.245401 | 131.0804
| 200.025 | 7.477125 | -0.5003692 | 255.0739 | 1.999115 | 52004.84 | 1.770351 | 41.01996
| 200.025 | 4.953 | -0.5282171 | 238.0891 | 1.999221 | 102792.4 | 1.811281 | 85.36591
| 200.025 | 2.4765 | -0.5178928 | 230.2522 | 1.999087 | 102747 | 1.936189 | 88.46687
| 200.025 | 0 | -0.5255917 | 215.2923 | 1.999202 | 119280.4 | 2.173099 | 110.9657
| 202.5015 | 247.4595 | -1.970251 | 244.0401 | 1.999197 | 129307 | 1.683019 | 105.3481
| 202.5015 | 244.983 | -1.960423 | 236.0502 | 1.99913 | 125629.9 | 1.801939 | 105.9654
| 202.5015 | 242.4589 | -1.932203 | 200.7489 | 1.999496 | 87046.16 | 2.614848 | 86.97464
| 202.5015 | 239.9824 | -1.925715 | 204.9386 | 1.999493 | 125623.2 | 2.381461 | 123.6805
| 202.5015 | 237.4583 | -1.904363 | 234.2144 | 1.999287 | 112568.9 | 1.851538 | 95.35364
| 202.5015 | 234.98175 | -1.894016 | 248.2148 | 1.99936 | 122782.1 | 1.63592 | 97.98605
| 202.5015 | 232.457625 | -1.877092 | 245.7745 | 1.999319 | 115958.5 | 1.677724 | 93.3341
| 202.5015 | 229.981125 | -1.860871 | 238.9062 | 1.999347 | 117329.3 | 1.772276 | 97.40971
| 202.5015 | 227.457 | -1.84335 | 201.9934 | 1.998118 | 72404.99 | 2.672796 | 72.21161
| 202.5015 | 224.9805 | -1.826099 | 240.4025 | 1.999367 | 117678.3 | 1.75001 | 97.05284
| 202.5015 | 222.456375 | -1.817148 | 234.0027 | 1.999343 | 115525.9 | 1.849571 | 98.03556
| 202.5015 | 219.979875 | -1.803521 | 240.9264 | 1.999226 | 107692 | 1.759374 | 88.37946
| 202.5015 | 217.45575 | -1.787273 | 241.0684 | 1.999389 | 114269.7 | 1.745926 | 93.86809
| 202.5015 | 214.9792 | -1.772354 | 244.7288 | 1.999421 | 117213.7 | 1.690135 | 94.81361
| 202.5015 | 212.4551 | -1.754451 | 245.7859 | 1.999454 | 121871.1 | 1.669259 | 98.26692
| 202.5015 | 209.9786 | -1.737247 | 246.4007 | 1.999539 | 121355.4 | 1.661826 | 97.57143
| 202.5015 | 207.4545 | -1.714849 | 240.7882 | 1.9995 | 117698.9 | 1.744569 | 96.90284
| 202.5015 | 204.978 | -1.700516 | 251.8453 | 1.999528 | 127569.7 | 1.584208 | 100.3919
| 202.5015 | 202.453875 | -1.685731 | 243.2325 | 1.999306 | 131085.3 | 1.691976 | 107.2557
| 202.5015 | 199.977375 | -1.653905 | 200.9401 | 1.999469 | 81119.27 | 2.643238 | 81.06566
| 202.5015 | 197.45325 | -1.637922 | 204.5674 | 1.999494 | 99175.03 | 2.465134 | 97.07539
| 202.5015 | 194.97675 | -1.621989 | 232.2297 | 1.999465 | 116377.1 | 1.876236 | 99.60064
| 202.5015 | 192.452625 | -1.599712 | 238.9594 | 1.999494 | 122653.7 | 1.763536 | 101.9824
| 202.5015 | 189.9761 | -1.56885 | 181.982 | 1.999332 | 67913.62 | 3.372777 | 76.34522
| 202.5015 | 187.4996 | -1.523343 | 134.3919 | 1.999683 | 54114.6 | 7.057532 | 88.98409
| 202.5015 | 184.9755 | -1.542977 | 199.6839 | 1.99945 | 81972.42 | 2.67201 | 82.46593
| 202.5015 | 182.499 | -1.533266 | 236.6867 | 1.999415 | 140834.5 | 1.773612 | 119.2025
| 202.5015 | 179.9749 | -1.474266 | 262.481 | 1.999545 | 109077.2 | 1.482454 | 81.67651
| 202.5015 | 177.498375 | -1.487782 | 246.1053 | 1.999461 | 114058.8 | 1.676299 | 91.62472
| 202.5015 | 174.97425 | -1.474814 | 236.9987 | 1.999444 | 104241.9 | 1.825038 | 87.02049
| 202.5015 | 172.49775 | -1.453834 | 242.7003 | 1.999347 | 117030.4 | 1.718383 | 95.51365
| 202.5015 | 169.973625 | -1.433584 | 231.1589 | 1.999347 | 108068.3 | 1.909506 | 92.74903
| 202.5015 | 167.497125 | -1.408891 | 246.9043 | 1.999496 | 125254.4 | 1.65003 | 100.6174
| 202.5015 | 164.973 | -1.385827 | 209.9531 | 1.99966 | 89322.28 | 2.377959 | 84.95452
| 202.5015 | 162.4965 | -1.360669 | 209.2982 | 1.999666 | 100047.7 | 2.351986 | 95.52116
| 202.5015 | 159.9724 | -1.340267 | 191.0442 | 1.999821 | 97010.81 | 2.838463 | 102.3579
| 202.5015 | 157.4959 | -1.310701 | 208.8761 | 1.999776 | 104366.7 | 2.347679 | 99.93703
| 202.5015 | 154.9717 | -1.284102 | 184.8071 | 1.999593 | 85037.94 | 3.1077 | 93.13287
| 202.5015 | 152.4953 | -1.26667 | 235.8811 | 1.999546 | 123757.3 | 1.807625 | 104.3968
| 202.5015 | 149.9711 | -1.224084 | 166.4525 | 1.999752 | 85175.86 | 3.848729 | 104.8814
| 202.5015 | 147.494625 | -1.189965 | 146.3652 | 1.999698 | 68756.36 | 5.330161 | 99.13616
| 202.5015 | 144.9705 | -1.185032 | 228.7951 | 1.999562 | 114406.2 | 1.936197 | 99.45069
| 202.5015 | 142.494 | -1.171076 | 230.4609 | 1.999576 | 116856.2 | 1.904088 | 100.8584
| 202.5015 | 139.969875 | -1.141888 | 217.1319 | 1.999574 | 99018.65 | 2.188266 | 90.81385
| 202.5015 | 137.493375 | -1.097362 | 204.6534 | 1.999525 | 119776.6 | 2.401533 | 117.8246
| 202.5015 | 134.96925 | -0.9540585 | 127.4527 | 1.999724 | 66078.48 | 7.292905 | 112.7754
| 202.5015 | 132.4927 | -1.00006 | 160.9769 | 1.999641 | 62619.25 | 4.478319 | 81.4801
| 202.5015 | 129.9686 | -0.9393552 | 167.0054 | 1.999582 | 67227.29 | 4.053135 | 83.36039
| 202.5015 | 127.4921 | -0.9637005 | 149.9339 | 1.999972 | 60577.73 | 5.28291 | 85.94522
| 202.5015 | 124.968 | -0.8651467 | 179.7789 | 1.998028 | 68554.77 | 3.448909 | 78.07701
| 202.5015 | 122.4915 | -0.8772581 | 183.874 | 1.999705 | 70457.66 | 3.271443 | 78.12283
| 202.5015 | 119.9674 | -0.8590365 | 170.4827 | 1.999503 | 66113.59 | 3.898288 | 80.17209
| 202.5015 | 117.490875 | -0.9034972 | 142.0642 | 1.999884 | 76136.93 | 5.505307 | 112.9074
| 202.5015 | 114.96675 | -0.8844104 | 186.594 | 1.999491 | 140908.9 | 2.827016 | 155.2421
| 202.5015 | 112.49025 | -0.7322233 | 133.6584 | 1.999731 | 66655.33 | 6.552192 | 107.3187
| 202.5015 | 109.966125 | -0.8421587 | 168.4122 | 1.999638 | 105629.2 | 3.605861 | 128.4901
| 202.5015 | 107.4896 | -0.7521597 | 140.7275 | 1.999806 | 62168.9 | 6.008914 | 94.81132
| 202.5015 | 104.9655 | -0.8465108 | 196.8932 | 1.999099 | 123027.4 | 2.583306 | 126.4674
| 202.5015 | 102.489 | -0.833963 | 190.775 | 1.999698 | 128257.5 | 2.736509 | 136.8858
| 202.5015 | 99.96487 | -0.7151834 | 103.433 | 1.999879 | 63562.4 | 11.85417 | 141.7715
| 202.5015 | 97.48838 | -0.6929679 | 144.0445 | 1.999852 | 62583.29 | 5.697109 | 92.76579
| 202.5015 | 94.96425 | -0.6696014 | 135.3405 | 1.999903 | 48685.65 | 7.32169 | 80.95858
| 202.5015 | 92.48775 | -0.7433434 | 114.2028 | 1.999848 | 78592.3 | 8.674959 | 151.145
| 202.5015 | 89.96363 | -0.7369477 | 176.7986 | 1.999578 | 88337.84 | 3.376327 | 101.5932
| 202.5015 | 87.487125 | -0.706265 | 205.9197 | 1.999667 | 74944.73 | 2.553136 | 73.08091
| 202.5015 | 84.963 | -0.7415491 | 124.6683 | 1.999395 | 52235.84 | 8.53693 | 94.97648
| 202.5015 | 82.4865 | -0.7716703 | 219.6737 | 1.99937 | 111980 | 2.103913 | 101.6724
| 202.5015 | 79.962375 | -0.7701153 | 167.4131 | 1.999673 | 84910.07 | 3.805922 | 103.8826
| 202.5015 | 77.48587 | -0.7678728 | 215.565 | 1.999323 | 91017.74 | 2.247611 | 84.1047
| 202.5015 | 74.96175 | -0.7661177 | 230.4974 | 1.99915 | 94526.97 | 1.953538 | 81.2286
| 202.5015 | 72.48525 | -0.6875265 | 144.5673 | 1.99966 | 60393.32 | 5.72631 | 89.49446
| 202.5015 | 69.96112 | -0.7243531 | 198.3995 | 1.999285 | 66078.33 | 2.833999 | 67.55702
| 202.5015 | 67.48463 | -0.7384139 | 212.0512 | 1.999253 | 84117.31 | 2.353351 | 79.1902
| 202.5015 | 64.9605 | -0.7402545 | 214.6481 | 1.999246 | 85113.93 | 2.291415 | 79.0578
| 202.5015 | 62.484 | -0.7329711 | 222.4437 | 1.999291 | 85891.95 | 2.128695 | 76.73548
| 202.5015 | 59.95988 | -0.7228404 | 207.4841 | 1.999346 | 79957.37 | 2.482345 | 77.16824
| 202.5015 | 57.483375 | -0.7144454 | 210.8555 | 1.999219 | 93387.55 | 2.340437 | 88.3962
| 202.5015 | 54.95925 | -0.706693 | 171.6356 | 1.999558 | 69472.45 | 3.791792 | 83.31819
| 202.5015 | 52.48275 | -0.6991083 | 214.5849 | 1.999104 | 71906.22 | 2.364293 | 67.12419
| 202.5015 | 49.95862 | -0.6897952 | 176.3185 | 1.999238 | 53846.98 | 3.865439 | 64.0945
| 202.5015 | 47.48212 | -0.692941 | 196.724 | 1.999404 | 54499.01 | 3.038674 | 57.15309
| 202.5015 | 44.958 | -0.6825953 | 161.2272 | 1.999497 | 42101.83 | 5.248365 | 58.07313
| 202.5015 | 42.4815 | -0.6108957 | 196.7981 | 1.999509 | 53902.58 | 3.046538 | 56.56918
| 202.5015 | 39.95737 | -0.5665797 | 245.4017 | 1.999516 | 56510.49 | 1.883975 | 46.19712
| 202.5015 | 37.48088 | -0.5664543 | 179.8709 | 1.999413 | 65791.74 | 3.485426 | 75.09965
| 202.5015 | 34.95675 | -0.5551733 | 208.0135 | 1.999206 | 113265.6 | 2.340962 | 109.1963
| 202.5015 | 32.48025 | -0.5642636 | 206.9477 | 1.999341 | 115828.6 | 2.358504 | 112.392
| 202.5015 | 29.95613 | -0.5636768 | 232.773 | 1.99898 | 90547.24 | 1.926804 | 76.98605
| 202.5015 | 27.479625 | -0.5740911 | 212.7087 | 1.999235 | 121985.1 | 2.219904 | 115.1084
| 202.5015 | 24.9555 | -0.5693507 | 215.7524 | 1.999198 | 100845.9 | 2.210258 | 93.15399
| 202.5015 | 22.479 | -0.5730494 | 219.0964 | 1.999325 | 123640.3 | 2.09089 | 113.0228
| 202.5015 | 19.95487 | -0.5791529 | 213.7313 | 1.99923 | 134771.2 | 2.175454 | 127.2103
| 202.5015 | 17.47837 | -0.5672128 | 218.0037 | 1.99929 | 122015.7 | 2.114669 | 112.0795
| 202.5015 | 14.95425 | -0.5541601 | 229.0689 | 1.999091 | 109436.5 | 1.941087 | 94.8807
| 202.5015 | 12.47775 | -0.5245931 | 237.1791 | 1.999205 | 118317 | 1.796143 | 99.03322
| 202.5015 | 9.953625 | -0.5524063 | 219.6251 | 1.999266 | 114403.9 | 2.099327 | 103.971
| 202.5015 | 7.477125 | -0.5182957 | 237.257 | 1.999185 | 83270.26 | 1.877464 | 69.41008
| 202.5015 | 4.953 | -0.5144121 | 222.3167 | 1.999326 | 113492.6 | 2.051245 | 101.7563
| 202.5015 | 2.4765 | -0.50375 | 271.5411 | 1.999128 | 77573.34 | 1.443938 | 56.02477
| 202.5015 | 0 | -0.5070004 | 216.157 | 1.999249 | 110901.6 | 2.174856 | 102.4494
| 205.025625 | 247.4595 | -1.959075 | 248.4601 | 1.999238 | 137845.1 | 1.615477 | 110.5225
| 205.025625 | 244.983 | -1.948421 | 245.259 | 1.999418 | 134651.8 | 1.660671 | 109.3453
| 205.025625 | 242.4589 | -1.938624 | 234.4463 | 1.999415 | 138606.5 | 1.809561 | 118.4198
| 205.025625 | 239.9824 | -1.916657 | 245.9121 | 1.999333 | 130031.1 | 1.657178 | 105.0948
| 205.025625 | 237.4583 | -1.892977 | 191.7853 | 1.999604 | 87808.64 | 2.864579 | 92.25764
| 205.025625 | 234.98175 | -1.878985 | 238.1689 | 1.999421 | 111410.4 | 1.793308 | 92.65287
| 205.025625 | 232.457625 | -1.869439 | 247.2506 | 1.999418 | 121276.4 | 1.65057 | 97.14356
| 205.025625 | 229.981125 | -1.855327 | 236.9519 | 1.999498 | 119003 | 1.798745 | 99.7334
| 205.025625 | 227.457 | -1.834112 | 201.4808 | 1.998869 | 75389.04 | 2.665643 | 75.27952
| 205.025625 | 224.9805 | -1.770971 | 115.6643 | 1.999742 | 49645.25 | 10.5045 | 100.6173
| 205.025625 | 222.456375 | -1.808836 | 232.1955 | 1.999436 | 115910.5 | 1.877581 | 99.20307
| 205.025625 | 219.979875 | -1.796997 | 242.3838 | 1.999426 | 117122.3 | 1.722755 | 95.72624
| 205.025625 | 217.45575 | -1.772402 | 222.0335 | 1.998631 | 81812.12 | 2.152868 | 73.29026
| 205.025625 | 214.9792 | -1.76057 | 238.6695 | 1.999454 | 113624.6 | 1.782005 | 94.3348
| 205.025625 | 212.4551 | -1.730607 | 253.2438 | 1.999176 | 101946.6 | 1.603333 | 79.22247
| 205.025625 | 209.9786 | -1.733764 | 242.5256 | 1.999386 | 122905.4 | 1.712308 | 100.5755
| 205.025625 | 207.4545 | -1.708627 | 194.6869 | 1.999635 | 107438 | 2.690427 | 111.2241
| 205.025625 | 204.978 | -1.681862 | 183.3142 | 1.999319 | 81013.59 | 3.190115 | 89.62248
| 205.025625 | 202.453875 | -1.65779 | 135.8415 | 1.999719 | 57797.92 | 6.689152 | 92.84177
| 205.025625 | 199.977375 | -1.65773 | 242.7416 | 1.999401 | 139848.6 | 1.688978 | 115.102
| 205.025625 | 197.45325 | -1.629899 | 227.8575 | 1.999631 | 116450 | 1.948188 | 101.7423
| 205.025625 | 194.97675 | -1.616887 | 243.0094 | 1.999463 | 139337.9 | 1.685922 | 114.5184
| 205.025625 | 192.452625 | -1.570346 | 265.0311 | 1.999204 | 86307.64 | 1.494301 | 63.8617
| 205.025625 | 189.9761 | -1.528866 | 128.6489 | 1.999606 | 51845.85 | 7.9683 | 90.72896
| 205.025625 | 187.4996 | -1.558003 | 243.3122 | 1.999465 | 135530.8 | 1.685918 | 111.0559
| 205.025625 | 184.9755 | -1.541292 | 243.015 | 1.999568 | 135903.7 | 1.689647 | 111.5272
| 205.025625 | 182.499 | -1.525522 | 244.8796 | 1.999495 | 136650.6 | 1.663623 | 111.2483
| 205.025625 | 179.9749 | -1.508228 | 238.8127 | 1.999574 | 136025 | 1.748354 | 113.7699
| 205.025625 | 177.498375 | -1.484403 | 236.2798 | 1.999418 | 112638.4 | 1.819605 | 94.51312
| 205.025625 | 174.97425 | -1.460176 | 225.1552 | 1.999502 | 107578.6 | 2.013349 | 94.98943
| 205.025625 | 172.49775 | -1.441277 | 239.2091 | 1.999504 | 120981.7 | 1.762371 | 100.4216
| 205.025625 | 169.973625 | -1.37724 | 208.608 | 1.99891 | 60321.59 | 2.607918 | 58.69356
| 205.025625 | 167.497125 | -1.400239 | 225.7909 | 1.999276 | 110246.3 | 1.995902 | 97.10829
| 205.025625 | 164.973 | -1.380075 | 238.9092 | 1.999665 | 115909.9 | 1.774842 | 96.19024
| 205.025625 | 162.4965 | -1.357571 | 235.8955 | 1.999703 | 114301.1 | 1.822806 | 96.12162
| 205.025625 | 159.9724 | -1.330639 | 182.8842 | 1.999831 | 93313.7 | 3.12049 | 103.3189
| 205.025625 | 157.4959 | -1.307369 | 230.4958 | 1.999665 | 118437.1 | 1.900816 | 102.2577
| 205.025625 | 154.9717 | -1.27357 | 142.7168 | 1.999699 | 65703.91 | 5.71288 | 97.97761
| 205.025625 | 152.4953 | -1.250092 | 240.1205 | 1.999667 | 124283 | 1.744624 | 102.8556
| 205.025625 | 149.9711 | -1.196632 | 189.7475 | 1.999495 | 89208.92 | 2.918838 | 94.82941
| 205.025625 | 147.494625 | -1.19394 | 230.2347 | 1.999608 | 125425.1 | 1.893532 | 108.6926
| 205.025625 | 144.9705 | -1.181795 | 215.4514 | 1.999412 | 114333.6 | 2.18106 | 106.1036
| 205.025625 | 142.494 | -1.155653 | 223.8423 | 1.999601 | 111541.6 | 2.028082 | 99.21293
| 205.025625 | 139.969875 | -1.13159 | 211.4615 | 1.999616 | 94334.68 | 2.323925 | 89.01721
| 205.025625 | 137.493375 | -1.092117 | 214.9997 | 1.999392 | 108820.6 | 2.203615 | 101.0634
| 205.025625 | 134.96925 | -0.9746531 | 139.8666 | 1.999405 | 64749.16 | 5.997903 | 99.03188
| 205.025625 | 132.4927 | -0.9892582 | 112.4376 | 1.999673 | 63088.92 | 9.835555 | 126.5328
| 205.025625 | 129.9686 | -1.017804 | 219.8483 | 1.999526 | 121763.1 | 2.080524 | 110.8126
| 205.025625 | 127.4921 | -0.9962788 | 206.6474 | 1.999246 | 125653.2 | 2.342377 | 122.5827
| 205.025625 | 124.968 | -0.8544631 | 138.1305 | 1.999861 | 62155.43 | 6.260016 | 96.92999
| 205.025625 | 122.4915 | -0.8259088 | 158.6543 | 1.999826 | 62306.99 | 4.628551 | 82.49289
| 205.025625 | 119.9674 | -0.8573181 | 242.8484 | 1.999497 | 94420.34 | 1.760151 | 76.69927
| 205.025625 | 117.490875 | -0.9029391 | 165.359 | 1.99968 | 96909.24 | 3.799742 | 120.1471
| 205.025625 | 114.96675 | -0.7487162 | 129.5702 | 1.999923 | 62151.8 | 7.208905 | 104.7206
| 205.025625 | 112.49025 | -0.7325244 | 123.1947 | 1.999829 | 61728.73 | 8.08915 | 110.7572
| 205.025625 | 109.966125 | -0.7196759 | 127.1241 | 1.999886 | 62194.86 | 7.517979 | 107.2533
| 205.025625 | 107.4896 | -0.842952 | 189.9887 | 1.999008 | 128181.1 | 2.758031 | 137.4281
| 205.025625 | 104.9655 | -0.8472227 | 200.8609 | 1.999118 | 110697.7 | 2.516945 | 110.8177
| 205.025625 | 102.489 | -0.8225477 | 209.0625 | 1.99926 | 130665.4 | 2.279456 | 126.1313
| 205.025625 | 99.96487 | -0.7436534 | 101.6005 | 1.999837 | 67551.74 | 11.97015 | 152.8185
| 205.025625 | 97.48838 | -0.6821884 | 102.092 | 1.999817 | 64380.88 | 12.13243 | 145.7647
| 205.025625 | 94.96425 | -0.6649134 | 106.8175 | 1.999888 | 64387.61 | 10.94134 | 137.4705
| 205.025625 | 92.48775 | -0.6754262 | 105.3386 | 1.999745 | 63726.47 | 11.35229 | 138.7451
| 205.025625 | 89.96363 | -0.7165114 | 115.2909 | 1.999725 | 60433.19 | 9.487553 | 118.192
| 205.025625 | 87.487125 | -0.7681413 | 196.7191 | 1.999402 | 106968.3 | 2.636537 | 109.4621
| 205.025625 | 84.963 | -0.7256299 | 111.524 | 1.999806 | 55907.38 | 10.67261 | 115.719
| 205.025625 | 82.4865 | -0.7438771 | 126.4044 | 1.999841 | 51280.09 | 8.351397 | 91.96562
| 205.025625 | 79.962375 | -0.760976 | 219.9017 | 1.999348 | 106515.9 | 2.112639 | 96.47156
| 205.025625 | 77.48587 | -0.7316911 | 263.2006 | 1.999362 | 105269.8 | 1.479818 | 78.53924
| 205.025625 | 74.96175 | -0.748787 | 168.9129 | 1.999596 | 73630.1 | 3.862668 | 89.62429
| 205.025625 | 72.48525 | -0.6734968 | 156.7643 | 1.999749 | 53047.34 | 5.036494 | 72.62162
| 205.025625 | 69.96112 | -0.7292793 | 200.808 | 1.999357 | 79663.66 | 2.655725 | 79.70438
| 205.025625 | 67.48463 | -0.7187613 | 184.4369 | 1.999463 | 69941.35 | 3.25595 | 77.31545
| 205.025625 | 64.9605 | -0.7021256 | 227.6622 | 1.999378 | 83541.01 | 2.040218 | 72.80979
| 205.025625 | 62.484 | -0.7078721 | 202.181 | 1.99941 | 93125.89 | 2.548476 | 92.2956
| 205.025625 | 59.95988 | -0.6539766 | 207.5516 | 1.999341 | 59397.48 | 2.647031 | 58.19347
| 205.025625 | 57.483375 | -0.586124 | 196.3074 | 1.999379 | 49617.29 | 3.144979 | 52.72306
| 205.025625 | 54.95925 | -0.6403144 | 152.0768 | 1.999597 | 44457 | 5.848903 | 65.14967
| 205.025625 | 52.48275 | -0.6876388 | 219.767 | 1.999021 | 83044.48 | 2.193181 | 75.20936
| 205.025625 | 49.95862 | -0.6716667 | 172.6237 | 1.999312 | 55583.76 | 4.004301 | 67.54864
| 205.025625 | 47.48212 | -0.6256958 | 210.5123 | 1.99944 | 42564.61 | 2.846969 | 42.63572
| 205.025625 | 44.958 | -0.5619662 | 147.2486 | 1.999649 | 44587.45 | 6.29795 | 67.97476
| 205.025625 | 42.4815 | -0.5752101 | 203.5398 | 1.999642 | 49664.46 | 2.906448 | 50.63226
| 205.025625 | 39.95737 | -0.5544433 | 208.4864 | 1.99961 | 45123.68 | 2.848132 | 45.31813
| 205.025625 | 37.48088 | -0.5405287 | 119.5782 | 1.99978 | 70740.2 | 8.166027 | 129.6147
| 205.025625 | 34.95675 | -0.5495637 | 203.9947 | 1.999279 | 110566.5 | 2.441206 | 108.8145
| 205.025625 | 32.48025 | -0.5552343 | 205.0515 | 1.999152 | 115325.4 | 2.403006 | 113.0215
| 205.025625 | 29.95613 | -0.5524332 | 213.0162 | 1.999277 | 121330.8 | 2.214991 | 114.2813
| 205.025625 | 27.479625 | -0.5540413 | 219.353 | 1.999207 | 123462.4 | 2.086256 | 112.7076
| 205.025625 | 24.9555 | -0.5535774 | 223.3855 | 1.999122 | 95385.84 | 2.07759 | 84.7982
| 205.025625 | 22.479 | -0.5661475 | 212.3777 | 1.999219 | 123557.4 | 2.223488 | 116.8635
| 205.025625 | 19.95487 | -0.5539957 | 244.2885 | 1.999258 | 125435.5 | 1.684561 | 101.9352
| 205.025625 | 17.47837 | -0.5557185 | 217.5815 | 1.999147 | 122127.3 | 2.122396 | 112.4244
| 205.025625 | 14.95425 | -0.5502505 | 213.9822 | 1.999178 | 123319.3 | 2.191118 | 115.668
| 205.025625 | 12.47775 | -0.532239 | 224.7707 | 1.999212 | 113514.8 | 2.00691 | 100.5687
| 205.025625 | 9.953625 | -0.5220377 | 246.5456 | 1.999208 | 48406.87 | 1.937804 | 39.90492
| 205.025625 | 7.477125 | -0.5066676 | 231.6 | 1.999265 | 114925.7 | 1.888757 | 98.60503
| 205.025625 | 4.953 | -0.5061768 | 226.3746 | 1.999268 | 112450.6 | 1.981053 | 98.83004
| 205.025625 | 2.4765 | -0.4969202 | 227.5855 | 1.999353 | 106267.4 | 1.973617 | 92.71932
| 205.025625 | 0 | -0.4787306 | 235.0902 | 1.999246 | 95624.66 | 1.874978 | 80.44459
| 207.502125 | 247.4595 | -1.949977 | 207.218 | 1.999372 | 95642.03 | 2.415194 | 92.27667
| 207.502125 | 244.983 | -1.936556 | 250.0058 | 1.999537 | 131358.9 | 1.602954 | 104.3429
| 207.502125 | 242.4589 | -1.924826 | 247.2639 | 1.999441 | 123492.9 | 1.647497 | 98.98609
| 207.502125 | 239.9824 | -1.907039 | 249.3961 | 1.999659 | 124101.2 | 1.619281 | 98.57747
| 207.502125 | 237.4583 | -1.881945 | 255.5144 | 1.999483 | 124518.9 | 1.543136 | 96.37346
| 207.502125 | 234.98175 | -1.877068 | 247.6204 | 1.999523 | 128242.4 | 1.637033 | 102.807
| 207.502125 | 232.457625 | -1.849625 | 237.4307 | 1.999108 | 98425.41 | 1.831118 | 81.93821
| 207.502125 | 229.981125 | -1.845123 | 239.9733 | 1.999403 | 121177.7 | 1.750926 | 100.2441
| 207.502125 | 227.457 | -1.826689 | 243.4591 | 1.999541 | 116662.5 | 1.708554 | 94.8836
| 207.502125 | 224.9805 | -1.821678 | 234.563 | 1.999433 | 115270 | 1.841377 | 97.55842
| 207.502125 | 222.456375 | -1.798634 | 233.6875 | 1.999192 | 112138.3 | 1.86053 | 95.20947
| 207.502125 | 219.979875 | -1.787703 | 240.938 | 1.999344 | 108556.6 | 1.757713 | 89.10115
| 207.502125 | 217.45575 | -1.773855 | 239.2711 | 1.999499 | 109640.1 | 1.780247 | 90.68909
| 207.502125 | 214.9792 | -1.75465 | 234.2575 | 1.999395 | 121512 | 1.835716 | 103.1915
| 207.502125 | 212.4551 | -1.740341 | 233.6214 | 1.999406 | 122932.9 | 1.843382 | 104.7587
| 207.502125 | 209.9786 | -1.722372 | 249.0997 | 1.999537 | 130669.6 | 1.615202 | 104.176
| 207.502125 | 207.4545 | -1.702994 | 248.6662 | 1.999449 | 114164.4 | 1.642133 | 90.69599
| 207.502125 | 204.978 | -1.682652 | 253.5092 | 1.999484 | 135606.9 | 1.555351 | 106.287
| 207.502125 | 202.453875 | -1.668007 | 246.0204 | 1.999649 | 131850.8 | 1.653925 | 106.5913
| 207.502125 | 199.977375 | -1.652306 | 230.9807 | 1.999333 | 115730.5 | 1.897394 | 99.60816
| 207.502125 | 197.45325 | -1.628669 | 248.4381 | 1.999481 | 142800.7 | 1.611166 | 114.7558
| 207.502125 | 194.97675 | -1.609244 | 254.6382 | 1.999458 | 141017.7 | 1.536795 | 110.246
| 207.502125 | 192.452625 | -1.592609 | 251.9372 | 1.999638 | 145471.9 | 1.565426 | 115.2786
| 207.502125 | 189.9761 | -1.576667 | 245.243 | 1.999534 | 136232.6 | 1.659272 | 110.7102
| 207.502125 | 187.4996 | -1.540341 | 223.7363 | 1.999591 | 88506.53 | 2.094499 | 78.55529
| 207.502125 | 184.9755 | -1.533468 | 234.8694 | 1.99935 | 113770.7 | 1.839198 | 96.11249
| 207.502125 | 182.499 | -1.510148 | 249.4071 | 1.999505 | 132749.1 | 1.608981 | 105.7783
| 207.502125 | 179.9749 | -1.497595 | 245.7729 | 1.999601 | 137039.7 | 1.651466 | 111.1436
| 207.502125 | 177.498375 | -1.472335 | 248.8991 | 1.99955 | 119680.4 | 1.631322 | 95.13333
| 207.502125 | 174.97425 | -1.449467 | 234.9228 | 1.999683 | 116060.6 | 1.834684 | 98.08832
| 207.502125 | 172.49775 | -1.40924 | 169.638 | 1.999647 | 70735.58 | 3.867969 | 85.87352
| 207.502125 | 169.973625 | -1.407858 | 241.0556 | 1.999418 | 125377.8 | 1.729584 | 103.3658
| 207.502125 | 167.497125 | -1.386337 | 240.6093 | 1.999544 | 126173.7 | 1.734959 | 104.2617
| 207.502125 | 164.973 | -1.369482 | 233.0662 | 1.999719 | 110762.9 | 1.873571 | 94.28131
| 207.502125 | 162.4965 | -1.347029 | 235.6737 | 1.999461 | 110690.9 | 1.832543 | 93.0911
| 207.502125 | 159.9724 | -1.324493 | 200.798 | 1.99968 | 95785.01 | 2.572829 | 95.65982
| 207.502125 | 157.4959 | -1.298139 | 201.5292 | 1.999836 | 97425.39 | 2.547607 | 96.92371
| 207.502125 | 154.9717 | -1.274731 | 192.7536 | 1.999649 | 103969.8 | 2.75787 | 108.7393
| 207.502125 | 152.4953 | -1.240454 | 233.8802 | 1.999522 | 116612.7 | 1.84978 | 99.04666
| 207.502125 | 149.9711 | -1.212103 | 232.5556 | 1.999572 | 122396.3 | 1.861098 | 104.801
| 207.502125 | 147.494625 | -1.140193 | 120.9093 | 1.999647 | 65221.72 | 8.234708 | 118.9132
| 207.502125 | 144.9705 | -1.090302 | 182.9503 | 1.999101 | 72260.74 | 3.284829 | 80.46584
| 207.502125 | 142.494 | -1.117717 | 209.9971 | 1.999484 | 112792.6 | 2.298833 | 107.6006
| 207.502125 | 139.969875 | -1.095837 | 206.3779 | 1.999556 | 114216.5 | 2.375891 | 111.1056
| 207.502125 | 137.493375 | -1.047163 | 175.0764 | 1.999685 | 106350 | 3.332106 | 123.8667
| 207.502125 | 134.96925 | -1.029143 | 203.2258 | 1.999406 | 114329.6 | 2.449079 | 113.1168
| 207.502125 | 132.4927 | -1.024394 | 172.821 | 1.999681 | 100868.3 | 3.450459 | 119.0575
| 207.502125 | 129.9686 | -0.9735385 | 203.2471 | 1.999547 | 94551.15 | 2.515746 | 93.17327
| 207.502125 | 127.4921 | -0.9902556 | 198.5437 | 1.999711 | 119412 | 2.551265 | 121.4445
| 207.502125 | 124.968 | -0.8756031 | 124.1842 | 1.999834 | 63572.45 | 7.845939 | 112.5079
| 207.502125 | 122.4915 | -0.8752875 | 205.9942 | 1.999536 | 98153.62 | 2.434808 | 95.3361
| 207.502125 | 119.9674 | -0.9209516 | 202.5214 | 1.999182 | 125621.2 | 2.43746 | 125.3085
| 207.502125 | 117.490875 | -0.796296 | 320.5926 | 1.999427 | 124115.8 | 0.9872856 | 75.42436
| 207.502125 | 114.96675 | -0.7899771 | 129.7084 | 1.999653 | 65111.82 | 7.057699 | 108.9598
| 207.502125 | 112.49025 | -0.7187312 | 219.3914 | 1.999632 | 83507.02 | 2.199555 | 75.76409
| 207.502125 | 109.966125 | -0.7066336 | 131.5115 | 1.999655 | 61537.94 | 7.002482 | 101.9512
| 207.502125 | 107.4896 | -0.8248324 | 186.7753 | 1.999024 | 124035.9 | 2.864298 | 135.2735
| 207.502125 | 104.9655 | -0.8371175 | 201.1359 | 1.998973 | 115482.2 | 2.49602 | 115.6081
| 207.502125 | 102.489 | -0.7918582 | 200.2859 | 1.999496 | 118190.6 | 2.51042 | 118.9914
| 207.502125 | 99.96487 | -0.7914482 | 198.7563 | 1.999741 | 142992.2 | 2.494175 | 146.938
| 207.502125 | 97.48838 | -0.7008668 | 134.9775 | 1.999795 | 44660.75 | 7.734318 | 75.99443
| 207.502125 | 94.96425 | -0.6636196 | 106.5213 | 1.999801 | 62062.97 | 11.21803 | 133.7524
| 207.502125 | 92.48775 | -0.6934447 | 115.4353 | 1.999701 | 57441.96 | 9.706256 | 113.1349
| 207.502125 | 89.96363 | -0.7527073 | 164.3442 | 1.999459 | 67110.6 | 4.195145 | 84.76951
| 207.502125 | 87.487125 | -0.7508668 | 153.5382 | 1.999589 | 83504.57 | 4.566023 | 112.7707
| 207.502125 | 84.963 | -0.761234 | 220.5113 | 1.999383 | 111619.4 | 2.088909 | 100.9159
| 207.502125 | 82.4865 | -0.7504819 | 213.9333 | 1.999222 | 88016.03 | 2.294283 | 82.02118
| 207.502125 | 79.962375 | -0.6869512 | 183.7441 | 1.99953 | 63985.96 | 3.357448 | 71.44867
| 207.502125 | 77.48587 | -0.7381707 | 233.4053 | 1.999401 | 104841 | 1.880045 | 88.98522
| 207.502125 | 74.96175 | -0.7436045 | 240.7754 | 1.99939 | 111107.6 | 1.755523 | 91.31548
| 207.502125 | 72.48525 | -0.7371796 | 229.4925 | 1.999336 | 101671.5 | 1.951881 | 87.84072
| 207.502125 | 69.96112 | -0.7044911 | 203.9999 | 1.999363 | 61254.66 | 2.723693 | 61.03252
| 207.502125 | 67.48463 | -0.6605566 | 177.0338 | 1.999505 | 57264.38 | 3.754978 | 67.37599
| 207.502125 | 64.9605 | -0.7116055 | 230.323 | 1.999391 | 100016.1 | 1.942027 | 86.05477
| 207.502125 | 62.484 | -0.6318423 | 211.3403 | 1.999421 | 69690.83 | 2.455974 | 66.24786
| 207.502125 | 59.95988 | -0.6720508 | 220.1491 | 1.999379 | 88846.94 | 2.162363 | 80.25018
| 207.502125 | 57.483375 | -0.5888794 | 178.9991 | 1.999612 | 44797.17 | 4.011231 | 53.80878
| 207.502125 | 54.95925 | -0.5770753 | 146.8237 | 1.999495 | 46196.32 | 6.222965 | 70.14663
| 207.502125 | 52.48275 | -0.633189 | 195.0877 | 1.999374 | 62282.62 | 2.97971 | 65.14979
| 207.502125 | 49.95862 | -0.6316461 | 149.1076 | 1.999697 | 54441.11 | 5.571223 | 78.82331
| 207.502125 | 47.48212 | -0.5619035 | 136.3119 | 1.999751 | 54263.32 | 6.825584 | 87.64478
| 207.502125 | 44.958 | -0.5840333 | 118.715 | 1.999841 | 58884.21 | 8.989917 | 111.447
| 207.502125 | 42.4815 | -0.5334541 | 171.0935 | 1.999542 | 47798.79 | 4.321515 | 59.92709
| 207.502125 | 39.95737 | -0.5290049 | 159.1955 | 1.999825 | 40769.11 | 5.501702 | 57.54364
| 207.502125 | 37.48088 | -0.5572591 | 195.9285 | 1.999533 | 72950.17 | 2.844407 | 75.23137
| 207.502125 | 34.95675 | -0.5277882 | 222.4704 | 1.999224 | 102348.1 | 2.074837 | 91.46261
| 207.502125 | 32.48025 | -0.5393746 | 213.1793 | 1.999283 | 112550.3 | 2.231551 | 105.6087
| 207.502125 | 29.95613 | -0.5313674 | 234.7462 | 1.999102 | 101706.1 | 1.865383 | 85.74748
| 207.502125 | 27.479625 | -0.5493098 | 209.623 | 1.999278 | 125523.8 | 2.277541 | 120.5368
| 207.502125 | 24.9555 | -0.5479019 | 216.7149 | 1.999305 | 118646.8 | 2.146417 | 109.5601
| 207.502125 | 22.479 | -0.5579045 | 214.6961 | 1.999278 | 123060.6 | 2.177393 | 114.9934
| 207.502125 | 19.95487 | -0.5395284 | 216.0755 | 1.999277 | 125752.4 | 2.14492 | 116.8125
| 207.502125 | 17.47837 | -0.5396798 | 215.8133 | 1.999269 | 132170.2 | 2.138723 | 123.2808
| 207.502125 | 14.95425 | -0.5167649 | 229.6278 | 1.999094 | 123685.9 | 1.905617 | 107.422
| 207.502125 | 12.47775 | -0.5074741 | 242.0237 | 1.999079 | 115277.6 | 1.730389 | 94.31837
| 207.502125 | 9.953625 | -0.5033634 | 239.834 | 1.999159 | 87676.18 | 1.822945 | 72.19452
| 207.502125 | 7.477125 | -0.4907667 | 247.9469 | 1.999333 | 108949.7 | 1.659786 | 86.71406
| 207.502125 | 4.953 | -0.481125 | 229.0191 | 1.999199 | 106429.4 | 1.948578 | 92.23382
| 207.502125 | 2.4765 | -0.4743651 | 224.4139 | 1.99917 | 107249.2 | 2.026986 | 95.03012
| 207.502125 | 0 | -0.4512327 | 264.3903 | 1.998798 | 61528.09 | 1.584421 | 46.13276
| 210.02625 | 247.4595 | -1.932256 | 256.5554 | 1.999356 | 129996.2 | 1.524774 | 100.3662
| 210.02625 | 244.983 | -1.917944 | 260.6108 | 1.999519 | 126130.7 | 1.48256 | 95.62169
| 210.02625 | 242.4589 | -1.913423 | 249.0531 | 1.999396 | 131466.4 | 1.614784 | 104.8642
| 210.02625 | 239.9824 | -1.899682 | 247.7474 | 1.999412 | 119309.1 | 1.646715 | 95.302
| 210.02625 | 237.4583 | -1.857322 | 255.7076 | 1.999492 | 109687.9 | 1.560363 | 84.4753
| 210.02625 | 234.98175 | -1.854043 | 255.6624 | 1.999307 | 116757.1 | 1.550781 | 90.09416
| 210.02625 | 232.457625 | -1.847151 | 243.3631 | 1.999364 | 119433.2 | 1.705584 | 97.25965
| 210.02625 | 229.981125 | -1.836286 | 243.6739 | 1.99947 | 114995.5 | 1.708091 | 93.39433
| 210.02625 | 227.457 | -1.821211 | 248.3619 | 1.999628 | 112936.9 | 1.648154 | 89.81099
| 210.02625 | 224.9805 | -1.803098 | 247.397 | 1.999394 | 112208.8 | 1.661839 | 89.58935
| 210.02625 | 222.456375 | -1.788953 | 240.2877 | 1.999401 | 109972.9 | 1.764631 | 90.55607
| 210.02625 | 219.979875 | -1.775129 | 241.1157 | 1.999253 | 104160.7 | 1.763509 | 85.35219
| 210.02625 | 217.45575 | -1.757861 | 246.6428 | 1.999456 | 110365.8 | 1.674979 | 88.36886
| 210.02625 | 214.9792 | -1.746903 | 241.9168 | 1.999454 | 115866.1 | 1.731325 | 94.86203
| 210.02625 | 212.4551 | -1.726131 | 221.3429 | 1.999715 | 106208 | 2.086536 | 95.5069
| 210.02625 | 209.9786 | -1.713769 | 246.8471 | 1.999459 | 117974.5 | 1.660525 | 94.56811
| 210.02625 | 207.4545 | -1.682982 | 146.0628 | 1.999586 | 65558.73 | 5.43778 | 95.14397
| 210.02625 | 204.978 | -1.676155 | 234.0439 | 1.999601 | 130458.6 | 1.826175 | 111.2748
| 210.02625 | 202.453875 | -1.662655 | 243.5379 | 1.999617 | 137205.2 | 1.681162 | 112.3953
| 210.02625 | 199.977375 | -1.643392 | 235.697 | 1.999403 | 120041.8 | 1.815958 | 101.218
| 210.02625 | 197.45325 | -1.578912 | 275.0431 | 1.999081 | 103427.3 | 1.35825 | 73.60707
| 210.02625 | 194.97675 | -1.600059 | 254.3653 | 1.999508 | 123090.9 | 1.558607 | 95.68627
| 210.02625 | 192.452625 | -1.581199 | 255.4284 | 1.99952 | 128034.5 | 1.540261 | 99.25134
| 210.02625 | 189.9761 | -1.564082 | 207.9333 | 1.999632 | 106772.1 | 2.36144 | 102.8002
| 210.02625 | 187.4996 | -1.538276 | 244.4172 | 1.999563 | 133537.2 | 1.673299 | 108.7958
| 210.02625 | 184.9755 | -1.525521 | 186.86 | 1.999593 | 97874.61 | 2.963171 | 105.8405
| 210.02625 | 182.499 | -1.494461 | 250.4129 | 1.999521 | 133128.5 | 1.595922 | 105.6357
| 210.02625 | 179.9749 | -1.480741 | 247.1571 | 1.999519 | 120594.2 | 1.652817 | 96.61569
| 210.02625 | 177.498375 | -1.461807 | 243.6613 | 1.99942 | 112041.1 | 1.713001 | 90.92886
| 210.02625 | 174.97425 | -1.439234 | 246.1589 | 1.999408 | 123137.8 | 1.662543 | 99.16778
| 210.02625 | 172.49775 | -1.421154 | 187.0992 | 1.999569 | 92208.47 | 2.985685 | 99.543
| 210.02625 | 169.973625 | -1.397252 | 210.549 | 1.999588 | 117354 | 2.275913 | 111.796
| 210.02625 | 167.497125 | -1.298497 | 314.9448 | 1.999409 | 116394.4 | 1.02759 | 71.93662
| 210.02625 | 164.973 | -1.355081 | 159.3541 | 1.999372 | 71439.38 | 4.398906 | 93.08657
| 210.02625 | 162.4965 | -1.326975 | 220.289 | 1.999756 | 117886.5 | 2.080123 | 106.9046
| 210.02625 | 159.9724 | -1.301776 | 218.9646 | 1.999648 | 111368.6 | 2.119201 | 101.4578
| 210.02625 | 157.4959 | -1.28586 | 229.9605 | 1.999618 | 120207.4 | 1.906465 | 104.1098
| 210.02625 | 154.9717 | -1.212941 | 113.334 | 1.999899 | 56108.25 | 10.25868 | 113.6548
| 210.02625 | 152.4953 | -1.22501 | 226.1708 | 1.999643 | 121313 | 1.968159 | 107.0244
| 210.02625 | 149.9711 | -1.193869 | 225.3895 | 1.999489 | 93857.2 | 2.0458 | 82.63169
| 210.02625 | 147.494625 | -1.139325 | 106.2013 | 1.999916 | 61259.57 | 11.37477 | 132.8323
| 210.02625 | 144.9705 | -1.152515 | 227.9215 | 1.999594 | 129633.4 | 1.925114 | 113.7727
| 210.02625 | 142.494 | -1.098474 | 154.2743 | 1.999782 | 81361.14 | 4.550428 | 109.3591
| 210.02625 | 139.969875 | -0.9844348 | 106.2341 | 1.999828 | 61252.77 | 11.36657 | 132.765
| 210.02625 | 137.493375 | -0.9233134 | 127.4887 | 1.999904 | 69394.77 | 7.155195 | 117.8186
| 210.02625 | 134.96925 | -0.9146505 | 133.7851 | 1.999929 | 66375.42 | 6.549691 | 106.7935
| 210.02625 | 132.4927 | -1.020248 | 213.7225 | 1.999163 | 123920.8 | 2.195163 | 116.4149
| 210.02625 | 129.9686 | -0.9749167 | 124.3334 | 1.999661 | 58335.54 | 8.128663 | 104.3453
| 210.02625 | 127.4921 | -0.9827012 | 217.5173 | 1.99957 | 127822.6 | 2.11362 | 117.9756
| 210.02625 | 124.968 | -0.9610866 | 197.1913 | 1.999406 | 138460.2 | 2.541305 | 143.1768
| 210.02625 | 122.4915 | -0.7994229 | 146.2764 | 1.999606 | 62862.42 | 5.500008 | 91.45326
| 210.02625 | 119.9674 | -0.7837639 | 192.0185 | 1.9993 | 68396.49 | 3.009325 | 72.36977
| 210.02625 | 117.490875 | -0.8269324 | 262.3215 | 1.999029 | 123063 | 1.466455 | 92.54875
| 210.02625 | 114.96675 | -0.8563214 | 182.4094 | 1.99954 | 114272.3 | 3.036321 | 127.4437
| 210.02625 | 112.49025 | -0.7597726 | 177.427 | 1.999766 | 71028.65 | 3.517591 | 81.94217
| 210.02625 | 109.966125 | -0.6912558 | 161.7125 | 1.999813 | 63601.91 | 4.413486 | 82.2071
| 210.02625 | 107.4896 | -0.7522468 | 204.6964 | 1.99963 | 77875.84 | 2.565098 | 76.33988
| 210.02625 | 104.9655 | -0.7911357 | 130.8545 | 1.999723 | 73840.92 | 6.618155 | 120.8959
| 210.02625 | 102.489 | -0.6968364 | 136.9645 | 1.999759 | 62897.65 | 6.348147 | 98.95343
| 210.02625 | 99.96487 | -0.7270286 | 172.3452 | 1.999512 | 62775.04 | 3.866744 | 75.49929
| 210.02625 | 97.48838 | -0.7649834 | 94.23747 | 1.999804 | 58847.04 | 15.42739 | 150.891
| 210.02625 | 94.96425 | -0.6760463 | 106.19 | 1.999792 | 61103.13 | 11.39199 | 132.5676
| 210.02625 | 92.48775 | -0.7098218 | 130.8894 | 1.999661 | 62434.52 | 7.034718 | 103.8458
| 210.02625 | 89.96363 | -0.7825873 | 198.3911 | 1.998992 | 60537.99 | 2.896745 | 62.28129
| 210.02625 | 87.487125 | -0.6453768 | 154.2193 | 1.99926 | 63927.32 | 4.876848 | 87.25914
| 210.02625 | 84.963 | -0.6741795 | 183.8757 | 1.999819 | 80839.77 | 3.172523 | 89.13361
| 210.02625 | 82.4865 | -0.726459 | 209.0659 | 1.998914 | 84946.45 | 2.417503 | 81.20598
| 210.02625 | 79.962375 | -0.7360298 | 228.9136 | 1.999191 | 105481.9 | 1.952504 | 91.44095
| 210.02625 | 77.48587 | -0.6699318 | 199.8419 | 1.999534 | 58364.2 | 2.881504 | 59.74093
| 210.02625 | 74.96175 | -0.7240814 | 235.1734 | 1.999376 | 105733 | 1.850098 | 89.0287
| 210.02625 | 72.48525 | -0.7215954 | 234.0677 | 1.999229 | 96415.28 | 1.889319 | 81.49585
| 210.02625 | 69.96112 | -0.7074441 | 240.1561 | 1.999452 | 103872.9 | 1.778348 | 85.47909
| 210.02625 | 67.48463 | -0.7138106 | 164.6664 | 1.999634 | 65903.99 | 4.200328 | 83.1754
| 210.02625 | 64.9605 | -0.6955604 | 200.8877 | 1.999351 | 70510.35 | 2.720831 | 70.84211
| 210.02625 | 62.484 | -0.620185 | 177.5077 | 1.999422 | 51671.02 | 3.86513 | 61.34642
| 210.02625 | 59.95988 | -0.6467236 | 209.8377 | 1.999316 | 65446.49 | 2.526959 | 62.91799
| 210.02625 | 57.483375 | -0.5904037 | 141.5714 | 1.999764 | 50603.68 | 6.470453 | 78.96788
| 210.02625 | 54.95925 | -0.6247388 | 210.5204 | 1.999252 | 70962.34 | 2.466191 | 67.68732
| 210.02625 | 52.48275 | -0.6216156 | 188.307 | 1.999245 | 58761.28 | 3.263217 | 64.27534
| 210.02625 | 49.95862 | -0.5416078 | 151.5537 | 1.999653 | 47886.13 | 5.683077 | 69.43991
| 210.02625 | 47.48212 | -0.5935018 | 225.2888 | 1.999133 | 63525.14 | 2.193849 | 56.57974
| 210.02625 | 44.958 | -0.5517105 | 141.6431 | 1.999549 | 53074.47 | 6.32033 | 82.08939
| 210.02625 | 42.4815 | -0.5455695 | 153.1516 | 1.999639 | 55289.68 | 5.217056 | 77.36611
| 210.02625 | 39.95737 | -0.5288625 | 229.7238 | 1.999528 | 76761.39 | 2.031783 | 66.37491
| 210.02625 | 37.48088 | -0.5138579 | 144.506 | 1.99945 | 72492.81 | 5.386989 | 105.6889
| 210.02625 | 34.95675 | -0.5157321 | 218.7674 | 1.999207 | 113611 | 2.117359 | 103.6669
| 210.02625 | 32.48025 | -0.5249675 | 215.6453 | 1.999032 | 101112.5 | 2.211441 | 93.45375
| 210.02625 | 29.95613 | -0.5172759 | 225.3746 | 1.999106 | 76258.4 | 2.114496 | 67.33408
| 210.02625 | 27.479625 | -0.5268865 | 215.3183 | 1.99931 | 124137.6 | 2.162929 | 115.6817
| 210.02625 | 24.9555 | -0.5300043 | 228.6525 | 1.999221 | 125336.4 | 1.919172 | 109.4292
| 210.02625 | 22.479 | -0.5270541 | 216.422 | 1.999117 | 118771.3 | 2.151681 | 109.8414
| 210.02625 | 19.95487 | -0.5201407 | 226.4064 | 1.999207 | 124460.9 | 1.958299 | 109.8029
| 210.02625 | 17.47837 | -0.5227449 | 216.7942 | 1.999233 | 120244.8 | 2.141495 | 111.0541
| 210.02625 | 14.95425 | -0.5106073 | 220.8165 | 1.999107 | 124981.8 | 2.056231 | 113.335
| 210.02625 | 12.47775 | -0.4972302 | 227.2767 | 1.999093 | 116262.9 | 1.957821 | 101.8532
| 210.02625 | 9.953625 | -0.4780258 | 239.0348 | 1.998914 | 98782.4 | 1.805621 | 81.64341
| 210.02625 | 7.477125 | -0.4680894 | 230.0701 | 1.99917 | 114513.7 | 1.91438 | 98.94783
| 210.02625 | 4.953 | -0.4581929 | 240.3937 | 1.999199 | 109481.6 | 1.763781 | 90.09797
| 210.02625 | 2.4765 | -0.4343261 | 264.6124 | 1.998982 | 74318.77 | 1.531299 | 55.23646
| 210.02625 | 0 | -0.4357585 | 255.0537 | 1.99902 | 76280.83 | 1.643503 | 58.93233
| 212.5028 | 247.4595 | -1.922448 | 239.3893 | 1.999395 | 130235.3 | 1.74694 | 108.3808
| 212.5028 | 244.983 | -1.898975 | 184.9963 | 1.999551 | 76271.17 | 3.171678 | 83.68592
| 212.5028 | 242.4589 | -1.887242 | 154.9346 | 1.999561 | 73638.54 | 4.628734 | 98.92845
| 212.5028 | 239.9824 | -1.873686 | 222.831 | 1.999545 | 98990.65 | 2.077756 | 88.26792
| 212.5028 | 237.4583 | -1.866693 | 242.9162 | 1.999555 | 124609.5 | 1.704732 | 101.8535
| 212.5028 | 234.98175 | -1.860232 | 238.8599 | 1.999475 | 113645.5 | 1.779177 | 94.27156
| 212.5028 | 232.457625 | -1.838218 | 243.019 | 1.99935 | 111995.9 | 1.721992 | 91.14979
| 212.5028 | 229.981125 | -1.82458 | 239.9517 | 1.999518 | 112400 | 1.765353 | 92.75011
| 212.5028 | 227.457 | -1.8064 | 246.0689 | 1.999746 | 108862.8 | 1.685552 | 87.35542
| 212.5028 | 224.9805 | -1.799132 | 240.9632 | 1.999578 | 112226.6 | 1.751054 | 92.18383
| 212.5028 | 222.456375 | -1.775691 | 243.4769 | 1.999462 | 111332.5 | 1.716801 | 90.41179
| 212.5028 | 219.979875 | -1.763415 | 237.3885 | 1.999463 | 108268.4 | 1.810962 | 90.29293
| 212.5028 | 217.45575 | -1.745802 | 245.791 | 1.999443 | 114021.7 | 1.680586 | 91.72003
| 212.5028 | 214.9792 | -1.73288 | 245.9057 | 1.999414 | 123006.9 | 1.666099 | 99.16808
| 212.5028 | 212.4551 | -1.716058 | 214.2443 | 1.999411 | 119034.1 | 2.194961 | 111.3206
| 212.5028 | 209.9786 | -1.702114 | 246.3737 | 1.99945 | 115999.4 | 1.669724 | 93.12379
| 212.5028 | 207.4545 | -1.683208 | 249.228 | 1.999432 | 125034.5 | 1.620077 | 99.4225
| 212.5028 | 204.978 | -1.665707 | 252.266 | 1.999482 | 136446 | 1.569597 | 107.5516
| 212.5028 | 202.453875 | -1.599044 | 163.0025 | 1.999222 | 54092.08 | 4.583454 | 70.51895
| 212.5028 | 199.977375 | -1.61689 | 254.1108 | 1.999442 | 133489.7 | 1.550197 | 104.2719
| 212.5028 | 197.45325 | -1.58105 | 195.1712 | 1.998847 | 65235.79 | 2.941318 | 67.98006
| 212.5028 | 194.97675 | -1.593216 | 247.2471 | 1.999444 | 114915.9 | 1.659692 | 91.87551
| 212.5028 | 192.452625 | -1.569556 | 255.7601 | 1.999523 | 114132.7 | 1.553336 | 87.97168
| 212.5028 | 189.9761 | -1.555346 | 254.0948 | 1.999552 | 127106.2 | 1.557264 | 99.05643
| 212.5028 | 187.4996 | -1.53474 | 250.1004 | 1.999437 | 128508.1 | 1.604868 | 101.9267
| 212.5028 | 184.9755 | -1.515847 | 242.6741 | 1.999547 | 119595.2 | 1.715097 | 97.69562
| 212.5028 | 182.499 | -1.454784 | 267.6273 | 1.999303 | 95100.73 | 1.447871 | 69.62527
| 212.5028 | 179.9749 | -1.450998 | 170.8675 | 1.999551 | 61866.78 | 3.955788 | 75.24064
| 212.5028 | 177.498375 | -1.452746 | 250.5076 | 1.999558 | 122101.5 | 1.607566 | 96.46079
| 212.5028 | 174.97425 | -1.438104 | 243.6797 | 1.999524 | 117620.2 | 1.704034 | 95.59614
| 212.5028 | 172.49775 | -1.406263 | 244.3227 | 1.999596 | 114050 | 1.700735 | 92.33793
| 212.5028 | 169.973625 | -1.389515 | 240.176 | 1.999609 | 118662.6 | 1.751982 | 97.99478
| 212.5028 | 167.497125 | -1.362232 | 245.2807 | 1.999645 | 124027.9 | 1.673342 | 100.3021
| 212.5028 | 164.973 | -1.340005 | 226.9125 | 1.999661 | 107790.1 | 1.982159 | 94.38199
| 212.5028 | 162.4965 | -1.313783 | 176.1341 | 1.999798 | 95133.24 | 3.355531 | 109.8521
| 212.5028 | 159.9724 | -1.249147 | 224.2329 | 1.99942 | 75613.48 | 2.140201 | 67.15299
| 212.5028 | 157.4959 | -1.26137 | 166.542 | 1.999647 | 72626.63 | 3.992624 | 89.89824
| 212.5028 | 154.9717 | -1.233431 | 175.8299 | 1.9997 | 84072.36 | 3.448954 | 97.35733
| 212.5028 | 152.4953 | -1.223278 | 222.6769 | 1.999757 | 117975.9 | 2.036051 | 105.7389
| 212.5028 | 149.9711 | -1.154936 | 238.7822 | 1.999466 | 86937.27 | 1.841731 | 71.9315
| 212.5028 | 147.494625 | -1.16871 | 238.3673 | 1.999648 | 119535.9 | 1.777025 | 99.55396
| 212.5028 | 144.9705 | -1.144376 | 241.7625 | 1.999531 | 114791.6 | 1.735306 | 94.01867
| 212.5028 | 142.494 | -1.048291 | 105.0216 | 1.999851 | 62351.64 | 11.56205 | 136.7673
| 212.5028 | 139.969875 | -0.9762508 | 101.999 | 1.999812 | 64089.94 | 12.18676 | 145.3841
| 212.5028 | 137.493375 | -0.9404673 | 106.8149 | 1.999796 | 61462.44 | 11.20411 | 132.2016
| 212.5028 | 134.96925 | -0.9614332 | 183.814 | 1.999704 | 86338.54 | 3.133027 | 95.10394
| 212.5028 | 132.4927 | -0.9868632 | 180.2804 | 1.999702 | 102603.6 | 3.160297 | 115.5515
| 212.5028 | 129.9686 | -0.9554789 | 141.2087 | 1.999779 | 64764.88 | 5.875764 | 97.93918
| 212.5028 | 127.4921 | -0.8734984 | 143.9742 | 1.999739 | 63220.32 | 5.681953 | 93.66182
| 212.5028 | 124.968 | -0.9407472 | 166.4308 | 1.999631 | 94646.6 | 3.767167 | 116.4697
| 212.5028 | 122.4915 | -0.8731575 | 126.5287 | 1.999844 | 63117.96 | 7.549767 | 109.2672
| 212.5028 | 119.9674 | -0.8504015 | 129.8399 | 1.999525 | 72764.08 | 6.761985 | 120.3722
| 212.5028 | 117.490875 | -0.7377312 | 131.2087 | 1.999921 | 66201.56 | 6.839909 | 109.0632
| 212.5028 | 114.96675 | -0.7237477 | 130.4248 | 1.99952 | 63143.62 | 7.057227 | 105.3334
| 212.5028 | 112.49025 | -0.7148661 | 192.0665 | 1.999712 | 68255.4 | 3.010008 | 72.21094
| 212.5028 | 109.966125 | -0.6957712 | 123.9738 | 1.999855 | 63859.81 | 7.860708 | 113.1888
| 212.5028 | 107.4896 | -0.7766695 | 166.1991 | 1.999554 | 82095.76 | 3.89202 | 101.3476
| 212.5028 | 104.9655 | -0.7239764 | 126.9629 | 1.999838 | 63743.11 | 7.462248 | 109.7546
| 212.5028 | 102.489 | -0.792235 | 193.7915 | 1.999412 | 118635.3 | 2.678486 | 123.8959
| 212.5028 | 99.96487 | -0.7853709 | 209.708 | 1.999306 | 118861.4 | 2.290157 | 113.79
| 212.5028 | 97.48838 | -0.7449048 | 222.2405 | 1.999289 | 133677.3 | 2.01655 | 120.8163
| 212.5028 | 94.96425 | -0.7429886 | 208.7906 | 1.999486 | 128451.5 | 2.289857 | 124.0481
| 212.5028 | 92.48775 | -0.7531117 | 200.0819 | 1.999333 | 98550.41 | 2.579459 | 98.83155
| 212.5028 | 89.96363 | -0.7360623 | 185.3011 | 1.999397 | 66369.19 | 3.266517 | 73.21793
| 212.5028 | 87.487125 | -0.6373539 | 129.9932 | 1.999954 | 64559.15 | 7.048727 | 107.8545
| 212.5028 | 84.963 | -0.5940706 | 131.5188 | 1.999956 | 63417.71 | 6.918657 | 104.6754
| 212.5028 | 82.4865 | -0.6321743 | 164.8249 | 1.999577 | 64592.12 | 4.216682 | 81.56239
| 212.5028 | 79.962375 | -0.7180648 | 218.5991 | 1.999199 | 112062.4 | 2.124096 | 102.2939
| 212.5028 | 77.48587 | -0.6282031 | 140.6338 | 1.999653 | 59760.28 | 6.109157 | 91.64256
| 212.5028 | 74.96175 | -0.6458658 | 195.651 | 1.999464 | 59586.8 | 2.996891 | 62.34989
| 212.5028 | 72.48525 | -0.688507 | 220.0656 | 1.999276 | 78499.08 | 2.20871 | 71.07566
| 212.5028 | 69.96112 | -0.6975956 | 214.4854 | 1.999324 | 87904.7 | 2.282965 | 81.68888
| 212.5028 | 67.48463 | -0.6959982 | 232.4842 | 1.999218 | 80608.81 | 1.966456 | 68.72254
| 212.5028 | 64.9605 | -0.6863132 | 236.0312 | 1.998988 | 70142.62 | 1.953016 | 59.08129
| 212.5028 | 62.484 | -0.669315 | 197.7867 | 1.999013 | 60969.77 | 2.910068 | 62.90473
| 212.5028 | 59.95988 | -0.6787658 | 227.6682 | 1.999304 | 84116.18 | 2.037798 | 73.30121
| 212.5028 | 57.483375 | -0.6622598 | 230.8707 | 1.999137 | 88426.16 | 1.965835 | 75.86101
| 212.5028 | 54.95925 | -0.5891781 | 194.0871 | 1.999487 | 51005.68 | 3.194633 | 54.72278
| 212.5028 | 52.48275 | -0.5158224 | 147.0923 | 1.999797 | 54567.14 | 5.737863 | 80.28084
| 212.5028 | 49.95862 | -0.5522476 | 134.805 | 1.999691 | 52223.87 | 7.128585 | 86.08494
| 212.5028 | 47.48212 | -0.5891122 | 241.2732 | 1.999152 | 82192.34 | 1.818382 | 67.29741
| 212.5028 | 44.958 | -0.5330537 | 141.4161 | 1.999575 | 57136.97 | 6.144425 | 87.55744
| 212.5028 | 42.4815 | -0.5592261 | 233.9576 | 1.999649 | 64909.06 | 2.019967 | 55.4077
| 212.5028 | 39.95737 | -0.5057536 | 134.3402 | 1.999856 | 54489.09 | 7.041895 | 89.54072
| 212.5028 | 37.48088 | -0.5541674 | 120.7687 | 1.999443 | 75390.97 | 7.804327 | 135.7619
| 212.5028 | 34.95675 | -0.5037516 | 211.0553 | 1.999105 | 112493 | 2.276278 | 106.7149
| 212.5028 | 32.48025 | -0.5141394 | 214.7725 | 1.999141 | 117896.8 | 2.18641 | 109.9154
| 212.5028 | 29.95613 | -0.5172328 | 219.2748 | 1.999075 | 87137.85 | 2.186062 | 79.05861
| 212.5028 | 27.479625 | -0.5186603 | 217.3419 | 1.999103 | 122361.7 | 2.126511 | 112.7859
| 212.5028 | 24.9555 | -0.5242668 | 210.5333 | 1.999162 | 113436.2 | 2.285181 | 107.9327
| 212.5028 | 22.479 | -0.5249536 | 213.7584 | 1.999329 | 120695.5 | 2.201206 | 113.2235
| 212.5028 | 19.95487 | -0.5087998 | 219.5865 | 1.999271 | 125067.1 | 2.079041 | 114.1116
| 212.5028 | 17.47837 | -0.4993585 | 222.723 | 1.999165 | 118617.5 | 2.033304 | 106.3109
| 212.5028 | 14.95425 | -0.4875854 | 223.4127 | 1.999353 | 125262.9 | 2.009178 | 112.1619
| 212.5028 | 12.47775 | -0.4725006 | 229.5136 | 1.999296 | 109162.1 | 1.934422 | 94.4386
| 212.5028 | 9.953625 | -0.4617413 | 227.7799 | 1.999167 | 118974.6 | 1.944381 | 104.0698
| 212.5028 | 7.477125 | -0.4531037 | 239.6599 | 1.998995 | 120947.1 | 1.755394 | 100.1861
| 212.5028 | 4.953 | -0.4490401 | 243.8668 | 1.999134 | 110780.8 | 1.711987 | 89.79604
| 212.5028 | 2.4765 | -0.4232158 | 226.0065 | 1.999392 | 105563.6 | 2.002856 | 92.78981
| 212.5028 | 0 | -0.4092886 | 245.998 | 1.999187 | 76735.19 | 1.767271 | 61.62266
| 215.0269 | 247.4595 | -1.906469 | 248.2635 | 1.999437 | 142083.9 | 1.614021 | 114.2303
| 215.0269 | 244.983 | -1.899268 | 248.1208 | 1.999467 | 134857.2 | 1.623103 | 108.1528
| 215.0269 | 242.4589 | -1.88761 | 250.3088 | 1.999487 | 132977 | 1.597356 | 105.5565
| 215.0269 | 239.9824 | -1.874464 | 248.0342 | 1.999497 | 118386.2 | 1.644316 | 94.42065
| 215.0269 | 237.4583 | -1.85569 | 251.9791 | 1.999517 | 115617.3 | 1.597672 | 90.58814
| 215.0269 | 234.98175 | -1.846915 | 242.8944 | 1.99953 | 111105 | 1.725426 | 90.45536
| 215.0269 | 232.457625 | -1.826222 | 248.831 | 1.999511 | 115359.3 | 1.638264 | 91.60968
| 215.0269 | 229.981125 | -1.812554 | 244.2753 | 1.999516 | 112241.4 | 1.704239 | 90.84971
| 215.0269 | 227.457 | -1.797249 | 229.1151 | 1.999529 | 110761.3 | 1.93803 | 96.04096
| 215.0269 | 224.9805 | -1.775435 | 238.0969 | 1.999307 | 105890.1 | 1.8048 | 87.98275
| 215.0269 | 222.456375 | -1.770857 | 244.2695 | 1.999398 | 120765.4 | 1.691247 | 97.99237
| 215.0269 | 219.979875 | -1.74992 | 249.9011 | 1.999562 | 119789.3 | 1.6183 | 94.81195
| 215.0269 | 217.45575 | -1.737148 | 245.6108 | 1.999489 | 114844 | 1.681792 | 92.47514
| 215.0269 | 214.9792 | -1.70868 | 171.3882 | 1.999156 | 67842.25 | 3.826626 | 81.62094
| 215.0269 | 212.4551 | -1.70359 | 254.9336 | 1.999407 | 124699.4 | 1.549797 | 96.75554
| 215.0269 | 209.9786 | -1.689138 | 249.028 | 1.999549 | 121835.5 | 1.626795 | 96.85864
| 215.0269 | 207.4545 | -1.666448 | 237.6112 | 1.999522 | 106175.6 | 1.811785 | 88.41996
| 215.0269 | 204.978 | -1.653216 | 247.8572 | 1.999568 | 122141.1 | 1.641601 | 97.60595
| 215.0269 | 202.453875 | -1.590048 | 194.9953 | 1.998864 | 52545.68 | 3.130954 | 55.87778
| 215.0269 | 199.977375 | -1.615582 | 256.1564 | 1.999482 | 133134.6 | 1.526365 | 103.0841
| 215.0269 | 197.45325 | -1.598892 | 255.8011 | 1.999434 | 128967.1 | 1.534777 | 99.85067
| 215.0269 | 194.97675 | -1.581352 | 230.1769 | 1.999531 | 126070.5 | 1.893398 | 109.3085
| 215.0269 | 192.452625 | -1.568178 | 246.6911 | 1.999579 | 120910.1 | 1.658608 | 97.07603
| 215.0269 | 189.9761 | -1.541064 | 253.9525 | 1.999582 | 127692.9 | 1.558354 | 99.59458
| 215.0269 | 187.4996 | -1.523469 | 248.4282 | 1.999441 | 122908.8 | 1.63306 | 98.0006
| 215.0269 | 184.9755 | -1.505305 | 250.7716 | 1.999498 | 123522.1 | 1.602398 | 97.51798
| 215.0269 | 182.499 | -1.483435 | 246.5266 | 1.999453 | 121874.8 | 1.659373 | 97.95144
| 215.0269 | 179.9749 | -1.454237 | 153.0012 | 1.999415 | 68118.17 | 4.862068 | 93.33414
| 215.0269 | 177.498375 | -1.424374 | 266.2806 | 1.999497 | 129228.5 | 1.418052 | 95.83343
| 215.0269 | 174.97425 | -1.350515 | 317.3013 | 1.999511 | 111631.1 | 1.016105 | 68.38577
| 215.0269 | 172.49775 | -1.400323 | 240.5898 | 1.999497 | 112997.9 | 1.755045 | 92.9911
| 215.0269 | 169.973625 | -1.378099 | 238.4231 | 1.999448 | 107921.3 | 1.796039 | 89.57544
| 215.0269 | 167.497125 | -1.33059 | 163.5157 | 1.999545 | 53856.86 | 4.560291 | 69.9961
| 215.0269 | 164.973 | -1.326212 | 239.4483 | 1.999561 | 114606.3 | 1.768994 | 94.84161
| 215.0269 | 162.4965 | -1.304643 | 229.9064 | 1.999626 | 124314.3 | 1.900624 | 107.8523
| 215.0269 | 159.9724 | -1.275693 | 227.9721 | 1.999636 | 122689.7 | 1.935238 | 107.3616
| 215.0269 | 157.4959 | -1.247788 | 173.8626 | 1.999621 | 80861.02 | 3.558929 | 94.91802
| 215.0269 | 154.9717 | -1.229526 | 171.077 | 1.999743 | 92054.7 | 3.58165 | 109.8188
| 215.0269 | 152.4953 | -1.210748 | 234.3555 | 1.999612 | 120970.4 | 1.835274 | 102.6665
| 215.0269 | 149.9711 | -1.18606 | 244.8187 | 1.999536 | 122732.3 | 1.681198 | 99.41225
| 215.0269 | 147.494625 | -1.170941 | 222.7314 | 1.999609 | 113539.1 | 2.043905 | 101.5941
| 215.0269 | 144.9705 | -1.135904 | 241.5677 | 1.999587 | 108940.7 | 1.748165 | 89.17357
| 215.0269 | 142.494 | -1.107462 | 212.5413 | 1.999633 | 113134.7 | 2.243868 | 106.5252
| 215.0269 | 139.969875 | -1.060764 | 171.4964 | 1.999657 | 103326.9 | 3.489797 | 123.0781
| 215.0269 | 137.493375 | -1.023915 | 157.4566 | 1.999696 | 83130.64 | 4.339088 | 109.0886
| 215.0269 | 134.96925 | -0.9308015 | 184.2389 | 1.999689 | 79588.19 | 3.169747 | 87.59912
| 215.0269 | 132.4927 | -0.8648734 | 130.3666 | 1.999789 | 60531.74 | 7.189711 | 101.5796
| 215.0269 | 129.9686 | -0.962032 | 206.154 | 1.999111 | 130961 | 2.34242 | 128.4047
| 215.0269 | 127.4921 | -0.8323512 | 133.3494 | 1.999893 | 63917.19 | 6.690818 | 103.6578
| 215.0269 | 124.968 | -0.9408798 | 201.1849 | 1.999002 | 123161.9 | 2.475057 | 123.6265
| 215.0269 | 122.4915 | -0.82073 | 137.6704 | 1.999049 | 64422.71 | 6.218034 | 100.4588
| 215.0269 | 119.9674 | -0.8116049 | 126.4282 | 1.999931 | 67675.28 | 7.355713 | 116.3498
| 215.0269 | 117.490875 | -0.7836817 | 130.4775 | 1.999949 | 67147.31 | 6.887175 | 111.2089
| 215.0269 | 114.96675 | -0.8009192 | 127.7768 | 1.999953 | 65196.51 | 7.291927 | 111.0945
| 215.0269 | 112.49025 | -0.7844108 | 131.9287 | 1.999935 | 67043.05 | 6.727096 | 109.584
| 215.0269 | 109.966125 | -0.731884 | 122.2638 | 2.000006 | 65281.46 | 8.032949 | 117.3903
| 215.0269 | 107.4896 | -0.7003134 | 131.3091 | 1.999905 | 66807.15 | 6.805158 | 109.8571
| 215.0269 | 104.9655 | -0.8012553 | 201.7862 | 1.999138 | 122700.4 | 2.461796 | 122.7347
| 215.0269 | 102.489 | -0.7920503 | 205.4475 | 1.99935 | 105828.4 | 2.421296 | 103.22
| 215.0269 | 99.96487 | -0.7369778 | 184.0144 | 1.999467 | 101114.8 | 3.0396 | 111.273
| 215.0269 | 97.48838 | -0.6029971 | 137.3939 | 1.999818 | 60390.38 | 6.405753 | 95.1168
| 215.0269 | 94.96425 | -0.6065639 | 138.0892 | 1.999742 | 60192.94 | 6.342669 | 94.26936
| 215.0269 | 92.48775 | -0.728106 | 200.7717 | 1.999245 | 109141.4 | 2.524183 | 109.266
| 215.0269 | 89.96363 | -0.6911338 | 177.5443 | 1.999404 | 64036.19 | 3.609188 | 74.33118
| 215.0269 | 87.487125 | -0.7041176 | 189.9595 | 1.99981 | 103804.9 | 2.840622 | 110.3314
| 215.0269 | 84.963 | -0.6916464 | 187.671 | 1.999501 | 103751.7 | 2.91014 | 111.7634
| 215.0269 | 82.4865 | -0.6907204 | 204.9828 | 1.999402 | 124852.7 | 2.382019 | 122.8517
| 215.0269 | 79.962375 | -0.6840722 | 221.0924 | 1.999362 | 116436.2 | 2.067672 | 105.1199
| 215.0269 | 77.48587 | -0.5956942 | 138.688 | 1.999807 | 54336.87 | 6.560176 | 85.90682
| 215.0269 | 74.96175 | -0.6050096 | 232.5856 | 1.999713 | 69092.3 | 2.019562 | 59.17404
| 215.0269 | 72.48525 | -0.6655156 | 175.5916 | 1.999254 | 67164.15 | 3.646261 | 78.66869
| 215.0269 | 69.96112 | -0.6902647 | 219.4863 | 1.999147 | 94204.24 | 2.156204 | 85.35946
| 215.0269 | 67.48463 | -0.6813006 | 223.3254 | 1.99927 | 82101.08 | 2.127208 | 73.08431
| 215.0269 | 64.9605 | -0.6853147 | 230.595 | 1.999199 | 62835.19 | 2.095208 | 54.59282
| 215.0269 | 62.484 | -0.6510796 | 185.2317 | 1.999377 | 49311.09 | 3.579394 | 56.0704
| 215.0269 | 59.95988 | -0.6638938 | 245.8151 | 1.999462 | 90620.38 | 1.727197 | 72.65745
| 215.0269 | 57.483375 | -0.651414 | 242.0941 | 1.999612 | 92394.71 | 1.77638 | 75.30279
| 215.0269 | 54.95925 | -0.5564551 | 204.78 | 1.999435 | 57736.96 | 2.743923 | 57.55798
| 215.0269 | 52.48275 | -0.6281925 | 193.952 | 1.999564 | 86959.1 | 2.804812 | 90.24768
| 215.0269 | 49.95862 | -0.6252222 | 214.4155 | 1.999045 | 86098.55 | 2.291819 | 80.05452
| 215.0269 | 47.48212 | -0.6057233 | 141.1958 | 1.99974 | 59260.7 | 6.076086 | 90.54006
| 215.0269 | 44.958 | -0.5229947 | 137.593 | 1.999632 | 51946.54 | 6.8195 | 83.5651
| 215.0269 | 42.4815 | -0.5604818 | 128.6415 | 1.999685 | 48826.02 | 8.233339 | 86.53019
| 215.0269 | 39.95737 | -0.4844195 | 194.9763 | 1.999357 | 45835.49 | 3.283023 | 49.62131
| 215.0269 | 37.48088 | -0.4913998 | 181.5333 | 1.999264 | 63517.49 | 3.450789 | 71.94131
| 215.0269 | 34.95675 | -0.4953014 | 216.4223 | 1.999194 | 112047.7 | 2.166744 | 103.4024
| 215.0269 | 32.48025 | -0.5013597 | 222.2698 | 1.999289 | 118561.9 | 2.041758 | 106.4956
| 215.0269 | 29.95613 | -0.5055022 | 214.6267 | 1.999252 | 99260.57 | 2.238518 | 92.19468
| 215.0269 | 27.479625 | -0.5073154 | 218.4829 | 1.999107 | 121594.6 | 2.106115 | 111.4067
| 215.0269 | 24.9555 | -0.5059669 | 215.5842 | 1.999172 | 114116.4 | 2.178603 | 105.8229
| 215.0269 | 22.479 | -0.5005955 | 215.6031 | 1.999293 | 116413.2 | 2.173187 | 108.0217
| 215.0269 | 19.95487 | -0.495054 | 208.7264 | 1.999387 | 121331.2 | 2.306008 | 116.8631
| 215.0269 | 17.47837 | -0.4865045 | 227.1173 | 1.999313 | 113432.8 | 1.966291 | 99.36677
| 215.0269 | 14.95425 | -0.4727496 | 223.137 | 1.999313 | 117971.1 | 2.027261 | 105.4955
| 215.0269 | 12.47775 | -0.4717779 | 213.0478 | 1.999163 | 104547.9 | 2.255518 | 97.97212
| 215.0269 | 9.953625 | -0.4479447 | 221.4527 | 1.999319 | 128573.2 | 2.038751 | 116.3964
| 215.0269 | 7.477125 | -0.4384289 | 250.4346 | 1.99923 | 122878.6 | 1.607217 | 97.12913
| 215.0269 | 4.953 | -0.4258845 | 226.3308 | 1.999345 | 116563.4 | 1.973752 | 102.5908
| 215.0269 | 2.4765 | -0.4129788 | 256.3971 | 1.999074 | 107743.2 | 1.554661 | 82.70431
| 215.0269 | 0 | -0.4012807 | 244.4351 | 1.999244 | 84344.62 | 1.764412 | 68.07305
| 217.5034 | 247.4595 | -1.900792 | 129.9476 | 1.999654 | 63430.7 | 7.102237 | 106.2284
| 217.5034 | 244.983 | -1.896397 | 241.4277 | 1.999376 | 141498.7 | 1.705285 | 117.2376
| 217.5034 | 242.4589 | -1.879317 | 249.0073 | 1.999476 | 127100.8 | 1.620446 | 101.2365
| 217.5034 | 239.9824 | -1.865764 | 246.3803 | 1.999479 | 113372.3 | 1.673685 | 90.94744
| 217.5034 | 237.4583 | -1.85382 | 243.2175 | 1.999467 | 116031.8 | 1.712814 | 94.45428
| 217.5034 | 234.98175 | -1.835269 | 242.4202 | 1.999334 | 108741.4 | 1.736098 | 88.66869
| 217.5034 | 232.457625 | -1.8185 | 241.7453 | 1.999478 | 108007 | 1.747218 | 88.32117
| 217.5034 | 229.981125 | -1.80126 | 241.7986 | 1.999491 | 110807.8 | 1.741443 | 90.64738
| 217.5034 | 227.457 | -1.723405 | 136.9455 | 1.999497 | 45256.41 | 7.412298 | 75.35001
| 217.5034 | 224.9805 | -1.769653 | 226.894 | 1.999296 | 110107.3 | 1.977 | 96.47109
| 217.5034 | 222.456375 | -1.719483 | 237.6558 | 1.999235 | 93295.23 | 1.840726 | 77.56561
| 217.5034 | 219.979875 | -1.737394 | 233.3039 | 1.999507 | 114685.2 | 1.862225 | 97.61445
| 217.5034 | 217.45575 | -1.727937 | 244.4539 | 1.999472 | 116388.4 | 1.695185 | 94.23763
| 217.5034 | 214.9792 | -1.713475 | 244.6522 | 1.999405 | 122686.1 | 1.683396 | 99.44601
| 217.5034 | 212.4551 | -1.689985 | 238.5055 | 1.999353 | 114577.3 | 1.782708 | 95.22111
| 217.5034 | 209.9786 | -1.67627 | 239.5386 | 1.999354 | 108965.3 | 1.777408 | 90.00815
| 217.5034 | 207.4545 | -1.656159 | 251.258 | 1.999382 | 120789.6 | 1.599632 | 95.07717
| 217.5034 | 204.978 | -1.643963 | 237.3095 | 1.999256 | 119246.1 | 1.79277 | 99.78121
| 217.5034 | 202.453875 | -1.624609 | 242.8792 | 1.999597 | 125997.3 | 1.703449 | 103.0564
| 217.5034 | 199.977375 | -1.608858 | 249.4954 | 1.999472 | 116145.3 | 1.628474 | 91.98959
| 217.5034 | 197.45325 | -1.591428 | 251.1605 | 1.999651 | 124796.3 | 1.596091 | 98.40237
| 217.5034 | 194.97675 | -1.535803 | 128.1519 | 1.999492 | 53889.53 | 7.882156 | 94.07371
| 217.5034 | 192.452625 | -1.552642 | 250.81 | 1.999597 | 123454 | 1.602086 | 97.44615
| 217.5034 | 189.9761 | -1.537237 | 245.1007 | 1.999632 | 122907.4 | 1.677239 | 99.43657
| 217.5034 | 187.4996 | -1.51727 | 207.5842 | 1.999451 | 94825.48 | 2.409896 | 91.30871
| 217.5034 | 184.9755 | -1.500174 | 244.3819 | 1.99952 | 120682.2 | 1.689943 | 97.87402
| 217.5034 | 182.499 | -1.422872 | 162.2173 | 1.996263 | 50304.46 | 4.756711 | 66.62467
| 217.5034 | 179.9749 | -1.454565 | 250.5624 | 1.999472 | 122185.4 | 1.606691 | 96.50672
| 217.5034 | 177.498375 | -1.430185 | 231.2979 | 1.999632 | 112575.9 | 1.898456 | 96.66298
| 217.5034 | 174.97425 | -1.409767 | 236.5954 | 1.999634 | 112633.5 | 1.815025 | 94.37331
| 217.5034 | 172.49775 | -1.373219 | 238.4333 | 1.999373 | 103638.2 | 1.804433 | 85.94641
| 217.5034 | 169.973625 | -1.361945 | 254.8184 | 1.999597 | 114165.9 | 1.564732 | 88.3472
| 217.5034 | 167.497125 | -1.340304 | 163.6396 | 1.999619 | 82219.52 | 4.017425 | 103.2967
| 217.5034 | 164.973 | -1.320864 | 240.3106 | 1.999594 | 104420.1 | 1.775101 | 85.87824
| 217.5034 | 162.4965 | -1.290648 | 181.7029 | 1.99975 | 86729.13 | 3.204966 | 96.76474
| 217.5034 | 159.9724 | -1.218176 | 153.6715 | 1.999577 | 52720.87 | 5.277793 | 73.97634
| 217.5034 | 157.4959 | -1.191424 | 118.1852 | 1.999879 | 55340.62 | 9.3753 | 106.5024
| 217.5034 | 154.9717 | -1.223844 | 237.9424 | 1.999527 | 122314.2 | 1.778967 | 102.1591
| 217.5034 | 152.4953 | -1.201003 | 223.1346 | 1.999749 | 124543 | 2.015792 | 111.639
| 217.5034 | 149.9711 | -1.186415 | 235.891 | 1.999694 | 120473.1 | 1.812624 | 101.5066
| 217.5034 | 147.494625 | -1.150936 | 224.9221 | 1.999499 | 108699.4 | 2.014934 | 96.1117
| 217.5034 | 144.9705 | -1.06152 | 114.5052 | 1.999873 | 55587.65 | 10.06687 | 111.3179
| 217.5034 | 142.494 | -1.079817 | 128.8919 | 1.999726 | 58553.86 | 7.481998 | 100.1108
| 217.5034 | 139.969875 | -1.062707 | 225.0463 | 1.999418 | 122919 | 1.984566 | 109.0946
| 217.5034 | 137.493375 | -1.029158 | 225.0734 | 1.999359 | 125740.9 | 1.979274 | 111.7045
| 217.5034 | 134.96925 | -0.9130697 | 151.0497 | 1.999932 | 69453.25 | 4.968936 | 96.45551
| 217.5034 | 132.4927 | -0.9658515 | 163.2817 | 1.999798 | 89144.67 | 3.964729 | 112.111
| 217.5034 | 129.9686 | -0.8933323 | 154.2276 | 1.999728 | 72024.16 | 4.703234 | 97.40058
| 217.5034 | 127.4921 | -0.9230539 | 159.6067 | 1.999673 | 77892.02 | 4.286172 | 100.864
| 217.5034 | 124.968 | -0.9307453 | 200.9718 | 1.999425 | 122924 | 2.481407 | 123.5217
| 217.5034 | 122.4915 | -0.8575239 | 183.6513 | 1.999808 | 74547.5 | 3.236871 | 82.54179
| 217.5034 | 119.9674 | -0.8868438 | 222.4089 | 1.999389 | 111767.9 | 2.053363 | 100.1164
| 217.5034 | 117.490875 | -0.8793962 | 207.4894 | 1.999241 | 110519.7 | 2.360184 | 106.7582
| 217.5034 | 114.96675 | -0.8462032 | 222.9029 | 1.999322 | 101707.8 | 2.068633 | 90.69032
| 217.5034 | 112.49025 | -0.8557909 | 198.5294 | 1.999257 | 100973.4 | 2.610353 | 102.1656
| 217.5034 | 109.966125 | -0.838167 | 196.8606 | 1.999358 | 109488.2 | 2.6241 | 112.0262
| 217.5034 | 107.4896 | -0.8205478 | 199.6825 | 1.99937 | 119791.3 | 2.521051 | 121.079
| 217.5034 | 104.9655 | -0.8111306 | 219.3439 | 1.999284 | 120670.9 | 2.0918 | 110.0496
| 217.5034 | 102.489 | -0.7626669 | 195.7631 | 1.999501 | 96220.64 | 2.705484 | 98.81901
| 217.5034 | 99.96487 | -0.6265446 | 131.3409 | 1.999895 | 63020.15 | 6.956393 | 104.2669
| 217.5034 | 97.48838 | -0.6164636 | 125.5683 | 1.999894 | 61911.59 | 7.741977 | 108.4568
| 217.5034 | 94.96425 | -0.6707138 | 160.0263 | 1.999556 | 57648.66 | 4.663918 | 76.19249
| 217.5034 | 92.48775 | -0.6228509 | 177.9394 | 1.999409 | 55321.7 | 3.755382 | 64.95325
| 217.5034 | 89.96363 | -0.7140344 | 172.3619 | 1.999506 | 82415.58 | 3.607695 | 97.63922
| 217.5034 | 87.487125 | -0.6040867 | 168.8107 | 1.999889 | 57778.11 | 4.150331 | 71.74402
| 217.5034 | 84.963 | -0.6065387 | 207.4229 | 1.999212 | 69045.71 | 2.557697 | 67.03087
| 217.5034 | 82.4865 | -0.5699057 | 135.2413 | 1.999774 | 61480.09 | 6.585693 | 98.47462
| 217.5034 | 79.962375 | -0.6106898 | 194.377 | 1.999451 | 64466.78 | 2.976474 | 67.54213
| 217.5034 | 77.48587 | -0.601031 | 150.4974 | 1.999736 | 54184.17 | 5.467984 | 77.63812
| 217.5034 | 74.96175 | -0.6026943 | 140.1501 | 1.999411 | 58434.78 | 6.210283 | 90.24243
| 217.5034 | 72.48525 | -0.6456714 | 163.418 | 1.999496 | 56180.84 | 4.496076 | 72.67616
| 217.5034 | 69.96112 | -0.6821892 | 210.1314 | 1.999286 | 95476.18 | 2.348878 | 90.72058
| 217.5034 | 67.48463 | -0.6650615 | 211.7595 | 1.999032 | 74056.56 | 2.415365 | 70.06035
| 217.5034 | 64.9605 | -0.6387349 | 113.111 | 1.999738 | 57674.41 | 10.15209 | 116.5106
| 217.5034 | 62.484 | -0.6545674 | 195.8845 | 1.999355 | 70683.3 | 2.865317 | 73.01953
| 217.5034 | 59.95988 | -0.6498467 | 232.1323 | 1.999237 | 82324.78 | 1.965865 | 70.27247
| 217.5034 | 57.483375 | -0.5815333 | 187.201 | 1.999536 | 45130.46 | 3.616124 | 51.35594
| 217.5034 | 54.95925 | -0.5300083 | 187.5528 | 1.999778 | 57257.75 | 3.317655 | 63.07402
| 217.5034 | 52.48275 | -0.5944189 | 174.0633 | 1.999707 | 73256.09 | 3.632969 | 86.21425
| 217.5034 | 49.95862 | -0.5723227 | 200.9619 | 1.999409 | 70315.49 | 2.7205 | 70.62738
| 217.5034 | 47.48212 | -0.5003652 | 147.1164 | 1.999632 | 53368.52 | 5.789205 | 78.76464
| 217.5034 | 44.958 | -0.4759896 | 143.5543 | 1.999797 | 49998.32 | 6.304083 | 76.86882
| 217.5034 | 42.4815 | -0.453273 | 175.1574 | 1.999707 | 48775 | 4.068284 | 59.29587
| 217.5034 | 39.95737 | -0.5071404 | 183.0611 | 1.999521 | 54987.41 | 3.538901 | 62.53363
| 217.5034 | 37.48088 | -0.4850535 | 168.3325 | 1.999477 | 94283.53 | 3.683667 | 114.5437
| 217.5034 | 34.95675 | -0.4912933 | 212.2297 | 1.999216 | 115749.2 | 2.243598 | 109.2503
| 217.5034 | 32.48025 | -0.5002358 | 222.553 | 1.999083 | 117305.4 | 2.038844 | 105.1762
| 217.5034 | 29.95613 | -0.4924652 | 231.1818 | 1.998957 | 98280.14 | 1.931588 | 84.20443
| 217.5034 | 27.479625 | -0.4924017 | 228.9923 | 1.99901 | 120406 | 1.921433 | 104.7662
| 217.5034 | 24.9555 | -0.5030565 | 211.1259 | 1.999302 | 116290.8 | 2.265734 | 110.4104
| 217.5034 | 22.479 | -0.4888525 | 247.6441 | 1.998904 | 125590.4 | 1.639385 | 100.5722
| 217.5034 | 19.95487 | -0.4863011 | 219.4812 | 1.999181 | 121814.7 | 2.086903 | 111.063
| 217.5034 | 17.47837 | -0.4711333 | 219.1986 | 1.999341 | 120360.5 | 2.095212 | 109.8339
| 217.5034 | 14.95425 | -0.444926 | 237.175 | 1.999095 | 98863.21 | 1.834008 | 82.40183
| 217.5034 | 12.47775 | -0.4429792 | 225.0114 | 1.999236 | 119053 | 1.991887 | 105.5358
| 217.5034 | 9.953625 | -0.4305416 | 222.7892 | 1.999275 | 115610.4 | 2.038178 | 103.4816
| 217.5034 | 7.477125 | -0.4357536 | 207.2067 | 1.999429 | 112572.6 | 2.361233 | 108.9696
| 217.5034 | 4.953 | -0.4030607 | 216.9619 | 1.999112 | 79827.33 | 2.266624 | 73.37389
| 217.5034 | 2.4765 | -0.3864361 | 241.7656 | 1.99921 | 96412.34 | 1.77087 | 78.7017
| 217.5034 | 0 | -0.3860422 | 237.1661 | 1.998856 | 63809.11 | 1.969729 | 53.71488
| 220.0275 | 247.4595 | -1.84601 | 117.7002 | 1.999656 | 58017.21 | 9.23451 | 111.2787
| 220.0275 | 244.983 | -1.877993 | 230.5498 | 1.999286 | 108803.9 | 1.917928 | 93.66286
| 220.0275 | 242.4589 | -1.870048 | 244.7264 | 1.999425 | 116390.9 | 1.691406 | 94.12645
| 220.0275 | 239.9824 | -1.857105 | 244.6589 | 1.999452 | 113977.5 | 1.696091 | 92.14041
| 220.0275 | 237.4583 | -1.836206 | 239.1912 | 1.999295 | 109722 | 1.781074 | 90.7907
| 220.0275 | 234.98175 | -1.7727 | 152.122 | 1.998974 | 50914.65 | 5.477376 | 72.70851
| 220.0275 | 232.457625 | -1.81147 | 246.3741 | 1.99937 | 116038.9 | 1.669587 | 93.1562
| 220.0275 | 229.981125 | -1.79453 | 243.8417 | 1.99926 | 113227.2 | 1.70839 | 91.84565
| 220.0275 | 227.457 | -1.776614 | 237.089 | 1.999429 | 105591.3 | 1.820826 | 88.13217
| 220.0275 | 224.9805 | -1.767394 | 239.5089 | 1.9994 | 118322.9 | 1.761962 | 97.99756
| 220.0275 | 222.456375 | -1.744945 | 212.6418 | 1.999228 | 96948.44 | 2.288277 | 90.94252
| 220.0275 | 219.979875 | -1.732694 | 225.8491 | 1.999268 | 103777.6 | 2.009827 | 91.25806
| 220.0275 | 217.45575 | -1.709084 | 254.8349 | 1.999291 | 103659.8 | 1.580561 | 80.03529
| 220.0275 | 214.9792 | -1.707925 | 244.7875 | 1.99945 | 122783.2 | 1.681472 | 99.46867
| 220.0275 | 212.4551 | -1.685067 | 251.4076 | 1.999509 | 131834.7 | 1.584902 | 104.109
| 220.0275 | 209.9786 | -1.668708 | 251.4441 | 1.999484 | 130600.8 | 1.58576 | 103.0696
| 220.0275 | 207.4545 | -1.653297 | 246.1967 | 1.999475 | 135519.4 | 1.647392 | 109.6349
| 220.0275 | 204.978 | -1.628835 | 211.3126 | 1.99964 | 91695.75 | 2.337417 | 86.59126
| 220.0275 | 202.453875 | -1.609887 | 242.9829 | 1.999435 | 122181.5 | 1.707006 | 99.75532
| 220.0275 | 199.977375 | -1.600902 | 244.365 | 1.999603 | 117094.6 | 1.69546 | 94.8665
| 220.0275 | 197.45325 | -1.57708 | 237.5616 | 1.999391 | 109351.9 | 1.806197 | 91.14679
| 220.0275 | 194.97675 | -1.506897 | 116.8882 | 1.99979 | 52750.7 | 9.877831 | 103.9766
| 220.0275 | 192.452625 | -1.534257 | 175.6954 | 1.999727 | 79139.29 | 3.49967 | 91.87114
| 220.0275 | 189.9761 | -1.522557 | 209.1517 | 1.999521 | 109679.4 | 2.325694 | 105.0014
| 220.0275 | 187.4996 | -1.473803 | 152.864 | 1.999279 | 59580.12 | 5.092526 | 82.77386
| 220.0275 | 184.9755 | -1.482808 | 248.7548 | 1.999409 | 113596 | 1.641798 | 90.19639
| 220.0275 | 182.499 | -1.464623 | 245.2265 | 1.999606 | 125882 | 1.671642 | 101.8923
| 220.0275 | 179.9749 | -1.435935 | 250.7078 | 1.999502 | 123040.8 | 1.603804 | 97.14906
| 220.0275 | 177.498375 | -1.422541 | 251.7483 | 1.999477 | 133107.8 | 1.579321 | 105.0126
| 220.0275 | 174.97425 | -1.408107 | 248.2524 | 1.999583 | 129809 | 1.627076 | 103.8377
| 220.0275 | 172.49775 | -1.384638 | 247.164 | 1.999609 | 128705.4 | 1.642513 | 103.4022
| 220.0275 | 169.973625 | -1.35808 | 248.5825 | 1.999649 | 119710.7 | 1.635475 | 95.28912
| 220.0275 | 167.497125 | -1.337962 | 239.3781 | 1.999621 | 106536.4 | 1.784679 | 88.02106
| 220.0275 | 164.973 | -1.310203 | 234.0406 | 1.999425 | 105030.6 | 1.869515 | 88.888
| 220.0275 | 162.4965 | -1.286405 | 236.2194 | 1.999572 | 107757.8 | 1.82993 | 90.33762
| 220.0275 | 159.9724 | -1.261305 | 200.5593 | 1.999799 | 100910.7 | 2.558716 | 100.9677
| 220.0275 | 157.4959 | -1.213092 | 139.377 | 1.999853 | 56597.1 | 6.373236 | 88.38911
| 220.0275 | 154.9717 | -1.14634 | 117.0146 | 1.999777 | 55633.74 | 9.566626 | 108.328
| 220.0275 | 152.4953 | -1.125998 | 123.2257 | 1.999762 | 52859.26 | 8.718333 | 97.31667
| 220.0275 | 149.9711 | -1.167515 | 226.4885 | 1.999485 | 106403.1 | 1.99252 | 93.32815
| 220.0275 | 147.494625 | -1.137279 | 236.458 | 1.999648 | 121576.6 | 1.802305 | 102.2082
| 220.0275 | 144.9705 | -1.043498 | 184.5732 | 1.999478 | 54742.32 | 3.481422 | 61.70143
| 220.0275 | 142.494 | -1.074595 | 123.5199 | 1.999693 | 79558.09 | 7.303718 | 138.9627
| 220.0275 | 139.969875 | -0.9513933 | 139.618 | 1.99985 | 65536.76 | 5.996939 | 100.3314
| 220.0275 | 137.493375 | -0.9923617 | 198.3927 | 1.999291 | 123608.2 | 2.543672 | 126.0331
| 220.0275 | 134.96925 | -0.8859213 | 146.1355 | 1.999723 | 64183.43 | 5.47196 | 93.28437
| 220.0275 | 132.4927 | -0.9410205 | 183.1231 | 1.999722 | 106516.9 | 3.04467 | 117.991
| 220.0275 | 129.9686 | -0.8848831 | 186.9275 | 1.999529 | 77687.5 | 3.092135 | 84.20342
| 220.0275 | 127.4921 | -0.9410841 | 210.8239 | 1.999385 | 120602.3 | 2.262461 | 114.8603
| 220.0275 | 124.968 | -0.9120447 | 184.1795 | 1.999698 | 112424.9 | 2.985746 | 123.9595
| 220.0275 | 122.4915 | -0.775191 | 139.0653 | 1.998945 | 64100.63 | 6.093694 | 98.81211
| 220.0275 | 119.9674 | -0.7927639 | 140.9558 | 1.999745 | 64734.02 | 5.899543 | 98.10552
| 220.0275 | 117.490875 | -0.806797 | 164.4858 | 1.999823 | 69347.79 | 4.149832 | 87.30938
| 220.0275 | 114.96675 | -0.7913692 | 203.339 | 1.999749 | 77202.46 | 2.604878 | 76.25639
| 220.0275 | 112.49025 | -0.8423068 | 205.4058 | 1.999433 | 97239.24 | 2.452115 | 94.73544
| 220.0275 | 109.966125 | -0.8375471 | 194.3034 | 1.999433 | 91482.71 | 2.769561 | 94.71938
| 220.0275 | 107.4896 | -0.8279982 | 199.4469 | 1.999571 | 94810.21 | 2.612089 | 95.38562
| 220.0275 | 104.9655 | -0.8085431 | 214.1771 | 1.999547 | 120052 | 2.194323 | 112.3529
| 220.0275 | 102.489 | -0.7576017 | 215.8045 | 1.999352 | 113804.7 | 2.175134 | 105.4068
| 220.0275 | 99.96487 | -0.6550898 | 201.6044 | 1.999593 | 81964.63 | 2.620624 | 81.59523
| 220.0275 | 97.48838 | -0.6518804 | 197.3151 | 1.999719 | 82555.13 | 2.73466 | 84.13949
| 220.0275 | 94.96425 | -0.603369 | 129.7802 | 1.999747 | 62392.04 | 7.170813 | 104.8651
| 220.0275 | 92.48775 | -0.63918 | 148.975 | 1.999759 | 64433.96 | 5.242223 | 91.51817
| 220.0275 | 89.96363 | -0.7111042 | 200.335 | 1.999051 | 105055.8 | 2.548397 | 105.3222
| 220.0275 | 87.487125 | -0.6341265 | 171.1063 | 1.999599 | 63088.93 | 3.921088 | 76.47301
| 220.0275 | 84.963 | -0.653678 | 173.546 | 1.999707 | 82797.42 | 3.554183 | 97.33009
| 220.0275 | 82.4865 | -0.5598112 | 125.7654 | 1.999891 | 64085.21 | 7.603832 | 111.5584
| 220.0275 | 79.962375 | -0.5329975 | 132.8369 | 1.999379 | 65195.74 | 6.694204 | 105.9865
| 220.0275 | 77.48587 | -0.5617635 | 219.6712 | 1.999531 | 73591.8 | 2.243585 | 66.90038
| 220.0275 | 74.96175 | -0.5507982 | 154.5846 | 1.999873 | 60042.43 | 4.958263 | 82.2593
| 220.0275 | 72.48525 | -0.6032949 | 110.0285 | 1.999866 | 56874.75 | 10.91008 | 119.4003
| 220.0275 | 69.96112 | -0.6632062 | 217.7216 | 1.999135 | 95570.96 | 2.186842 | 87.36636
| 220.0275 | 67.48463 | -0.6542866 | 239.6105 | 1.999305 | 94735.7 | 1.807117 | 78.07497
| 220.0275 | 64.9605 | -0.6589185 | 231.5913 | 1.999295 | 102370.4 | 1.915042 | 87.58717
| 220.0275 | 62.484 | -0.6353577 | 200.8098 | 1.999448 | 66504.32 | 2.759535 | 67.06059
| 220.0275 | 59.95988 | -0.6216595 | 149.6214 | 1.999232 | 52940.18 | 5.5917 | 76.65105
| 220.0275 | 57.483375 | -0.5414206 | 224.4965 | 1.99918 | 51691.82 | 2.325044 | 46.98242
| 220.0275 | 54.95925 | -0.5291164 | 251.0543 | 1.999215 | 54392.28 | 1.811496 | 43.49693
| 220.0275 | 52.48275 | -0.4728774 | 138.2839 | 1.999847 | 56221.39 | 6.505061 | 88.73287
| 220.0275 | 49.95862 | -0.4705676 | 159.3857 | 1.999402 | 51239.17 | 4.921298 | 69.12817
| 220.0275 | 47.48212 | -0.4654411 | 156.466 | 1.99927 | 51018.5 | 5.137953 | 70.41284
| 220.0275 | 44.958 | -0.4615484 | 161.5234 | 1.999792 | 41586.6 | 5.260605 | 57.38938
| 220.0275 | 42.4815 | -0.4713652 | 148.5608 | 1.999863 | 49680.52 | 5.847281 | 73.32692
| 220.0275 | 39.95737 | -0.4747297 | 143.1396 | 1.999743 | 66669.96 | 5.648401 | 98.93766
| 220.0275 | 37.48088 | -0.4669842 | 217.1624 | 1.998982 | 102664.1 | 2.176116 | 94.18909
| 220.0275 | 34.95675 | -0.470872 | 221.9378 | 1.999224 | 111484.7 | 2.062459 | 100.0851
| 220.0275 | 32.48025 | -0.4785076 | 214.5676 | 1.999233 | 121470.3 | 2.183116 | 113.5123
| 220.0275 | 29.95613 | -0.4793776 | 237.242 | 1.999031 | 106599.6 | 1.81604 | 88.92811
| 220.0275 | 27.479625 | -0.4694868 | 258.9686 | 1.99921 | 96582.76 | 1.543249 | 73.24121
| 220.0275 | 24.9555 | -0.4747224 | 217.8763 | 1.999281 | 127507 | 2.106981 | 117.4552
| 220.0275 | 22.479 | -0.4712496 | 239.4566 | 1.99894 | 102727.1 | 1.790587 | 84.78528
| 220.0275 | 19.95487 | -0.4557668 | 221.3383 | 1.999372 | 110822.9 | 2.07523 | 99.76702
| 220.0275 | 17.47837 | -0.4576435 | 215.865 | 1.999362 | 121326.2 | 2.157712 | 112.6259
| 220.0275 | 14.95425 | -0.4452239 | 221.1131 | 1.999203 | 97789.17 | 2.113323 | 87.92022
| 220.0275 | 12.47775 | -0.4389831 | 216.3897 | 1.999373 | 128930.9 | 2.13318 | 119.735
| 220.0275 | 9.953625 | -0.4134989 | 233.7935 | 1.999154 | 118011.8 | 1.848373 | 100.3177
| 220.0275 | 7.477125 | -0.4009145 | 223.0585 | 1.999272 | 115305.2 | 2.033925 | 103.0631
| 220.0275 | 4.953 | -0.3750813 | 234.9199 | 1.999156 | 88979.58 | 1.896489 | 74.91342
| 220.0275 | 2.4765 | -0.3848555 | 238.1448 | 1.998986 | 70032.02 | 1.918161 | 58.42458
| 220.0275 | 0 | -0.4293085 | 192.5604 | 1.999307 | 55182.46 | 3.169407 | 59.21378
| 222.504 | 247.4595 | -1.863593 | 230.0145 | 1.999506 | 103821.6 | 1.938098 | 89.50926
| 222.504 | 244.983 | -1.862963 | 229.0834 | 1.999485 | 124323.6 | 1.913948 | 108.2819
| 222.504 | 242.4589 | -1.811312 | 130.1615 | 1.99964 | 59469.75 | 7.269126 | 100.2327
| 222.504 | 239.9824 | -1.840751 | 237.4498 | 1.999392 | 121277.4 | 1.787678 | 101.4844
| 222.504 | 237.4583 | -1.829498 | 221.2894 | 1.999373 | 110635.7 | 2.076568 | 99.61752
| 222.504 | 234.98175 | -1.807116 | 189.167 | 1.99952 | 96748.65 | 2.896251 | 103.1987
| 222.504 | 232.457625 | -1.795134 | 238.163 | 1.999438 | 117248.8 | 1.783447 | 97.66917
| 222.504 | 229.981125 | -1.785971 | 236.5981 | 1.99923 | 111820.5 | 1.816048 | 93.67003
| 222.504 | 227.457 | -1.765094 | 239.4067 | 1.999555 | 111067.8 | 1.775713 | 91.84526
| 222.504 | 224.9805 | -1.756933 | 237.602 | 1.999453 | 113578.5 | 1.797976 | 94.75305
| 222.504 | 222.456375 | -1.741586 | 241.3976 | 1.999356 | 117122.6 | 1.736629 | 96.14842
| 222.504 | 219.979875 | -1.723487 | 247.6505 | 1.999499 | 117754.4 | 1.650248 | 94.05581
| 222.504 | 217.45575 | -1.710235 | 245.304 | 1.999453 | 126632 | 1.669516 | 102.4918
| 222.504 | 214.9792 | -1.693137 | 246.7429 | 1.999425 | 122080.2 | 1.656206 | 98.03029
| 222.504 | 212.4551 | -1.67529 | 231.1406 | 1.999556 | 112512 | 1.901061 | 96.67745
| 222.504 | 209.9786 | -1.662628 | 248.0654 | 1.999366 | 116643 | 1.646269 | 92.96987
| 222.504 | 207.4545 | -1.641282 | 252.5784 | 1.999627 | 125276 | 1.577902 | 98.19923
| 222.504 | 204.978 | -1.617327 | 247.0581 | 1.999562 | 114388.5 | 1.663115 | 91.51636
| 222.504 | 202.453875 | -1.602145 | 246.6805 | 1.99963 | 133806.5 | 1.643046 | 107.9434
| 222.504 | 199.977375 | -1.592026 | 241.0035 | 1.999462 | 120474 | 1.73727 | 99.17857
| 222.504 | 197.45325 | -1.569795 | 247.7456 | 1.99963 | 122246.8 | 1.642977 | 97.74149
| 222.504 | 194.97675 | -1.551018 | 243.4431 | 1.99942 | 124681.1 | 1.697247 | 101.6758
| 222.504 | 192.452625 | -1.529029 | 254.0966 | 1.999512 | 128708.3 | 1.555439 | 100.3618
| 222.504 | 189.9761 | -1.51677 | 248.9861 | 1.999546 | 120480.5 | 1.629118 | 95.75721
| 222.504 | 187.4996 | -1.495779 | 196.5451 | 1.999725 | 94776.59 | 2.690752 | 96.90213
| 222.504 | 184.9755 | -1.475678 | 186.9149 | 1.999476 | 84471.9 | 3.040328 | 91.36487
| 222.504 | 182.499 | -1.451439 | 248.8333 | 1.999555 | 129928.1 | 1.619456 | 103.6754
| 222.504 | 179.9749 | -1.429712 | 238.4372 | 1.999471 | 126356.9 | 1.765903 | 105.4512
| 222.504 | 177.498375 | -1.408815 | 229.9845 | 1.999645 | 110246.3 | 1.924692 | 95.19102
| 222.504 | 174.97425 | -1.391615 | 251.657 | 1.999447 | 124785.4 | 1.58973 | 98.18363
| 222.504 | 172.49775 | -1.372553 | 246.2643 | 1.999606 | 112413.2 | 1.676884 | 90.20197
| 222.504 | 169.973625 | -1.344539 | 229.3866 | 1.999609 | 105197.5 | 1.945603 | 90.98714
| 222.504 | 167.497125 | -1.323054 | 231.7372 | 1.999601 | 112806 | 1.890855 | 96.66761
| 222.504 | 164.973 | -1.301988 | 231.6021 | 1.999672 | 113288.3 | 1.8922 | 97.15526
| 222.504 | 162.4965 | -1.261261 | 250.9458 | 1.999574 | 113382.1 | 1.614008 | 89.17744
| 222.504 | 159.9724 | -1.253716 | 240.1797 | 1.999601 | 112393.3 | 1.762127 | 92.64975
| 222.504 | 157.4959 | -1.230767 | 234.8983 | 1.999727 | 123758.2 | 1.822748 | 104.872
| 222.504 | 154.9717 | -1.146176 | 114.8857 | 1.999739 | 53899.97 | 10.16173 | 108.1516
| 222.504 | 152.4953 | -1.172632 | 216.7188 | 1.999784 | 109412.4 | 2.167978 | 100.7506
| 222.504 | 149.9711 | -1.099139 | 114.5868 | 1.999829 | 57092.14 | 9.905947 | 113.6431
| 222.504 | 147.494625 | -1.132018 | 239.8286 | 1.999602 | 116973.8 | 1.759637 | 96.70134
| 222.504 | 144.9705 | -1.107039 | 230.0612 | 1.999458 | 119510.6 | 1.905839 | 103.4323
| 222.504 | 142.494 | -1.072671 | 233.0764 | 1.999551 | 125238.9 | 1.848527 | 107.0855
| 222.504 | 139.969875 | -0.9368291 | 124.8028 | 1.999902 | 60800.67 | 7.910827 | 107.5841
| 222.504 | 137.493375 | -0.9362954 | 143.5304 | 1.999696 | 78391.76 | 5.342142 | 114.6984
| 222.504 | 134.96925 | -0.8417365 | 139.6796 | 1.999606 | 58991.08 | 6.233649 | 91.35823
| 222.504 | 132.4927 | -0.8596011 | 129.3568 | 1.999948 | 64309.82 | 7.136064 | 108.1274
| 222.504 | 129.9686 | -0.9378518 | 211.5057 | 1.999265 | 125840.8 | 2.23708 | 119.6746
| 222.504 | 127.4921 | -0.9172523 | 194.2826 | 1.999451 | 123224.1 | 2.652387 | 128.5718
| 222.504 | 124.968 | -0.8186315 | 130.9196 | 1.999874 | 63437.01 | 6.987334 | 105.2836
| 222.504 | 122.4915 | -0.8735464 | 126.0184 | 1.999844 | 72391.41 | 7.225582 | 124.1893
| 222.504 | 119.9674 | -0.8660783 | 196.4952 | 1.999486 | 108348.7 | 2.637876 | 111.0537
| 222.504 | 117.490875 | -0.8689813 | 207.5206 | 1.999447 | 106079.7 | 2.372648 | 102.3392
| 222.504 | 114.96675 | -0.80402 | 130.3927 | 1.9999 | 64594.71 | 6.999594 | 107.5061
| 222.504 | 112.49025 | -0.7299783 | 133.3958 | 1.999877 | 62587.96 | 6.740764 | 101.7073
| 222.504 | 109.966125 | -0.8179131 | 212.2554 | 1.999528 | 102825 | 2.277962 | 96.72079
| 222.504 | 107.4896 | -0.8196706 | 204.6413 | 1.999355 | 97446.37 | 2.469637 | 95.32728
| 222.504 | 104.9655 | -0.7513444 | 153.6463 | 1.999747 | 67507.53 | 4.83306 | 92.11444
| 222.504 | 102.489 | -0.7081854 | 126.1472 | 1.999728 | 44506.2 | 9.128183 | 82.77301
| 222.504 | 99.96487 | -0.6045628 | 133.6528 | 1.99983 | 63407.12 | 6.677927 | 102.642
| 222.504 | 97.48838 | -0.5902767 | 131.0178 | 1.999842 | 64661.41 | 6.923448 | 106.983
| 222.504 | 94.96425 | -0.6139953 | 129.8179 | 1.999697 | 65216.47 | 7.040457 | 109.0046
| 222.504 | 92.48775 | -0.5831894 | 126.0889 | 1.999937 | 66309.78 | 7.457978 | 114.6204
| 222.504 | 89.96363 | -0.7021012 | 191.8034 | 1.999243 | 120641.2 | 2.727615 | 127.5441
| 222.504 | 87.487125 | -0.7098739 | 191.6437 | 1.999211 | 101005 | 2.801602 | 106.2545
| 222.504 | 84.963 | -0.655609 | 226.911 | 1.99949 | 102599.2 | 1.994277 | 89.74744
| 222.504 | 82.4865 | -0.5863762 | 139.9499 | 1.999337 | 61444.81 | 6.107427 | 94.4534
| 222.504 | 79.962375 | -0.5278688 | 133.9715 | 1.999862 | 64057.18 | 6.617187 | 103.2782
| 222.504 | 77.48587 | -0.6456136 | 198.6642 | 1.999156 | 131494.4 | 2.51836 | 134.3604
| 222.504 | 74.96175 | -0.5935099 | 156.7592 | 1.999507 | 64035.34 | 4.706814 | 85.74927
| 222.504 | 72.48525 | -0.5447727 | 145.6508 | 1.99976 | 51040.17 | 6.040332 | 76.80807
| 222.504 | 69.96112 | -0.6437574 | 217.3138 | 1.999188 | 99099.94 | 2.18387 | 90.80514
| 222.504 | 67.48463 | -0.6596607 | 223.0714 | 1.999074 | 100832.3 | 2.067592 | 89.82388
| 222.504 | 64.9605 | -0.6486635 | 196.6399 | 1.999531 | 77746.25 | 2.785927 | 79.66362
| 222.504 | 62.484 | -0.6293904 | 232.7325 | 1.998855 | 70837.57 | 2.006416 | 60.56007
| 222.504 | 59.95988 | -0.6295808 | 201.6647 | 1.999182 | 57579.05 | 2.836334 | 58.40792
| 222.504 | 57.483375 | -0.5679005 | 238.0501 | 1.998908 | 45605.22 | 2.124598 | 39.34837
| 222.504 | 54.95925 | -0.5828647 | 160.1323 | 1.999796 | 64323.91 | 4.491343 | 84.00486
| 222.504 | 52.48275 | -0.5107831 | 140.7089 | 1.999716 | 52837.43 | 6.429576 | 82.44896
| 222.504 | 49.95862 | -0.4805236 | 279.9396 | 1.999316 | 66948.39 | 1.388391 | 47.02131
| 222.504 | 47.48212 | -0.4881469 | 138.0665 | 1.999921 | 56058.97 | 6.5366 | 88.68538
| 222.504 | 44.958 | -0.4623273 | 172.0676 | 1.999877 | 55001.66 | 4.048618 | 67.17818
| 222.504 | 42.4815 | -0.4965963 | 202.9109 | 1.999702 | 54142.38 | 2.849486 | 54.86465
| 222.504 | 39.95737 | -0.4523648 | 140.4177 | 1.999647 | 55188.71 | 6.335223 | 85.7349
| 222.504 | 37.48088 | -0.4466457 | 180.908 | 1.999334 | 79346.18 | 3.29238 | 89.135
| 222.504 | 34.95675 | -0.4503065 | 224.1269 | 1.999123 | 121040.6 | 2.003672 | 107.8331
| 222.504 | 32.48025 | -0.4498092 | 233.7231 | 1.999112 | 117128.2 | 1.850933 | 99.57153
| 222.504 | 29.95613 | -0.4684996 | 207.534 | 1.999288 | 115675.5 | 2.345627 | 111.8894
| 222.504 | 27.479625 | -0.5013467 | 190.0903 | 1.999049 | 88966.96 | 2.908826 | 94.38335
| 222.504 | 24.9555 | -0.4444499 | 234.6768 | 1.998965 | 89131.91 | 1.899768 | 75.12428
| 222.504 | 22.479 | -0.4564984 | 217.4804 | 1.99934 | 122710.7 | 2.123447 | 113.0447
| 222.504 | 19.95487 | -0.4456381 | 228.6975 | 1.999335 | 98056.37 | 1.974798 | 84.99908
| 222.504 | 17.47837 | -0.2326484 | 419.4762 | 1.999357 | 119047.9 | 0.5827105 | 54.54185
| 222.504 | 14.95425 | -0.4310202 | 220.6239 | 1.99921 | 108025 | 2.095007 | 97.52248
| 222.504 | 12.47775 | -0.4250226 | 213.6828 | 1.999222 | 123632.3 | 2.196614 | 116.1544
| 222.504 | 9.953625 | -0.4050572 | 222.0157 | 1.999258 | 121295.2 | 2.041163 | 109.1912
| 222.504 | 7.477125 | -0.384311 | 223.9104 | 1.999477 | 118509.1 | 2.012592 | 105.5975
| 222.504 | 4.953 | -0.3671742 | 261.641 | 1.999066 | 74415.26 | 1.566615 | 55.97899
| 222.504 | 2.4765 | -0.3747305 | 230.4658 | 1.999306 | 94748.56 | 1.953618 | 81.43228
| 222.504 | 0 | -0.3694825 | 271.0534 | 1.999042 | 67747.51 | 1.47995 | 49.22941
| 225.0281 | 247.4595 | -1.870052 | 219.6883 | 1.999477 | 97134.35 | 2.143213 | 87.94263
| 225.0281 | 244.983 | -1.861154 | 235.3679 | 1.999409 | 132652.5 | 1.802975 | 112.5552
| 225.0281 | 242.4589 | -1.851456 | 232.9073 | 1.999492 | 125647.2 | 1.850503 | 107.5357
| 225.0281 | 239.9824 | -1.82206 | 228.7397 | 1.999223 | 101686.7 | 1.964556 | 88.16652
| 225.0281 | 237.4583 | -1.812332 | 178.2403 | 1.999598 | 82068.22 | 3.37074 | 93.64947
| 225.0281 | 234.98175 | -1.804293 | 244.5232 | 1.999364 | 108404.2 | 1.707209 | 87.56937
| 225.0281 | 232.457625 | -1.792082 | 237.2698 | 1.999335 | 115396.2 | 1.799721 | 96.46388
| 225.0281 | 229.981125 | -1.776085 | 239.4863 | 1.999177 | 104805.8 | 1.786078 | 86.51974
| 225.0281 | 227.457 | -1.761872 | 238.1649 | 1.999528 | 110198.6 | 1.795686 | 91.61999
| 225.0281 | 224.9805 | -1.745637 | 244.5472 | 1.999558 | 110010.2 | 1.704266 | 88.88952
| 225.0281 | 222.456375 | -1.735568 | 243.4635 | 1.999549 | 114235.7 | 1.712296 | 92.84458
| 225.0281 | 219.979875 | -1.713697 | 250.4773 | 1.99956 | 115558.9 | 1.616792 | 91.12467
| 225.0281 | 217.45575 | -1.698651 | 246.3656 | 1.999496 | 124403.2 | 1.658231 | 100.1398
| 225.0281 | 214.9792 | -1.687108 | 252.7278 | 1.999481 | 134669.5 | 1.565735 | 105.8652
| 225.0281 | 212.4551 | -1.668053 | 252.865 | 1.99954 | 125476.3 | 1.574073 | 98.24269
| 225.0281 | 209.9786 | -1.650781 | 251.062 | 1.999498 | 121159.6 | 1.601722 | 95.46001
| 225.0281 | 207.4545 | -1.627566 | 259.6591 | 1.99961 | 123344.6 | 1.496395 | 93.79159
| 225.0281 | 204.978 | -1.587421 | 227.0796 | 1.998784 | 66418.82 | 2.137409 | 58.49817
| 225.0281 | 202.453875 | -1.600239 | 246.9748 | 1.999517 | 125247 | 1.64913 | 100.5802
| 225.0281 | 199.977375 | -1.577779 | 237.204 | 1.999459 | 111044.1 | 1.80851 | 92.74558
| 225.0281 | 197.45325 | -1.561392 | 251.8772 | 1.999427 | 130932.6 | 1.579997 | 103.1525
| 225.0281 | 194.97675 | -1.545617 | 249.2873 | 1.99955 | 137029.5 | 1.606071 | 109.4365
| 225.0281 | 192.452625 | -1.479233 | 200.8283 | 1.998466 | 64428.31 | 2.778245 | 65.08714
| 225.0281 | 189.9761 | -1.508823 | 249.1371 | 1.999558 | 120946.8 | 1.626562 | 96.07926
| 225.0281 | 187.4996 | -1.488908 | 244.5817 | 1.999439 | 123277.7 | 1.683588 | 99.97685
| 225.0281 | 184.9755 | -1.470867 | 251.1283 | 1.999527 | 136254 | 1.583808 | 107.9186
| 225.0281 | 182.499 | -1.442227 | 224.4863 | 1.999603 | 119952.4 | 1.999853 | 106.6379
| 225.0281 | 179.9749 | -1.42623 | 242.4246 | 1.999433 | 128756.9 | 1.706056 | 105.6357
| 225.0281 | 177.498375 | -1.402909 | 196.2899 | 1.999845 | 101036.1 | 2.671043 | 103.5174
| 225.0281 | 174.97425 | -1.382201 | 200.3305 | 1.999598 | 88654 | 2.617805 | 88.76983
| 225.0281 | 172.49775 | -1.362519 | 246.0399 | 1.999596 | 114644.3 | 1.676401 | 92.13628
| 225.0281 | 169.973625 | -1.338006 | 235.1396 | 1.999702 | 118104.2 | 1.827917 | 99.77841
| 225.0281 | 167.497125 | -1.306415 | 182.3998 | 1.999657 | 93916.3 | 3.133378 | 104.2938
| 225.0281 | 164.973 | -1.294372 | 235.574 | 1.999587 | 105868.9 | 1.84378 | 88.98241
| 225.0281 | 162.4965 | -1.233745 | 247.1846 | 1.999533 | 89850.69 | 1.710078 | 71.61408
| 225.0281 | 159.9724 | -1.244855 | 230.5199 | 1.999648 | 102852.6 | 1.932068 | 88.44978
| 225.0281 | 157.4959 | -1.219449 | 237.7058 | 1.999551 | 109138.4 | 1.804587 | 90.90526
| 225.0281 | 154.9717 | -1.199142 | 238.6939 | 1.999595 | 112085.4 | 1.784466 | 93.00929
| 225.0281 | 152.4953 | -1.167594 | 243.3758 | 1.999563 | 127499.8 | 1.694655 | 104.1125
| 225.0281 | 149.9711 | -1.147072 | 239.9288 | 1.99961 | 128140.2 | 1.742116 | 106.2909
| 225.0281 | 147.494625 | -1.087289 | 251.0522 | 1.999664 | 97104.27 | 1.641307 | 76.12794
| 225.0281 | 144.9705 | -1.094512 | 232.0613 | 1.999549 | 108417.8 | 1.894266 | 92.66546
| 225.0281 | 142.494 | -1.0588 | 232.7295 | 1.999425 | 115099.3 | 1.870504 | 98.24029
| 225.0281 | 139.969875 | -0.9256549 | 112.7289 | 1.999751 | 49952.94 | 11.13364 | 104.5907
| 225.0281 | 137.493375 | -0.9027837 | 132.5236 | 1.999798 | 60575.18 | 6.93006 | 99.62977
| 225.0281 | 134.96925 | -0.8841883 | 164.6029 | 1.999825 | 69392.6 | 4.142868 | 87.29098
| 225.0281 | 132.4927 | -0.9390331 | 200.7665 | 1.999321 | 121663.3 | 2.489379 | 122.329
| 225.0281 | 129.9686 | -0.8341517 | 144.1746 | 1.999927 | 62457.28 | 5.690365 | 92.50087
| 225.0281 | 127.4921 | -0.8187374 | 127.2004 | 1.999768 | 62287.35 | 7.502644 | 107.3118
| 225.0281 | 124.968 | -0.8046775 | 224.8895 | 1.999693 | 90025.99 | 2.067712 | 79.45284
| 225.0281 | 122.4915 | -0.8795508 | 219.4007 | 1.999251 | 123285.3 | 2.085739 | 112.5116
| 225.0281 | 119.9674 | -0.8018858 | 161.6606 | 1.999762 | 67196.72 | 4.343491 | 86.49133
| 225.0281 | 117.490875 | -0.8613219 | 204.3532 | 1.999439 | 98739.98 | 2.471855 | 96.75537
| 225.0281 | 114.96675 | -0.8420594 | 206.7212 | 1.999345 | 101963.6 | 2.404062 | 98.70555
| 225.0281 | 112.49025 | -0.7751854 | 135.8618 | 1.999741 | 70471.81 | 6.202338 | 110.7188
| 225.0281 | 109.966125 | -0.7369184 | 172.2244 | 1.999833 | 70113.45 | 3.756224 | 83.7154
| 225.0281 | 107.4896 | -0.807697 | 205.606 | 1.999297 | 100872.5 | 2.433915 | 98.21247
| 225.0281 | 104.9655 | -0.7896524 | 172.4654 | 1.999621 | 110591.5 | 3.412389 | 131.1673
| 225.0281 | 102.489 | -0.7961121 | 157.6462 | 1.999644 | 74018.23 | 4.457035 | 97.44825
| 225.0281 | 99.96487 | -0.6547171 | 129.0992 | 1.999826 | 60993.71 | 7.324374 | 103.4796
| 225.0281 | 97.48838 | -0.6327024 | 132.2865 | 1.99996 | 65292.89 | 6.754134 | 106.6661
| 225.0281 | 94.96425 | -0.715185 | 191.1667 | 1.999157 | 117938.7 | 2.753622 | 125.0114
| 225.0281 | 92.48775 | -0.6255021 | 129.5999 | 1.999737 | 65503.99 | 7.054605 | 109.656
| 225.0281 | 89.96363 | -0.5961214 | 135.9378 | 1.999801 | 65440.52 | 6.358515 | 103.4421
| 225.0281 | 87.487125 | -0.7003061 | 195.1189 | 1.999173 | 102933.3 | 2.694652 | 106.1913
| 225.0281 | 84.963 | -0.6766786 | 218.5804 | 1.999445 | 95328.7 | 2.170815 | 86.77263
| 225.0281 | 82.4865 | -0.679809 | 211.5215 | 1.99951 | 99147.64 | 2.305519 | 93.56459
| 225.0281 | 79.962375 | -0.5643897 | 137.3995 | 1.999739 | 62747.59 | 6.309843 | 98.36919
| 225.0281 | 77.48587 | -0.5586068 | 143.8186 | 1.999989 | 63520.13 | 5.686664 | 94.18224
| 225.0281 | 74.96175 | -0.6346847 | 177.4484 | 1.999333 | 79572.69 | 3.423813 | 91.33333
| 225.0281 | 72.48525 | -0.5166908 | 138.587 | 1.999573 | 55039.4 | 6.532315 | 86.91522
| 225.0281 | 69.96112 | -0.5807569 | 231.239 | 1.999313 | 81309.54 | 1.98532 | 69.71201
| 225.0281 | 67.48463 | -0.6402688 | 214.5601 | 1.998789 | 98487.04 | 2.241797 | 91.49756
| 225.0281 | 64.9605 | -0.6373344 | 232.8733 | 1.999345 | 101817.7 | 1.895421 | 86.58933
| 225.0281 | 62.484 | -0.6203949 | 186.6979 | 1.999267 | 60787.59 | 3.291478 | 66.93947
| 225.0281 | 59.95988 | -0.6057159 | 194.9914 | 1.999431 | 55508.56 | 3.080019 | 58.6879
| 225.0281 | 57.483375 | -0.5945345 | 190.9884 | 1.999478 | 67822.85 | 3.049799 | 72.23159
| 225.0281 | 54.95925 | -0.5366776 | 265.1845 | 1.999047 | 61252.96 | 1.576209 | 45.79002
| 225.0281 | 52.48275 | -0.5874406 | 224.8566 | 1.999082 | 93435.32 | 2.056389 | 82.46937
| 225.0281 | 49.95862 | -0.5539908 | 143.7151 | 1.999643 | 69766.4 | 5.516552 | 102.6528
| 225.0281 | 47.48212 | -0.465162 | 134.0876 | 1.999851 | 55391.2 | 7.018646 | 90.98914
| 225.0281 | 44.958 | -0.5676653 | 231.5153 | 1.998541 | 96085.48 | 1.931381 | 82.18034
| 225.0281 | 42.4815 | -0.5235066 | 239.9046 | 1.999103 | 39211.33 | 2.194196 | 34.21661
| 225.0281 | 39.95737 | -0.4326625 | 127.2198 | 1.999749 | 58021.48 | 7.737418 | 100.9534
| 225.0281 | 37.48088 | -0.4358049 | 156.4365 | 1.999494 | 77480.66 | 4.474718 | 102.6819
| 225.0281 | 34.95675 | -0.4429402 | 222.0479 | 1.999235 | 114240.1 | 2.054479 | 102.5837
| 225.0281 | 32.48025 | -0.4450334 | 213.3667 | 1.999247 | 113480 | 2.225356 | 106.4081
| 225.0281 | 29.95613 | -0.4503635 | 220.1695 | 1.999332 | 115008.1 | 2.087834 | 104.2579
| 225.0281 | 27.479625 | -0.4542749 | 226.0561 | 1.999339 | 105810.6 | 2.001338 | 92.98922
| 225.0281 | 24.9555 | -0.4468712 | 224.9073 | 1.999192 | 109392.6 | 2.013295 | 96.74658
| 225.0281 | 22.479 | -0.4524958 | 212.294 | 1.99929 | 116930 | 2.239609 | 110.372
| 225.0281 | 19.95487 | -0.4382775 | 230.9912 | 1.999264 | 95872.49 | 1.941547 | 82.20028
| 225.0281 | 17.47837 | -0.4287282 | 216.3632 | 1.999179 | 91618.37 | 2.228508 | 84.3182
| 225.0281 | 14.95425 | -0.2578543 | 380.2419 | 1.999177 | 133681.4 | 0.7022129 | 68.06557
| 225.0281 | 12.47775 | -0.2578543 | 367.2282 | 1.999386 | 118690.8 | 0.7577836 | 62.45842
| 225.0281 | 9.953625 | -0.1415065 | 469.9075 | 1.999026 | 114728.2 | 0.4665501 | 46.70051
| 225.0281 | 7.477125 | -0.3721521 | 249.9367 | 1.999199 | 124260.8 | 1.611784 | 98.47825
| 225.0281 | 4.953 | -0.3721521 | 204.5154 | 1.998768 | 68681.2 | 2.636013 | 67.74096
| 225.0281 | 2.4765 | -0.3721521 | 225.2058 | 1.999099 | 83261.55 | 2.08633 | 73.42744
| 225.0281 | 0 | -0.457427 | 243.4443 | 1.997949 | 66903.21 | 1.847907 | 54.6069
| 227.504625 | 247.4595 | -1.85682 | 137.2537 | 1.999474 | 65032.65 | 6.239432 | 101.6822
| 227.504625 | 244.983 | -1.805007 | 256.0716 | 1.998613 | 79304.19 | 1.620239 | 60.95059
| 227.504625 | 242.4589 | -1.833665 | 214.7717 | 1.999249 | 92134.04 | 2.260038 | 85.47681
| 227.504625 | 239.9824 | -1.822467 | 243.383 | 1.999466 | 115905.2 | 1.710707 | 94.27864
| 227.504625 | 237.4583 | -1.80729 | 244.8137 | 1.999328 | 112466.1 | 1.696278 | 90.82068
| 227.504625 | 234.98175 | -1.796142 | 239.1559 | 1.999344 | 115382.8 | 1.771775 | 95.63068
| 227.504625 | 232.457625 | -1.772029 | 187.5988 | 1.998956 | 80416.05 | 3.046407 | 86.71955
| 227.504625 | 229.981125 | -1.759845 | 233.2228 | 1.999318 | 101397.6 | 1.890719 | 86.08725
| 227.504625 | 227.457 | -1.746561 | 237.4852 | 1.999454 | 105328.7 | 1.815354 | 87.75062
| 227.504625 | 224.9805 | -1.734008 | 241.4491 | 1.999561 | 110408.4 | 1.747216 | 90.45316
| 227.504625 | 222.456375 | -1.72527 | 239.4904 | 1.999422 | 120301.4 | 1.759224 | 99.70744
| 227.504625 | 219.979875 | -1.704444 | 249.298 | 1.999516 | 122673.7 | 1.622212 | 97.43785
| 227.504625 | 217.45575 | -1.659388 | 172.7625 | 1.999137 | 58057.27 | 3.939687 | 70.15013
| 227.504625 | 214.9792 | -1.665945 | 236.5693 | 1.999596 | 118378.6 | 1.805596 | 99.36429
| 227.504625 | 212.4551 | -1.655208 | 241.6051 | 1.999425 | 123031.1 | 1.725058 | 101.0976
| 227.504625 | 209.9786 | -1.638943 | 251.1085 | 1.999428 | 125506.6 | 1.595697 | 99.00825
| 227.504625 | 207.4545 | -1.625493 | 247.2313 | 1.999517 | 129159.5 | 1.641017 | 103.754
| 227.504625 | 204.978 | -1.603477 | 236.9406 | 1.999352 | 123270.4 | 1.792245 | 103.4635
| 227.504625 | 202.453875 | -1.586397 | 217.2777 | 1.99928 | 91992.34 | 2.208432 | 84.27477
| 227.504625 | 199.977375 | -1.568541 | 238.205 | 1.999455 | 124234.8 | 1.772248 | 103.7091
| 227.504625 | 197.45325 | -1.548388 | 238.092 | 1.999583 | 116780.2 | 1.785403 | 97.29681
| 227.504625 | 194.97675 | -1.534505 | 242.8741 | 1.999546 | 132150 | 1.695843 | 108.3466
| 227.504625 | 192.452625 | -1.512543 | 246.1166 | 1.999525 | 130373.9 | 1.654246 | 105.2916
| 227.504625 | 189.9761 | -1.495985 | 254.6615 | 1.999582 | 126648.9 | 1.550988 | 98.44764
| 227.504625 | 187.4996 | -1.441606 | 280.5437 | 1.99939 | 118475 | 1.289204 | 82.81651
| 227.504625 | 184.9755 | -1.456725 | 254.5539 | 1.999611 | 137870.3 | 1.540799 | 107.6814
| 227.504625 | 182.499 | -1.357152 | 180.2557 | 1.999574 | 57213.09 | 3.613096 | 65.94537
| 227.504625 | 179.9749 | -1.407125 | 249.8209 | 1.999538 | 133097.2 | 1.603407 | 105.8803
| 227.504625 | 177.498375 | -1.394074 | 254.2395 | 1.99962 | 127466.9 | 1.555176 | 99.2894
| 227.504625 | 174.97425 | -1.379276 | 243.5456 | 1.999529 | 135693.7 | 1.682626 | 111.0814
| 227.504625 | 172.49775 | -1.358406 | 235.2984 | 1.999519 | 122098.3 | 1.818943 | 103.2133
| 227.504625 | 169.973625 | -1.332266 | 231.8047 | 1.999538 | 125781.5 | 1.867731 | 108.2131
| 227.504625 | 167.497125 | -1.257963 | 194.5012 | 1.999325 | 51920.45 | 3.1612 | 55.45101
| 227.504625 | 164.973 | -1.25743 | 237.2398 | 1.999508 | 74911.79 | 1.910681 | 62.60207
| 227.504625 | 162.4965 | -1.260896 | 201.4323 | 1.999605 | 105272.5 | 2.520805 | 104.9148
| 227.504625 | 159.9724 | -1.24231 | 227.3405 | 1.999604 | 99785.11 | 1.994102 | 87.0734
| 227.504625 | 157.4959 | -1.214033 | 230.6568 | 1.999566 | 100722.5 | 1.934847 | 86.53521
| 227.504625 | 154.9717 | -1.193482 | 232.2131 | 1.999587 | 102728.7 | 1.904307 | 87.6452
| 227.504625 | 152.4953 | -1.165184 | 240.663 | 1.999637 | 116537.3 | 1.748319 | 95.96741
| 227.504625 | 149.9711 | -1.095399 | 252.914 | 1.999619 | 87712.46 | 1.638553 | 68.22241
| 227.504625 | 147.494625 | -1.112829 | 240.578 | 1.99971 | 117139.8 | 1.748659 | 96.51787
| 227.504625 | 144.9705 | -1.079935 | 223.7436 | 1.99954 | 113052.9 | 2.026554 | 100.6471
| 227.504625 | 142.494 | -1.032991 | 220.5347 | 1.999268 | 126790 | 2.05845 | 115.2197
| 227.504625 | 139.969875 | -0.9027357 | 177.5072 | 1.999718 | 64016.51 | 3.611823 | 74.32951
| 227.504625 | 137.493375 | -0.8826286 | 108.5576 | 1.999692 | 53665.11 | 11.65172 | 116.1031
| 227.504625 | 134.96925 | -0.8518466 | 119.9119 | 1.999796 | 43905.7 | 10.44 | 87.7082
| 227.504625 | 132.4927 | -0.8698779 | 147.8078 | 1.999703 | 58443.53 | 5.522697 | 84.68955
| 227.504625 | 129.9686 | -0.8652915 | 102.5044 | 1.999871 | 64685.25 | 11.99186 | 145.5781
| 227.504625 | 127.4921 | -0.8876802 | 150.0784 | 1.999574 | 86547.86 | 4.745222 | 119.8864
| 227.504625 | 124.968 | -0.827676 | 133.7105 | 1.999825 | 61606.22 | 6.748003 | 100.0192
| 227.504625 | 122.4915 | -0.8696915 | 213.3275 | 1.999394 | 119837.9 | 2.211905 | 112.6325
| 227.504625 | 119.9674 | -0.7628939 | 120.1155 | 1.999861 | 65010.23 | 8.368758 | 119.5473
| 227.504625 | 117.490875 | -0.7883839 | 173.2719 | 1.999749 | 79120.54 | 3.60169 | 93.29495
| 227.504625 | 114.96675 | -0.8181174 | 211.1897 | 1.999338 | 118366.1 | 2.259627 | 112.4241
| 227.504625 | 112.49025 | -0.6934252 | 123.0152 | 1.999801 | 66083.75 | 7.884114 | 117.7717
| 227.504625 | 109.966125 | -0.7342901 | 168.2384 | 1.999768 | 72954.6 | 3.904624 | 89.24963
| 227.504625 | 107.4896 | -0.7987133 | 193.6547 | 1.99919 | 99030.51 | 2.751945 | 102.954
| 227.504625 | 104.9655 | -0.718981 | 141.595 | 1.999845 | 69970.6 | 5.690129 | 104.7463
| 227.504625 | 102.489 | -0.7933579 | 102.7422 | 1.999912 | 66453.5 | 11.76658 | 148.5103
| 227.504625 | 99.96487 | -0.7535902 | 174.7442 | 1.99955 | 96492.51 | 3.400515 | 112.4233
| 227.504625 | 97.48838 | -0.7375701 | 207.664 | 1.999121 | 112850 | 2.349772 | 108.9822
| 227.504625 | 94.96425 | -0.7265404 | 204.0141 | 1.999287 | 99799.02 | 2.475959 | 97.98352
| 227.504625 | 92.48775 | -0.6529098 | 149.0498 | 1.999615 | 75758.77 | 4.982117 | 106.268
| 227.504625 | 89.96363 | -0.564244 | 153.0148 | 1.9998 | 65179.76 | 4.930303 | 89.63063
| 227.504625 | 87.487125 | -0.6939647 | 192.8528 | 1.999257 | 100794 | 2.767445 | 105.295
| 227.504625 | 84.963 | -0.6934667 | 207.4428 | 1.999353 | 98368.27 | 2.399797 | 94.81616
| 227.504625 | 82.4865 | -0.6804234 | 227.4246 | 1.999263 | 94337.38 | 2.007522 | 82.25056
| 227.504625 | 79.962375 | -0.6573716 | 187.153 | 1.99939 | 80983.61 | 3.057728 | 87.54844
| 227.504625 | 77.48587 | -0.5931267 | 194.0263 | 1.999503 | 60139.37 | 3.042751 | 63.4715
| 227.504625 | 74.96175 | -0.624917 | 202.404 | 1.999519 | 79466.21 | 2.614573 | 78.82329
| 227.504625 | 72.48525 | -0.5092263 | 140.8471 | 1.999869 | 56859.68 | 6.213671 | 87.62058
| 227.504625 | 69.96112 | -0.6167646 | 204.3904 | 1.999418 | 102724.2 | 2.456702 | 100.6983
| 227.504625 | 67.48463 | -0.6486961 | 208.7848 | 1.999078 | 98132.27 | 2.36943 | 93.92077
| 227.504625 | 64.9605 | -0.633989 | 233.3641 | 1.998975 | 94475.68 | 1.905678 | 80.10741
| 227.504625 | 62.484 | -0.630563 | 221.6253 | 1.999548 | 89840.79 | 2.13 | 80.55691
| 227.504625 | 59.95988 | -0.6158304 | 237.2569 | 1.999486 | 90666.98 | 1.854497 | 75.51894
| 227.504625 | 57.483375 | -0.5794166 | 181.0715 | 1.999474 | 57234.75 | 3.577509 | 65.62746
| 227.504625 | 54.95925 | -0.5590446 | 210.1343 | 1.999439 | 61772.22 | 2.554117 | 59.51852
| 227.504625 | 52.48275 | -0.575547 | 160.8791 | 1.999323 | 61744.68 | 4.503604 | 80.50513
| 227.504625 | 49.95862 | -0.5560888 | 209.551 | 1.999445 | 92757.46 | 2.372644 | 88.39691
| 227.504625 | 47.48212 | -0.4802485 | 150.2418 | 1.999734 | 54758.03 | 5.465185 | 78.50071
| 227.504625 | 44.958 | -0.5194058 | 202.3562 | 1.999485 | 52203.3 | 2.897336 | 53.26726
| 227.504625 | 42.4815 | -0.5534789 | 212.9626 | 1.999274 | 88778.59 | 2.312325 | 83.13785
| 227.504625 | 39.95737 | -0.4598377 | 164.9577 | 1.999704 | 53916.52 | 4.471651 | 69.34598
| 227.504625 | 37.48088 | -0.4457504 | 141.1333 | 1.999393 | 69174.77 | 5.749814 | 104.0447
| 227.504625 | 34.95675 | -0.4404261 | 213.9621 | 1.999114 | 108150.1 | 2.226343 | 100.9547
| 227.504625 | 32.48025 | -0.4365097 | 218.3102 | 1.999259 | 113228.5 | 2.127086 | 103.5423
| 227.504625 | 29.95613 | -0.4400126 | 222.367 | 1.999164 | 119096.5 | 2.038823 | 106.9439
| 227.504625 | 27.479625 | -0.4345353 | 222.9022 | 1.999244 | 115589.5 | 2.036141 | 103.405
| 227.504625 | 24.9555 | -0.4329482 | 224.2805 | 1.999326 | 107507.2 | 2.02896 | 95.32619
| 227.504625 | 22.479 | -0.4353654 | 215.2098 | 1.999236 | 124929 | 2.163475 | 116.5204
| 227.504625 | 19.95487 | -0.3640041 | 286.2987 | 1.999203 | 113320.2 | 1.243364 | 77.423
| 227.504625 | 17.47837 | -0.4147286 | 228.2821 | 1.999198 | 127988.4 | 1.921178 | 112.0588
| 227.504625 | 14.95425 | -0.4147286 | 215.9837 | 1.998901 | 123321 | 2.150883 | 114.4945
| 227.504625 | 12.47775 | -0.4147286 | 202.43 | 1.998638 | 125256.3 | 2.43972 | 124.9848
| 227.504625 | 9.953625 | -0.4147286 | 185.3482 | 1.998835 | 119598.1 | 2.921744 | 131.2965
| 227.504625 | 7.477125 | -0.4147286 | 147.0952 | 1.998415 | 112775.5 | 4.674463 | 160.5135
| 227.504625 | 4.953 | -0.3374761 | 231.7597 | 1.998982 | 107931.1 | 1.899581 | 92.36768
| 227.504625 | 2.4765 | -0.3313554 | 252.5901 | 1.998849 | 81895.39 | 1.658046 | 63.83487
| 227.504625 | 0 | -0.4097297 | 266.4091 | 1.998269 | 57140.25 | 1.582087 | 42.68117
| 230.02875 | 247.4595 | -1.855457 | 235.324 | 1.999315 | 121193 | 1.819747 | 102.4035
| 230.02875 | 244.983 | -1.810292 | 238.6778 | 1.998528 | 84358.27 | 1.850591 | 69.85111
| 230.02875 | 242.4589 | -1.825992 | 230.1407 | 1.999146 | 125049.8 | 1.895158 | 108.3987
| 230.02875 | 239.9824 | -1.812019 | 229.1708 | 1.99855 | 101691.6 | 1.956433 | 87.98931
| 230.02875 | 237.4583 | -1.78334 | 139.0557 | 1.999366 | 65085.16 | 6.062701 | 100.1841
| 230.02875 | 234.98175 | -1.774255 | 236.8826 | 1.999239 | 101683.7 | 1.832177 | 84.89507
| 230.02875 | 232.457625 | -1.768796 | 255.6147 | 1.999025 | 118771.2 | 1.548504 | 91.71883
| 230.02875 | 229.981125 | -1.7546 | 238.0696 | 1.999093 | 112701.6 | 1.792161 | 93.79899
| 230.02875 | 227.457 | -1.682555 | 137.3066 | 1.999488 | 48897.45 | 7.061546 | 79.77754
| 230.02875 | 224.9805 | -1.714057 | 218.8488 | 1.999312 | 85965.58 | 2.199734 | 78.17207
| 230.02875 | 222.456375 | -1.714795 | 192.3897 | 1.999467 | 95112.75 | 2.807122 | 99.56498
| 230.02875 | 219.979875 | -1.695332 | 249.5586 | 1.999318 | 126567.2 | 1.6139 | 100.5514
| 230.02875 | 217.45575 | -1.669701 | 192.8381 | 1.999621 | 82288.44 | 2.867426 | 86.02527
| 230.02875 | 214.9792 | -1.655939 | 251.049 | 1.999338 | 136516 | 1.584365 | 108.1743
| 230.02875 | 212.4551 | -1.64023 | 218.0085 | 1.999632 | 101868.8 | 2.16234 | 93.05507
| 230.02875 | 209.9786 | -1.627485 | 243.7753 | 1.999505 | 126957.3 | 1.689826 | 103.4647
| 230.02875 | 207.4545 | -1.613111 | 243.0368 | 1.999293 | 122662.7 | 1.70546 | 100.1401
| 230.02875 | 204.978 | -1.549096 | 142.4338 | 1.999488 | 46694.35 | 6.641808 | 73.46895
| 230.02875 | 202.453875 | -1.576675 | 228.4523 | 1.999319 | 98924.96 | 1.976698 | 85.85902
| 230.02875 | 199.977375 | -1.555181 | 245.0802 | 1.999292 | 125016 | 1.67443 | 101.2246
| 230.02875 | 197.45325 | -1.541009 | 209.93 | 1.999489 | 100462.9 | 2.336219 | 95.60702
| 230.02875 | 194.97675 | -1.523581 | 254.3793 | 1.999507 | 134334.2 | 1.546196 | 104.847
| 230.02875 | 192.452625 | -1.510243 | 253.1081 | 1.99948 | 140033.4 | 1.555968 | 110.1472
| 230.02875 | 189.9761 | -1.48501 | 257.0192 | 1.999545 | 126998.1 | 1.522697 | 97.75619
| 230.02875 | 187.4996 | -1.465815 | 250.4191 | 1.999464 | 131200.8 | 1.597868 | 104.0248
| 230.02875 | 184.9755 | -1.445296 | 228.643 | 1.999604 | 114472.2 | 1.938668 | 99.58193
| 230.02875 | 182.499 | -1.423497 | 244.9358 | 1.999502 | 140538.5 | 1.658844 | 114.5786
| 230.02875 | 179.9749 | -1.397863 | 196.4246 | 1.999628 | 94763.9 | 2.693983 | 96.9541
| 230.02875 | 177.498375 | -1.353672 | 176.9614 | 1.99911 | 57588.28 | 3.75058 | 67.74671
| 230.02875 | 174.97425 | -1.330182 | 126.8846 | 1.999565 | 60517.35 | 7.637017 | 104.9843
| 230.02875 | 172.49775 | -1.344874 | 248.5972 | 1.999554 | 122920.5 | 1.630958 | 97.93875
| 230.02875 | 169.973625 | -1.318196 | 234.2212 | 1.999382 | 123380.1 | 1.833376 | 104.8644
| 230.02875 | 167.497125 | -1.298148 | 238.9493 | 1.999473 | 113036.2 | 1.778906 | 93.71293
| 230.02875 | 164.973 | -1.276629 | 236.0512 | 1.999576 | 105435.2 | 1.837264 | 88.41719
| 230.02875 | 162.4965 | -1.257391 | 228.5703 | 1.999609 | 117484 | 1.93426 | 102.3314
| 230.02875 | 159.9724 | -1.229959 | 227.0006 | 1.99958 | 102125.5 | 1.993998 | 89.2886
| 230.02875 | 157.4959 | -1.20141 | 222.2803 | 1.999459 | 99803.81 | 2.085646 | 89.24041
| 230.02875 | 154.9717 | -1.165085 | 217.7796 | 1.99962 | 103208.4 | 2.163075 | 94.40736
| 230.02875 | 152.4953 | -1.096913 | 166.1962 | 1.997468 | 52422.55 | 4.438332 | 67.073
| 230.02875 | 149.9711 | -1.128156 | 239.2536 | 1.999584 | 114445.6 | 1.772138 | 94.78767
| 230.02875 | 147.494625 | -1.091017 | 225.2736 | 1.999543 | 106090.2 | 2.014766 | 93.59219
| 230.02875 | 144.9705 | -0.9912456 | 128.8309 | 1.999747 | 52976.14 | 7.855593 | 92.16211
| 230.02875 | 142.494 | -0.9532425 | 157.7221 | 1.999797 | 69783.25 | 4.526735 | 92.15484
| 230.02875 | 139.969875 | -0.8668862 | 136.0843 | 1.999697 | 60460.44 | 6.539221 | 96.31863
| 230.02875 | 137.493375 | -0.9524761 | 189.3647 | 1.999665 | 108902.2 | 2.837947 | 116.2978
| 230.02875 | 134.96925 | -0.8538587 | 132.3344 | 1.999671 | 57666.81 | 7.09948 | 95.66875
| 230.02875 | 132.4927 | -0.892116 | 182.867 | 1.999603 | 90787.81 | 3.136167 | 100.5352
| 230.02875 | 129.9686 | -0.9153503 | 168.9141 | 1.99966 | 100960.4 | 3.61257 | 122.2716
| 230.02875 | 127.4921 | -0.9095234 | 218.524 | 1.999475 | 119473.9 | 2.109937 | 109.3585
| 230.02875 | 124.968 | -0.890601 | 226.3623 | 1.999392 | 112911.8 | 1.980458 | 99.25433
| 230.02875 | 122.4915 | -0.86666 | 161.7248 | 1.999824 | 90642.88 | 4.029081 | 115.2259
| 230.02875 | 119.9674 | -0.7703179 | 130.5388 | 1.999918 | 68173.51 | 6.841536 | 112.6779
| 230.02875 | 117.490875 | -0.7316033 | 132.2401 | 1.99983 | 62039.29 | 6.895429 | 101.9923
| 230.02875 | 114.96675 | -0.7952976 | 139.5095 | 1.999481 | 75263.88 | 5.738797 | 114.0824
| 230.02875 | 112.49025 | -0.6909857 | 133.2492 | 1.999581 | 65791.24 | 6.627295 | 106.457
| 230.02875 | 109.966125 | -0.7441009 | 169.7006 | 1.999681 | 75498.01 | 3.801954 | 91.30636
| 230.02875 | 107.4896 | -0.7882049 | 200.2532 | 1.999401 | 99364.56 | 2.57192 | 99.56449
| 230.02875 | 104.9655 | -0.6805519 | 128.1019 | 1.999885 | 62865.2 | 7.358298 | 107.2517
| 230.02875 | 102.489 | -0.7601615 | 213.8426 | 1.999533 | 118904 | 2.203555 | 111.4229
| 230.02875 | 99.96487 | -0.7253402 | 246.1003 | 1.99944 | 129725.9 | 1.655143 | 104.7494
| 230.02875 | 97.48838 | -0.7381414 | 236.1428 | 1.999317 | 109991.1 | 1.826504 | 92.28801
| 230.02875 | 94.96425 | -0.7232391 | 221.0537 | 1.999535 | 115062.4 | 2.07144 | 103.8551
| 230.02875 | 92.48775 | -0.6258513 | 138.0606 | 1.99982 | 66659.41 | 6.107526 | 103.2505
| 230.02875 | 89.96363 | -0.6041494 | 149.1974 | 1.999793 | 67699.98 | 5.14169 | 95.56996
| 230.02875 | 87.487125 | -0.6906008 | 196.3131 | 1.999193 | 99171.13 | 2.67703 | 101.5636
| 230.02875 | 84.963 | -0.6697853 | 226.4091 | 1.999154 | 108500.1 | 1.988776 | 95.24643
| 230.02875 | 82.4865 | -0.633836 | 215.6521 | 1.999353 | 78484.31 | 2.302068 | 72.64974
| 230.02875 | 79.962375 | -0.6578411 | 200.354 | 1.999501 | 89088.79 | 2.614852 | 89.19015
| 230.02875 | 77.48587 | -0.6476073 | 217.7355 | 1.999429 | 103246 | 2.163609 | 94.46253
| 230.02875 | 74.96175 | -0.5432721 | 131.0883 | 1.999814 | 58833.75 | 7.189021 | 98.45521
| 230.02875 | 72.48525 | -0.5130896 | 194.1301 | 1.999828 | 66269.06 | 2.964811 | 69.4039
| 230.02875 | 69.96112 | -0.618616 | 219.9306 | 1.999161 | 96952.32 | 2.138664 | 87.67043
| 230.02875 | 67.48463 | -0.6342372 | 226.7386 | 1.999178 | 96024.26 | 2.014647 | 84.00216
| 230.02875 | 64.9605 | -0.6309512 | 237.9528 | 1.99911 | 88959.87 | 1.84817 | 73.86827
| 230.02875 | 62.484 | -0.6239121 | 219.0927 | 1.999262 | 87639.09 | 2.187987 | 79.58175
| 230.02875 | 59.95988 | -0.5945174 | 235.3051 | 1.999287 | 84610.74 | 1.904536 | 71.14299
| 230.02875 | 57.483375 | -0.4866454 | 157.0361 | 1.999579 | 52334.67 | 5.043983 | 71.6391
| 230.02875 | 54.95925 | -0.4716761 | 193.9151 | 1.999501 | 54606.03 | 3.132383 | 58.19531
| 230.02875 | 52.48275 | -0.461227 | 156.2397 | 1.999704 | 42631.21 | 5.613093 | 60.9691
| 230.02875 | 49.95862 | -0.4936656 | 193.6147 | 1.999574 | 52853.34 | 3.175035 | 56.62781
| 230.02875 | 47.48212 | -0.4258585 | 177.92 | 1.999731 | 53069.39 | 3.8103 | 62.6258
| 230.02875 | 44.958 | -0.4412351 | 158.5163 | 1.999701 | 60853.31 | 4.673285 | 80.84027
| 230.02875 | 42.4815 | -0.4424844 | 147.0054 | 1.999566 | 52633.65 | 5.833633 | 77.92014
| 230.02875 | 39.95737 | -0.4363567 | 165.2151 | 1.999498 | 51858.66 | 4.521904 | 66.93069
| 230.02875 | 37.48088 | -0.4433048 | 153.1245 | 1.999451 | 75995.19 | 4.703376 | 103.3124
| 230.02875 | 34.95675 | -0.4243691 | 225.3077 | 1.999249 | 112478.2 | 1.999622 | 99.36343
| 230.02875 | 32.48025 | -0.4351741 | 212.8313 | 1.999231 | 116927.5 | 2.228358 | 110.0643
| 230.02875 | 29.95613 | -0.4294998 | 217.8796 | 1.999186 | 119112.4 | 2.122685 | 109.365
| 230.02875 | 27.479625 | -0.4397554 | 218.232 | 1.999152 | 118900.1 | 2.116302 | 108.9693
| 230.02875 | 24.9555 | -0.436163 | 249.5447 | 1.999128 | 118259.9 | 1.624558 | 93.70087
| 230.02875 | 22.479 | -0.4221676 | 218.9413 | 1.999364 | 122862 | 2.095309 | 112.3648
| 230.02875 | 19.95487 | -0.4098762 | 226.049 | 1.999253 | 131121 | 1.954017 | 116.1914
| 230.02875 | 17.47837 | -0.4049042 | 230.1922 | 1.999288 | 126420.2 | 1.892363 | 109.6179
| 230.02875 | 14.95425 | -0.4049042 | 206.6898 | 1.998891 | 131386 | 2.329376 | 128.4773
| 230.02875 | 12.47775 | -0.4049042 | 160.5839 | 1.99745 | 134910.7 | 3.814338 | 175.685
| 230.02875 | 9.953625 | -0.4049042 | 98.05252 | 1.996306 | 133227.8 | 10.1955 | 316.5324
| 230.02875 | 7.477125 | -0.4049042 | 108.4961 | 1.997562 | 114477.1 | 8.617779 | 234.9752
| 230.02875 | 4.953 | -0.4049042 | 124.9628 | 1.998064 | 91156.8 | 6.836733 | 156.3828
| 230.02875 | 2.4765 | -0.06227934 | 486.188 | 1.998611 | 68903.5 | 0.4519008 | 27.1099
| 230.02875 | 0 | -0.4185596 | 251.3179 | 1.998033 | 60607.01 | 1.76429 | 48.04565
| 232.50525 | 247.4595 | -1.856298 | 241.8651 | 1.998865 | 121268.7 | 1.72336 | 99.47274
| 232.50525 | 244.983 | -1.842701 | 242.9309 | 1.999201 | 133291.9 | 1.693414 | 109.3048
| 232.50525 | 242.4589 | -1.827141 | 248.1599 | 1.999425 | 100183.5 | 1.673119 | 79.54661
| 232.50525 | 239.9824 | -1.758522 | 125.7861 | 1.999782 | 46924.19 | 8.89042 | 86.40256
| 232.50525 | 237.4583 | -1.795445 | 247.2365 | 1.999183 | 111165.2 | 1.665456 | 88.79501
| 232.50525 | 234.98175 | -1.782036 | 230.6019 | 1.999159 | 111500.8 | 1.911439 | 96.02415
| 232.50525 | 232.457625 | -1.733618 | 118.4073 | 1.999737 | 53638.44 | 9.492777 | 103.6138
| 232.50525 | 229.981125 | -1.696337 | 113.0755 | 1.999803 | 53985.47 | 10.54012 | 110.5497
| 232.50525 | 227.457 | -1.736457 | 237.8901 | 1.999225 | 117141 | 1.787459 | 97.69656
| 232.50525 | 224.9805 | -1.720707 | 240.2556 | 1.999333 | 109428.6 | 1.766022 | 90.10939
| 232.50525 | 222.456375 | -1.686539 | 189.8437 | 1.999185 | 67536.95 | 3.090962 | 72.42903
| 232.50525 | 219.979875 | -1.686917 | 238.9184 | 1.999057 | 101100.8 | 1.802278 | 83.62641
| 232.50525 | 217.45575 | -1.633937 | 211.2214 | 1.998535 | 65841.07 | 2.488047 | 62.81449
| 232.50525 | 214.9792 | -1.654893 | 247.3685 | 1.999101 | 124930.5 | 1.643987 | 100.1415
| 232.50525 | 212.4551 | -1.596863 | 272.6861 | 1.999062 | 87767.52 | 1.408086 | 62.9934
| 232.50525 | 209.9786 | -1.533957 | 258.8128 | 1.998357 | 48517.61 | 1.745369 | 37.89599
| 232.50525 | 207.4545 | -1.594104 | 236.3692 | 1.999184 | 94249.74 | 1.858254 | 78.82059
| 232.50525 | 204.978 | -1.593222 | 249.6589 | 1.999459 | 111872.8 | 1.632726 | 88.44428
| 232.50525 | 202.453875 | -1.571008 | 251.7709 | 1.999291 | 116772.5 | 1.598475 | 91.60345
| 232.50525 | 199.977375 | -1.564382 | 246.941 | 1.99939 | 118113.1 | 1.659016 | 94.64415
| 232.50525 | 197.45325 | -1.539368 | 258.1564 | 1.999325 | 124751.6 | 1.511792 | 95.49828
| 232.50525 | 194.97675 | -1.522651 | 233.5185 | 1.999525 | 114702.5 | 1.858826 | 97.53256
| 232.50525 | 192.452625 | -1.505323 | 259.1016 | 1.999391 | 134480.2 | 1.491129 | 102.9032
| 232.50525 | 189.9761 | -1.481434 | 257.1309 | 1.99952 | 123076.6 | 1.525765 | 94.56852
| 232.50525 | 187.4996 | -1.453185 | 179.2975 | 1.999555 | 75392.43 | 3.392532 | 85.70681
| 232.50525 | 184.9755 | -1.442944 | 226.5264 | 1.999616 | 112286.8 | 1.979141 | 98.61097
| 232.50525 | 182.499 | -1.421734 | 230.6613 | 1.999395 | 106275.5 | 1.921626 | 91.38869
| 232.50525 | 179.9749 | -1.386846 | 153.9857 | 1.999536 | 63099.23 | 4.914794 | 86.39082
| 232.50525 | 177.498375 | -1.379167 | 188.734 | 1.999635 | 92971.42 | 2.929507 | 99.40416
| 232.50525 | 174.97425 | -1.359603 | 212.64 | 1.999605 | 105498.6 | 2.261979 | 99.09065
| 232.50525 | 172.49775 | -1.335505 | 234.1979 | 1.999694 | 108283.3 | 1.86051 | 91.63563
| 232.50525 | 169.973625 | -1.260989 | 150.1582 | 1.999487 | 52513.98 | 5.567087 | 75.80419
| 232.50525 | 167.497125 | -1.255165 | 174.5878 | 1.9996 | 61589.61 | 3.783125 | 73.11008
| 232.50525 | 164.973 | -1.270197 | 240.2686 | 1.999591 | 103213 | 1.778188 | 84.88452
| 232.50525 | 162.4965 | -1.24424 | 241.0554 | 1.999537 | 113271.1 | 1.747916 | 93.02854
| 232.50525 | 159.9724 | -1.219208 | 238.3482 | 1.999564 | 108340.3 | 1.796471 | 89.96217
| 232.50525 | 157.4959 | -1.196479 | 205.3695 | 1.999504 | 106109.4 | 2.422461 | 103.5443
| 232.50525 | 154.9717 | -1.108702 | 112.0575 | 1.999823 | 59500.62 | 10.20601 | 120.9808
| 232.50525 | 152.4953 | -1.141228 | 244.6366 | 1.999622 | 116209.3 | 1.693094 | 94.01241
| 232.50525 | 149.9711 | -1.12993 | 234.929 | 1.99965 | 114214.3 | 1.837787 | 96.47358
| 232.50525 | 147.494625 | -1.098985 | 222.5465 | 1.999734 | 103563.9 | 2.070826 | 92.53517
| 232.50525 | 144.9705 | -1.060795 | 205.5815 | 1.9997 | 101866.4 | 2.431622 | 99.21013
| 232.50525 | 142.494 | -1.019354 | 143.9978 | 1.999599 | 80007.92 | 5.275732 | 116.5191
| 232.50525 | 139.969875 | -0.9269525 | 189.1657 | 1.999792 | 74533.24 | 3.044783 | 79.84857
| 232.50525 | 137.493375 | -0.9716008 | 228.7222 | 1.99948 | 124504.6 | 1.919616 | 108.6334
| 232.50525 | 134.96925 | -0.9274138 | 187.9779 | 1.999594 | 90764.85 | 2.965807 | 97.48087
| 232.50525 | 132.4927 | -0.820228 | 167.4994 | 1.999463 | 73246.91 | 3.935945 | 90.03522
| 232.50525 | 129.9686 | -0.9075285 | 226.5316 | 1.999353 | 119006.9 | 1.965761 | 104.7236
| 232.50525 | 127.4921 | -0.9069558 | 225.2621 | 1.999422 | 109277.9 | 2.007514 | 96.47796
| 232.50525 | 124.968 | -0.8875517 | 229.8604 | 1.999472 | 110220.8 | 1.926621 | 95.22352
| 232.50525 | 122.4915 | -0.873513 | 225.3057 | 1.999553 | 121100 | 1.98339 | 107.2749
| 232.50525 | 119.9674 | -0.84964 | 159.8701 | 1.999444 | 87218.33 | 4.158691 | 112.3751
| 232.50525 | 117.490875 | -0.8272448 | 224.8412 | 1.999325 | 118329.4 | 1.996317 | 104.9555
| 232.50525 | 114.96675 | -0.8221059 | 177.2743 | 1.999484 | 86425.78 | 3.372243 | 99.1219
| 232.50525 | 112.49025 | -0.8214126 | 102.8389 | 1.999888 | 69569.82 | 11.48346 | 154.3463
| 232.50525 | 109.966125 | -0.7834897 | 207.8168 | 1.999563 | 110390 | 2.353583 | 106.4462
| 232.50525 | 107.4896 | -0.7844474 | 211.8764 | 1.999578 | 102357.5 | 2.28761 | 96.46151
| 232.50525 | 104.9655 | -0.7084865 | 124.5258 | 1.999867 | 63066.96 | 7.824784 | 111.35
| 232.50525 | 102.489 | -0.6929036 | 110.9296 | 1.999862 | 57903.5 | 10.59936 | 119.8645
| 232.50525 | 99.96487 | -0.6941104 | 106.5263 | 1.999841 | 60121.19 | 11.40845 | 130.2751
| 232.50525 | 97.48838 | -0.7175033 | 174.6305 | 1.999215 | 47099.43 | 4.151877 | 57.77122
| 232.50525 | 94.96425 | -0.7013396 | 121.8761 | 1.999761 | 63212.31 | 8.199876 | 114.5725
| 232.50525 | 92.48775 | -0.6753106 | 151.7895 | 1.999702 | 77522.04 | 4.765659 | 106.359
| 232.50525 | 89.96363 | -0.6152185 | 132.2979 | 1.999787 | 65737.38 | 6.73476 | 107.3021
| 232.50525 | 87.487125 | -0.6896666 | 224.2102 | 1.99941 | 113647.8 | 2.016815 | 100.9647
| 232.50525 | 84.963 | -0.6395323 | 171.1925 | 1.999371 | 67273.7 | 3.845219 | 81.09069
| 232.50525 | 82.4865 | -0.5771746 | 226.6337 | 1.99916 | 71739.68 | 2.114168 | 63.09656
| 232.50525 | 79.962375 | -0.6350884 | 148.9428 | 1.999619 | 60298.62 | 5.367603 | 86.26424
| 232.50525 | 77.48587 | -0.6298884 | 151.1719 | 1.999464 | 49569.26 | 5.624246 | 71.65333
| 232.50525 | 74.96175 | -0.6287174 | 169.0545 | 1.999645 | 72016.88 | 3.877853 | 87.68092
| 232.50525 | 72.48525 | -0.6207676 | 143.6538 | 1.999508 | 61347.47 | 5.771772 | 91.42789
| 232.50525 | 69.96112 | -0.6132752 | 234.3959 | 1.999246 | 87267.58 | 1.910549 | 73.65951
| 232.50525 | 67.48463 | -0.6244133 | 248.1601 | 1.999146 | 92804.55 | 1.688965 | 73.65196
| 232.50525 | 64.9605 | -0.5955184 | 245.5731 | 1.998873 | 62343.14 | 1.841289 | 50.59635
| 232.50525 | 62.484 | -0.525245 | 217.5744 | 1.999513 | 59605.48 | 2.394982 | 55.40429
| 232.50525 | 59.95988 | -0.5861524 | 160.8093 | 1.999626 | 63061.47 | 4.478256 | 82.10055
| 232.50525 | 57.483375 | -0.5562841 | 167.1449 | 1.999542 | 64939.04 | 4.086438 | 80.66001
| 232.50525 | 54.95925 | -0.5553857 | 187.0687 | 1.999396 | 71216.69 | 3.147551 | 77.41162
| 232.50525 | 52.48275 | -0.5302956 | 209.2183 | 1.999256 | 67003.22 | 2.529052 | 64.5366
| 232.50525 | 49.95862 | -0.4371112 | 163.665 | 1.999619 | 49364.13 | 4.710694 | 64.90696
| 232.50525 | 47.48212 | -0.467558 | 172.873 | 1.999696 | 54902.86 | 4.009636 | 66.70869
| 232.50525 | 44.958 | -0.4288853 | 143.4629 | 1.999776 | 54161.52 | 6.087241 | 82.21612
| 232.50525 | 42.4815 | -0.4228333 | 136.8612 | 1.999827 | 53984.48 | 6.780077 | 86.83968
| 232.50525 | 39.95737 | -0.4212999 | 175.3931 | 1.999732 | 60256.68 | 3.771151 | 71.29605
| 232.50525 | 37.48088 | -0.4119891 | 136.3099 | 1.999592 | 69022.77 | 6.201581 | 108.2031
| 232.50525 | 34.95675 | -0.4142891 | 217.8302 | 1.999308 | 112617 | 2.137852 | 103.2125
| 232.50525 | 32.48025 | -0.4328489 | 202.2518 | 1.999387 | 110983.6 | 2.482146 | 110.2736
| 232.50525 | 29.95613 | -0.4187061 | 213.2302 | 1.999261 | 114236.2 | 2.22639 | 107.2171
| 232.50525 | 27.479625 | -0.4186109 | 223.2221 | 1.999279 | 123026.9 | 2.016351 | 110.1677
| 232.50525 | 24.9555 | -0.4351709 | 216.1909 | 1.999141 | 130877.2 | 2.133409 | 121.7688
| 232.50525 | 22.479 | -0.423329 | 216.0212 | 1.999149 | 128123.9 | 2.141514 | 119.1662
| 232.50525 | 19.95487 | -0.4022338 | 226.7453 | 1.999303 | 128455.5 | 1.94629 | 113.3213
| 232.50525 | 17.47837 | -0.3950829 | 223.9068 | 1.999263 | 126628.4 | 1.998075 | 113.1724
| 232.50525 | 14.95425 | -0.1093226 | 480.5016 | 1.998362 | 132514.6 | 0.4430736 | 52.87254
| 232.50525 | 12.47775 | -0.1093226 | 336.5274 | 1.995358 | 174859.6 | 0.8773202 | 102.7189
| 232.50525 | 9.953625 | -0.1093226 | 318.4184 | 1.993112 | 94242.28 | 1.02118 | 57.39666
| 232.50525 | 7.477125 | -0.1030466 | 378.0949 | 1.997291 | 117027.6 | 0.7152825 | 59.71399
| 232.50525 | 4.953 | -0.1488886 | 414.1872 | 1.997245 | 73080.11 | 0.6199817 | 33.90409
| 232.50525 | 2.4765 | -0.2550372 | 393.0868 | 1.998135 | 70857.53 | 0.6914006 | 34.73379
| 232.50525 | 0 | -0.2988413 | 228.7819 | 1.998651 | 37527.9 | 2.478841 | 34.83076
| 235.029375 | 247.4595 | -1.837503 | 211.1524 | 1.998933 | 117726.1 | 2.261365 | 111.8112
| 235.029375 | 244.983 | -1.840138 | 208.1693 | 1.998986 | 118136.5 | 2.325077 | 113.9832
| 235.029375 | 242.4589 | -1.820575 | 189.1572 | 1.999203 | 92277.04 | 2.919317 | 98.41536
| 235.029375 | 239.9824 | -1.802309 | 211.469 | 1.998839 | 106530 | 2.283067 | 100.6844
| 235.029375 | 237.4583 | -1.78487 | 194.0075 | 1.999228 | 91317.46 | 2.778635 | 94.70687
| 235.029375 | 234.98175 | -1.770149 | 197.5886 | 1.999291 | 54983.01 | 3.002072 | 57.32282
| 235.029375 | 232.457625 | -1.766759 | 207.876 | 1.999047 | 113438.8 | 2.343373 | 109.4478
| 235.029375 | 229.981125 | -1.743696 | 214.8083 | 1.998954 | 116235.3 | 2.189126 | 108.2854
| 235.029375 | 227.457 | -1.716256 | 194.2454 | 1.999506 | 82150.38 | 2.825872 | 85.19618
| 235.029375 | 224.9805 | -1.715307 | 222.1806 | 1.999049 | 125676.2 | 2.030152 | 113.2312
| 235.029375 | 222.456375 | -1.658576 | 202.0629 | 1.999021 | 67084.63 | 2.717778 | 67.14423
| 235.029375 | 219.979875 | -1.676494 | 216.1514 | 1.999171 | 119127.2 | 2.156334 | 110.3354
| 235.029375 | 217.45575 | -1.664757 | 226.1038 | 1.999109 | 120298.2 | 1.970522 | 106.1239
| 235.029375 | 214.9792 | -1.648711 | 227.681 | 1.999 | 116711.5 | 1.950005 | 102.063
| 235.029375 | 212.4551 | -1.640457 | 217.8054 | 1.999222 | 115421.6 | 2.131943 | 105.8853
| 235.029375 | 209.9786 | -1.621071 | 226.4057 | 1.999292 | 121414.7 | 1.963571 | 106.996
| 235.029375 | 207.4545 | -1.605934 | 222.7079 | 1.999241 | 117529.3 | 2.035777 | 105.3054
| 235.029375 | 204.978 | -1.591225 | 227.1796 | 1.999376 | 116607.9 | 1.959135 | 102.2148
| 235.029375 | 202.453875 | -1.568323 | 227.5005 | 1.999214 | 117837.7 | 1.951216 | 103.1744
| 235.029375 | 199.977375 | -1.551666 | 229.9841 | 1.999262 | 123719.6 | 1.899921 | 107.2721
| 235.029375 | 197.45325 | -1.531187 | 157.4564 | 1.999445 | 66072.02 | 4.6165 | 87.78291
| 235.029375 | 194.97675 | -1.515933 | 232.4622 | 1.999209 | 131833.3 | 1.848419 | 113.3441
| 235.029375 | 192.452625 | -1.497235 | 230.8569 | 1.999157 | 139609.2 | 1.86365 | 121.3605
| 235.029375 | 189.9761 | -1.461804 | 164.4338 | 1.999603 | 84526.14 | 3.952724 | 105.5429
| 235.029375 | 187.4996 | -1.454681 | 225.3771 | 1.999231 | 138643.3 | 1.954868 | 123.6786
| 235.029375 | 184.9755 | -1.443203 | 231.6933 | 1.999052 | 134119.3 | 1.85728 | 115.8397
| 235.029375 | 182.499 | -1.323409 | 283.2252 | 1.999505 | 92142.57 | 1.297815 | 63.51406
| 235.029375 | 179.9749 | -1.387025 | 214.2428 | 1.999383 | 105169.2 | 2.229009 | 97.9677
| 235.029375 | 177.498375 | -1.375716 | 226.9924 | 1.999324 | 121498.6 | 1.953451 | 106.772
| 235.029375 | 174.97425 | -1.355793 | 232.5196 | 1.999424 | 121215.1 | 1.863404 | 103.7638
| 235.029375 | 172.49775 | -1.336279 | 222.8038 | 1.999382 | 120493.6 | 2.028547 | 108.0206
| 235.029375 | 169.973625 | -1.306425 | 221.6673 | 1.999471 | 117953.7 | 2.054153 | 106.2421
| 235.029375 | 167.497125 | -1.285332 | 221.6447 | 1.999356 | 110466.1 | 2.070329 | 99.28696
| 235.029375 | 164.973 | -1.265771 | 193.6948 | 1.999607 | 95667.06 | 2.766722 | 99.40452
| 235.029375 | 162.4965 | -1.242309 | 201.718 | 1.999742 | 113059 | 2.489638 | 112.7354
| 235.029375 | 159.9724 | -1.220924 | 211.0429 | 1.999425 | 107849 | 2.2893 | 102.1895
| 235.029375 | 157.4959 | -1.191241 | 198.0658 | 1.999334 | 108741.7 | 2.594802 | 110.4933
| 235.029375 | 154.9717 | -1.161153 | 201.0137 | 1.999467 | 106857.9 | 2.525796 | 106.7768
| 235.029375 | 152.4953 | -1.128672 | 175.2022 | 1.99965 | 79188.68 | 3.51937 | 92.2167
| 235.029375 | 149.9711 | -1.121966 | 207.8609 | 1.999414 | 112937 | 2.345512 | 108.9569
| 235.029375 | 147.494625 | -1.087113 | 212.3088 | 1.999538 | 99229.77 | 2.288195 | 93.26429
| 235.029375 | 144.9705 | -1.064209 | 212.138 | 1.999471 | 102894.9 | 2.280195 | 96.84599
| 235.029375 | 142.494 | -1.029163 | 205.6541 | 1.999244 | 119013.7 | 2.379925 | 116.4126
| 235.029375 | 139.969875 | -0.76385 | 227.0301 | 1.999672 | 60926.01 | 2.179771 | 53.95391
| 235.029375 | 137.493375 | -0.9580733 | 201.3032 | 1.999387 | 120946.4 | 2.478139 | 121.2154
| 235.029375 | 134.96925 | -0.8483211 | 128.8476 | 1.999324 | 67779.01 | 7.050659 | 113.8582
| 235.029375 | 132.4927 | -0.7578458 | 123.8258 | 1.999916 | 66232.79 | 7.764394 | 117.0628
| 235.029375 | 129.9686 | -0.8830403 | 176.4973 | 1.999306 | 111124.6 | 3.255421 | 128.444
| 235.029375 | 127.4921 | -0.8788153 | 184.1409 | 1.999268 | 117370.6 | 2.968186 | 129.678
| 235.029375 | 124.968 | -0.7555211 | 199.5386 | 1.999778 | 74728.07 | 2.725713 | 75.44995
| 235.029375 | 122.4915 | -0.8381092 | 198.4739 | 1.999468 | 119652.6 | 2.552049 | 121.747
| 235.029375 | 119.9674 | -0.8368172 | 184.8551 | 1.999422 | 92357.3 | 3.058377 | 101.0466
| 235.029375 | 117.490875 | -0.7414393 | 137.9129 | 1.999835 | 64433.24 | 6.19719 | 100.2704
| 235.029375 | 114.96675 | -0.7154047 | 106.063 | 1.999804 | 59479 | 11.5922 | 129.8741
| 235.029375 | 112.49025 | -0.73699 | 122.0064 | 1.999813 | 56275.75 | 8.636354 | 103.694
| 235.029375 | 109.966125 | -0.7834848 | 190.894 | 1.999488 | 101405.4 | 2.822435 | 107.1475
| 235.029375 | 107.4896 | -0.7853327 | 177.8688 | 1.999172 | 107100.2 | 3.223571 | 122.5716
| 235.029375 | 104.9655 | -0.7497951 | 217.708 | 1.999108 | 127310.1 | 2.110336 | 117.3629
| 235.029375 | 102.489 | -0.7423986 | 224.7834 | 1.999432 | 124177 | 1.987007 | 110.4038
| 235.029375 | 99.96487 | -0.7173454 | 239.3269 | 1.999632 | 120643.2 | 1.761289 | 100.0765
| 235.029375 | 97.48838 | -0.6968803 | 184.7644 | 1.999288 | 71961.41 | 3.221645 | 79.26988
| 235.029375 | 94.96425 | -0.7087013 | 221.6628 | 1.999241 | 125308.1 | 2.040364 | 113.1719
| 235.029375 | 92.48775 | -0.6858356 | 208.5389 | 1.999654 | 108281.7 | 2.343431 | 103.96
| 235.029375 | 89.96363 | -0.7076426 | 185.5655 | 1.999164 | 76938.08 | 3.14492 | 84.09984
| 235.029375 | 87.487125 | -0.6768364 | 168.6961 | 1.999039 | 51294.87 | 4.334705 | 64.69502
| 235.029375 | 84.963 | -0.6457031 | 202.1149 | 1.999347 | 65930.18 | 2.727859 | 66.03986
| 235.029375 | 82.4865 | -0.6382881 | 217.9204 | 1.999135 | 66965.15 | 2.324105 | 61.67321
| 235.029375 | 79.962375 | -0.6572373 | 226.8753 | 1.999037 | 82289.14 | 2.059183 | 72.00546
| 235.029375 | 77.48587 | -0.6440406 | 234.4087 | 1.999316 | 95177.3 | 1.887174 | 80.31773
| 235.029375 | 74.96175 | -0.5557869 | 310.5902 | 1.998763 | 63934.94 | 1.130553 | 40.2759
| 235.029375 | 72.48525 | -0.5669581 | 283.7858 | 1.998679 | 63391.57 | 1.361987 | 43.98176
| 235.029375 | 69.96112 | -0.4998427 | 151.4797 | 1.999758 | 49267.44 | 5.615107 | 71.11987
| 235.029375 | 67.48463 | -0.6056826 | 238.069 | 1.999285 | 79867.54 | 1.876855 | 66.37989
| 235.029375 | 64.9605 | -0.6086692 | 228.9889 | 1.999246 | 87195.51 | 2.002864 | 75.47858
| 235.029375 | 62.484 | -0.5602751 | 248.2518 | 1.999333 | 75094.71 | 1.741039 | 59.75246
| 235.029375 | 59.95988 | -0.5873398 | 165.0708 | 1.999329 | 49953.65 | 4.59796 | 64.89541
| 235.029375 | 57.483375 | -0.5287599 | 168.4111 | 1.999414 | 63703.81 | 4.043881 | 78.5686
| 235.029375 | 54.95925 | -0.5548559 | 217.0022 | 1.999317 | 97257.24 | 2.196115 | 89.23985
| 235.029375 | 52.48275 | -0.4658757 | 200.5413 | 1.999747 | 54222.6 | 2.920965 | 55.67109
| 235.029375 | 49.95862 | -0.4703495 | 169.6658 | 1.999369 | 55817.72 | 4.151897 | 69.17181
| 235.029375 | 47.48212 | -0.4222408 | 152.6417 | 1.999696 | 56054.18 | 5.227827 | 78.60236
| 235.029375 | 44.958 | -0.408456 | 139.6332 | 1.999835 | 54038.04 | 6.476485 | 84.80411
| 235.029375 | 42.4815 | -0.4244725 | 277.1401 | 1.999257 | 57773.26 | 1.455147 | 41.3246
| 235.029375 | 39.95737 | -0.4342536 | 188.9178 | 1.999592 | 68478.61 | 3.112985 | 73.78199
| 235.029375 | 37.48088 | -0.4116245 | 143.2979 | 1.999452 | 71113.87 | 5.51667 | 104.8416
| 235.029375 | 34.95675 | -0.408421 | 214.298 | 1.999104 | 109827.8 | 2.215033 | 102.3885
| 235.029375 | 32.48025 | -0.4091356 | 215.0344 | 1.999341 | 113625.2 | 2.191018 | 105.6465
| 235.029375 | 29.95613 | -0.4101237 | 214.498 | 1.999314 | 118475.5 | 2.190909 | 110.6326
| 235.029375 | 27.479625 | -0.4125425 | 225.1544 | 1.999215 | 125735.9 | 1.977722 | 111.6555
| 235.029375 | 24.9555 | -0.4235096 | 213.8608 | 1.999363 | 127394.7 | 2.185946 | 119.7662
| 235.029375 | 22.479 | -0.4049677 | 220.0535 | 1.999447 | 137603.3 | 2.050433 | 125.954
| 235.029375 | 19.95487 | -0.3758529 | 233.2363 | 1.999431 | 129419.1 | 1.839892 | 110.7569
| 235.029375 | 17.47837 | -0.3758773 | 217.148 | 1.999236 | 124155.1 | 2.126996 | 114.631
| 235.029375 | 14.95425 | -0.2033529 | 373.5347 | 1.999043 | 128478.9 | 0.7289034 | 66.56021
| 235.029375 | 12.47775 | 0.07794182 | 572.8428 | 1.996289 | 135108 | 0.3127319 | 44.9866
| 235.029375 | 9.953625 | 0.06649715 | 643.5682 | 1.995885 | 102085.9 | 0.2512401 | 30.05138
| 235.029375 | 7.477125 | -0.2453161 | 396.5113 | 1.997619 | 55114.52 | 0.7005721 | 27.00363
| 235.029375 | 4.953 | -0.2787305 | 270.0067 | 1.998843 | 32072.73 | 1.814538 | 25.24057
| 235.029375 | 2.4765 | -0.3345444 | 173.4734 | 1.998948 | 43315.92 | 4.369132 | 54.33628
| 235.029375 | 0 | -0.4257584 | 306.3617 | 1.998219 | 46078.18 | 1.236169 | 30.07062
| 237.505875 | 247.4595 | -1.844715 | 245.2539 | 1.999122 | 119560.5 | 1.679312 | 96.55676
| 237.505875 | 244.983 | -1.839694 | 152.2458 | 1.999416 | 81172.99 | 4.678901 | 110.7825
| 237.505875 | 242.4589 | -1.82184 | 235.031 | 1.999153 | 109123.4 | 1.84521 | 92.00879
| 237.505875 | 239.9824 | -1.807572 | 234.912 | 1.999216 | 103114.2 | 1.859699 | 86.88732
| 237.505875 | 237.4583 | -1.787559 | 235.2853 | 1.999163 | 111817.3 | 1.836131 | 94.23198
| 237.505875 | 234.98175 | -1.767726 | 224.4373 | 1.999233 | 101234 | 2.041645 | 89.59222
| 237.505875 | 232.457625 | -1.750668 | 215.3068 | 1.999403 | 108259.7 | 2.198832 | 100.3723
| 237.505875 | 229.981125 | -1.745282 | 241.1043 | 1.999173 | 116822.3 | 1.741102 | 96.01886
| 237.505875 | 227.457 | -1.72739 | 238.1055 | 1.999052 | 116493.4 | 1.785146 | 97.04211
| 237.505875 | 224.9805 | -1.70854 | 199.0661 | 1.999255 | 85289.75 | 2.669145 | 86.03335
| 237.505875 | 222.456375 | -1.682838 | 220.2606 | 1.999359 | 78498.02 | 2.20484 | 71.00651
| 237.505875 | 219.979875 | -1.683904 | 242.4736 | 1.999316 | 117862 | 1.720262 | 96.3134
| 237.505875 | 217.45575 | -1.66514 | 245.8321 | 1.999324 | 117283.7 | 1.674982 | 94.41309
| 237.505875 | 214.9792 | -1.650108 | 244.2198 | 1.999371 | 117533.7 | 1.69658 | 95.29506
| 237.505875 | 212.4551 | -1.632357 | 249.7571 | 1.999227 | 126131.3 | 1.611817 | 100.1034
| 237.505875 | 209.9786 | -1.616483 | 247.3428 | 1.999499 | 122823.6 | 1.647383 | 98.39369
| 237.505875 | 207.4545 | -1.588955 | 145.5076 | 1.99951 | 63716.67 | 5.536507 | 93.144
| 237.505875 | 204.978 | -1.578936 | 255.0041 | 1.999275 | 120333.5 | 1.554074 | 93.2088
| 237.505875 | 202.453875 | -1.542304 | 240.9236 | 1.999577 | 117147 | 1.743564 | 96.37409
| 237.505875 | 199.977375 | -1.54502 | 181.2611 | 1.999531 | 102898.6 | 3.124297 | 115.1907
| 237.505875 | 197.45325 | -1.528065 | 243.3654 | 1.999339 | 128415.1 | 1.693442 | 104.9002
| 237.505875 | 194.97675 | -1.51418 | 255.4901 | 1.999384 | 129866.6 | 1.537459 | 100.7121
| 237.505875 | 192.452625 | -1.501971 | 243.504 | 1.99938 | 137608.2 | 1.680971 | 112.7614
| 237.505875 | 189.9761 | -1.49877 | 202.4335 | 1.99918 | 96111.25 | 2.529123 | 95.13489
| 237.505875 | 187.4996 | -1.449227 | 252.8992 | 1.999422 | 133659.3 | 1.564625 | 104.9519
| 237.505875 | 184.9755 | -1.425453 | 218.3123 | 1.999373 | 94467.26 | 2.17895 | 86.09971
| 237.505875 | 182.499 | -1.40884 | 209.4234 | 1.999614 | 106525.1 | 2.328764 | 101.7581
| 237.505875 | 179.9749 | -1.386389 | 246.7953 | 1.999658 | 118258 | 1.660991 | 94.82537
| 237.505875 | 177.498375 | -1.37561 | 241.8634 | 1.999313 | 114094 | 1.734797 | 93.38681
| 237.505875 | 174.97425 | -1.355974 | 224.6976 | 1.999498 | 117760.6 | 2.000112 | 104.5046
| 237.505875 | 172.49775 | -1.330966 | 216.9098 | 1.999405 | 102931.7 | 2.180939 | 94.56002
| 237.505875 | 169.973625 | -1.30693 | 238.254 | 1.999332 | 109811.1 | 1.794875 | 91.25204
| 237.505875 | 167.497125 | -1.284189 | 229.1723 | 1.999497 | 101707.7 | 1.957413 | 88.00573
| 237.505875 | 164.973 | -1.254766 | 229.4342 | 1.99942 | 110294.7 | 1.933523 | 95.48076
| 237.505875 | 162.4965 | -1.237189 | 235.2431 | 1.999515 | 118643.2 | 1.825254 | 100.2026
| 237.505875 | 159.9724 | -1.211983 | 232.2753 | 1.999583 | 112199.2 | 1.883318 | 95.89077
| 237.505875 | 157.4959 | -1.137059 | 142.7093 | 1.999766 | 54736.65 | 6.131534 | 83.48519
| 237.505875 | 154.9717 | -1.114497 | 118.2221 | 1.999627 | 52056.28 | 9.689126 | 101.3986
| 237.505875 | 152.4953 | -1.140329 | 230.7981 | 1.999526 | 114908.1 | 1.902082 | 98.96163
| 237.505875 | 149.9711 | -1.113293 | 199.1782 | 1.999761 | 99543.29 | 2.599673 | 100.3393
| 237.505875 | 147.494625 | -1.088364 | 210.7505 | 1.999496 | 92142.32 | 2.348021 | 87.26533
| 237.505875 | 144.9705 | -1.067135 | 221.8146 | 1.999311 | 105046.2 | 2.080152 | 94.22043
| 237.505875 | 142.494 | -1.021779 | 230.3623 | 1.999318 | 120719.9 | 1.898725 | 104.3729
| 237.505875 | 139.969875 | -0.89353 | 207.4812 | 1.999727 | 77143.19 | 2.499774 | 74.53
| 237.505875 | 137.493375 | -0.9638088 | 215.5279 | 1.999653 | 109511.1 | 2.191451 | 101.4514
| 237.505875 | 134.96925 | -0.9299163 | 187.5373 | 1.999762 | 102711.3 | 2.919301 | 110.7082
| 237.505875 | 132.4927 | -0.7874197 | 126.2406 | 1.999654 | 64006.58 | 7.543229 | 110.922
| 237.505875 | 129.9686 | -0.7907663 | 184.0131 | 1.999848 | 76867.22 | 3.201868 | 84.81936
| 237.505875 | 127.4921 | -0.7781911 | 106.8437 | 1.999813 | 63235.4 | 11.03408 | 135.3391
| 237.505875 | 124.968 | -0.7567929 | 103.5275 | 1.999785 | 63265.59 | 11.85757 | 141.0466
| 237.505875 | 122.4915 | -0.7489823 | 106.0458 | 1.999823 | 62583.26 | 11.28495 | 135.4724
| 237.505875 | 119.9674 | -0.8188423 | 199.3774 | 1.99965 | 118836.1 | 2.531624 | 120.2734
| 237.505875 | 117.490875 | -0.7285258 | 140.6859 | 1.99987 | 67620.94 | 5.835227 | 102.2914
| 237.505875 | 114.96675 | -0.698411 | 104.9489 | 1.999835 | 62642.51 | 11.55204 | 137.4227
| 237.505875 | 112.49025 | -0.7096648 | 105.0434 | 1.999813 | 61003.73 | 11.69195 | 134.2774
| 237.505875 | 109.966125 | -0.7731837 | 113.3975 | 1.999726 | 63025.68 | 9.653233 | 125.0706
| 237.505875 | 107.4896 | -0.7497398 | 156.2642 | 1.999741 | 88265.31 | 4.347363 | 116.7021
| 237.505875 | 104.9655 | -0.6183352 | 135.9427 | 1.999528 | 63361.28 | 6.434104 | 100.4969
| 237.505875 | 102.489 | -0.6624095 | 153.6428 | 1.999353 | 77368.46 | 4.647663 | 104.6821
| 237.505875 | 99.96487 | -0.7040655 | 192.0127 | 1.999457 | 115143 | 2.7388 | 121.3258
| 237.505875 | 97.48838 | -0.7076605 | 205.4207 | 1.999197 | 90633.72 | 2.478575 | 88.27613
| 237.505875 | 94.96425 | -0.6162788 | 128.4021 | 1.999763 | 65660.15 | 7.193159 | 111.1332
| 237.505875 | 92.48775 | -0.6345912 | 135.125 | 1.99989 | 60918.47 | 6.623044 | 97.78978
| 237.505875 | 89.96363 | -0.7179134 | 145.133 | 1.999172 | 56873.96 | 5.809592 | 84.52777
| 237.505875 | 87.487125 | -0.6861976 | 203.3761 | 1.999295 | 77412.09 | 2.601819 | 76.43974
| 237.505875 | 84.963 | -0.6749713 | 219.3342 | 1.999194 | 91543.52 | 2.168443 | 83.00933
| 237.505875 | 82.4865 | -0.6287719 | 178.8768 | 1.99964 | 65081.41 | 3.537264 | 74.81598
| 237.505875 | 79.962375 | -0.6377811 | 222.1249 | 1.999241 | 107230.1 | 2.068887 | 96.07672
| 237.505875 | 77.48587 | -0.6275089 | 225.4752 | 1.99923 | 100105.3 | 2.025914 | 88.13799
| 237.505875 | 74.96175 | -0.5659221 | 196.6779 | 1.999252 | 51639.48 | 3.091116 | 54.48938
| 237.505875 | 72.48525 | -0.6025056 | 237.4517 | 1.998711 | 63642.65 | 1.965705 | 53.51203
| 237.505875 | 69.96112 | -0.5068645 | 243.9936 | 1.999033 | 53174 | 1.933823 | 43.95552
| 237.505875 | 67.48463 | -0.5953597 | 237.7118 | 1.999318 | 94339.03 | 1.837187 | 78.41584
| 237.505875 | 64.9605 | -0.582208 | 176.097 | 1.999695 | 75520.96 | 3.520501 | 87.60093
| 237.505875 | 62.484 | -0.5357531 | 221.4111 | 1.999163 | 63108.95 | 2.277939 | 57.31401
| 237.505875 | 59.95988 | -0.5680038 | 180.4437 | 1.999115 | 55317.19 | 3.642826 | 63.91177
| 237.505875 | 57.483375 | -0.5243531 | 207.4971 | 1.999276 | 61543.29 | 2.624842 | 60.15024
| 237.505875 | 54.95925 | -0.5667091 | 217.5306 | 1.999438 | 89309.47 | 2.213484 | 81.72167
| 237.505875 | 52.48275 | -0.482712 | 155.1382 | 1.999773 | 53499.82 | 5.137163 | 74.06469
| 237.505875 | 49.95862 | -0.4527636 | 157.9545 | 1.99953 | 56934.1 | 4.820151 | 76.521
| 237.505875 | 47.48212 | -0.4325046 | 168.1173 | 1.999444 | 50106.26 | 4.409239 | 63.67154
| 237.505875 | 44.958 | -0.4350985 | 139.2534 | 1.999777 | 62396.32 | 6.140476 | 96.32276
| 237.505875 | 42.4815 | -0.4423932 | 243.4358 | 1.999417 | 44478.67 | 2.040095 | 37.53772
| 237.505875 | 39.95737 | -0.4314734 | 169.6413 | 1.999469 | 59495.27 | 4.06638 | 73.23051
| 237.505875 | 37.48088 | -0.3948811 | 118.5088 | 1.999803 | 75928.03 | 8.109922 | 139.8514
| 237.505875 | 34.95675 | -0.4006955 | 212.296 | 1.99916 | 112740.9 | 2.249392 | 106.2744
| 237.505875 | 32.48025 | -0.4045485 | 209.2887 | 1.999291 | 118063.5 | 2.301082 | 113.2422
| 237.505875 | 29.95613 | -0.4088092 | 212.4338 | 1.999304 | 122715.3 | 2.224153 | 115.995
| 237.505875 | 27.479625 | -0.4013035 | 221.982 | 1.999228 | 117471.3 | 2.049071 | 105.6264
| 237.505875 | 24.9555 | -0.4045534 | 236.83 | 1.999087 | 125650.6 | 1.790197 | 105.6049
| 237.505875 | 22.479 | -0.3870245 | 224.3976 | 1.999324 | 124602.1 | 1.99291 | 111.0072
| 237.505875 | 19.95487 | -0.3772602 | 225.2385 | 1.999357 | 135322.5 | 1.961893 | 120.611
| 237.505875 | 17.47837 | -0.3732476 | 207.2413 | 1.999301 | 126264.1 | 2.327942 | 122.8221
| 237.505875 | 14.95425 | -0.3450154 | 227.8092 | 1.999068 | 110872.1 | 1.959406 | 96.73597
| 237.505875 | 12.47775 | -0.307373 | 342.1011 | 1.998771 | 64472.81 | 0.9271537 | 36.65721
| 237.505875 | 9.953625 | -0.2541484 | 328.6427 | 1.998007 | 28415.27 | 1.218606 | 18.20895
| 237.505875 | 7.477125 | -0.2559578 | 283.2366 | 1.99908 | 31262.78 | 1.645135 | 23.38445
| 237.505875 | 4.953 | -0.2079519 | 409.5044 | 1.998712 | 41130.28 | 0.687639 | 19.82568
| 237.505875 | 2.4765 | -0.2382892 | 516.1031 | 1.998511 | 44093.51 | 0.4205401 | 16.5712
| 237.505875 | 0 | -0.428611 | 332.7444 | 1.998295 | 37587.15 | 1.08886 | 22.86643
| 240.03 | 247.4595 | -1.846195 | 211.7963 | 1.99934 | 102893.4 | 2.287383 | 97.01463
| 240.03 | 244.983 | -1.836311 | 248.0387 | 1.999235 | 107646.5 | 1.66069 | 85.61911
| 240.03 | 242.4589 | -1.820317 | 244.6632 | 1.999389 | 106145.9 | 1.709374 | 85.65346
| 240.03 | 239.9824 | -1.806978 | 240.0201 | 1.999159 | 103031.6 | 1.781804 | 84.82622
| 240.03 | 237.4583 | -1.79158 | 239.6585 | 1.999221 | 111273.4 | 1.771321 | 91.91469
| 240.03 | 234.98175 | -1.76952 | 258.7978 | 1.999281 | 113251.7 | 1.518457 | 86.1751
| 240.03 | 232.457625 | -1.753425 | 241.6206 | 1.999375 | 116144.1 | 1.735011 | 95.22288
| 240.03 | 229.981125 | -1.735042 | 251.0148 | 1.999395 | 118146.8 | 1.606207 | 93.01895
| 240.03 | 227.457 | -1.722511 | 252.3027 | 1.999253 | 115684.3 | 1.593296 | 90.51668
| 240.03 | 224.9805 | -1.698461 | 248.56 | 1.999352 | 109484.9 | 1.650804 | 86.91929
| 240.03 | 222.456375 | -1.677644 | 245.4128 | 1.998982 | 119307.3 | 1.677396 | 96.27704
| 240.03 | 219.979875 | -1.675268 | 180.3526 | 1.999524 | 87388.51 | 3.248851 | 98.30384
| 240.03 | 217.45575 | -1.608337 | 148.5343 | 1.999242 | 48475.05 | 5.914882 | 71.87779
| 240.03 | 214.9792 | -1.641268 | 258.0427 | 1.999305 | 122042.5 | 1.516174 | 93.38663
| 240.03 | 212.4551 | -1.61735 | 214.8633 | 1.998576 | 69981.1 | 2.370248 | 65.31106
| 240.03 | 209.9786 | -1.601403 | 168.6398 | 1.999373 | 68935.67 | 3.942604 | 84.38638
| 240.03 | 207.4545 | -1.554508 | 148.9616 | 1.999724 | 50436.63 | 5.770945 | 74.00277
| 240.03 | 204.978 | -1.577157 | 261.5814 | 1.999409 | 118045.6 | 1.480722 | 88.91191
| 240.03 | 202.453875 | -1.536774 | 144.5727 | 1.999456 | 66680.27 | 5.527145 | 97.79402
| 240.03 | 199.977375 | -1.534866 | 259.1179 | 1.9992 | 138106.8 | 1.487489 | 105.8234
| 240.03 | 197.45325 | -1.495998 | 170.6491 | 1.999613 | 64636.54 | 3.915659 | 78.43144
| 240.03 | 194.97675 | -1.504783 | 263.3835 | 1.99955 | 130604.7 | 1.447607 | 98.0471
| 240.03 | 192.452625 | -1.488108 | 261.8787 | 1.999251 | 135745.7 | 1.458998 | 102.7349
| 240.03 | 189.9761 | -1.464135 | 254.5219 | 1.999429 | 134547.5 | 1.544221 | 104.9586
| 240.03 | 187.4996 | -1.390869 | 117.2579 | 1.999713 | 55148.92 | 9.564954 | 107.2784
| 240.03 | 184.9755 | -1.428711 | 264.6219 | 1.999365 | 132654.1 | 1.43229 | 99.15847
| 240.03 | 182.499 | -1.410017 | 263.4099 | 1.999423 | 134674.5 | 1.443482 | 101.2445
| 240.03 | 179.9749 | -1.392536 | 108.4449 | 1.99981 | 67884.7 | 10.31132 | 141.1428
| 240.03 | 177.498375 | -1.371511 | 254.9152 | 1.999466 | 119669.1 | 1.556141 | 92.71059
| 240.03 | 174.97425 | -1.346905 | 245.9952 | 1.99968 | 116499.3 | 1.674275 | 93.6942
| 240.03 | 172.49775 | -1.325005 | 251.1775 | 1.999488 | 112290.2 | 1.61262 | 88.20682
| 240.03 | 169.973625 | -1.297385 | 233.1575 | 1.999604 | 101371.6 | 1.892142 | 86.09173
| 240.03 | 167.497125 | -1.267355 | 195.1363 | 1.999728 | 80949.33 | 2.807913 | 83.55715
| 240.03 | 164.973 | -1.246371 | 181.7993 | 1.999619 | 89448.66 | 3.182462 | 99.70815
| 240.03 | 162.4965 | -1.226209 | 175.5364 | 1.999648 | 86104.68 | 3.443727 | 99.85479
| 240.03 | 159.9724 | -1.211391 | 227.6737 | 1.999654 | 110965.3 | 1.96217 | 96.88392
| 240.03 | 157.4959 | -1.186721 | 243.9607 | 1.999619 | 120072.6 | 1.696665 | 97.54222
| 240.03 | 154.9717 | -1.166649 | 223.251 | 1.999529 | 109667.1 | 2.042844 | 97.77886
| 240.03 | 152.4953 | -1.140248 | 243.8719 | 1.999541 | 119100 | 1.699214 | 96.76026
| 240.03 | 149.9711 | -1.114882 | 234.6302 | 1.999721 | 115710.8 | 1.839859 | 97.9147
| 240.03 | 147.494625 | -1.085306 | 234.7663 | 1.999549 | 107764 | 1.852467 | 90.94688
| 240.03 | 144.9705 | -1.053354 | 234.5707 | 1.999486 | 113274.3 | 1.844879 | 95.81225
| 240.03 | 142.494 | -0.9375378 | 135.1321 | 1.999844 | 63134.24 | 6.529442 | 100.904
| 240.03 | 139.969875 | -0.9815046 | 205.2059 | 1.999546 | 93147.97 | 2.47344 | 90.8275
| 240.03 | 137.493375 | -0.9782432 | 219.7134 | 1.999543 | 97294.61 | 2.142306 | 88.07818
| 240.03 | 134.96925 | -0.9507921 | 209.3218 | 1.999324 | 101590.5 | 2.345887 | 97.00272
| 240.03 | 132.4927 | -0.887476 | 185.7651 | 1.999707 | 102594.5 | 2.975862 | 111.751
| 240.03 | 129.9686 | -0.7397354 | 173.3988 | 1.999807 | 69027.39 | 3.718128 | 81.86545
| 240.03 | 127.4921 | -0.7833196 | 101.2013 | 1.999817 | 63869.55 | 12.43162 | 146.4655
| 240.03 | 124.968 | -0.7688199 | 103.3495 | 1.999888 | 63662.88 | 11.86644 | 142.1092
| 240.03 | 122.4915 | -0.7911976 | 108.1096 | 1.999782 | 79012.34 | 9.745309 | 162.6032
| 240.03 | 119.9674 | -0.7162648 | 130.098 | 1.999754 | 61033.9 | 7.197484 | 102.567
| 240.03 | 117.490875 | -0.7051445 | 105.7049 | 1.999835 | 63207.15 | 11.31059 | 137.176
| 240.03 | 114.96675 | -0.6977526 | 125.461 | 1.999922 | 68345.56 | 7.45195 | 118.4867
| 240.03 | 112.49025 | -0.7354326 | 134.9585 | 1.999874 | 69109.05 | 6.334729 | 109.6225
| 240.03 | 109.966125 | -0.7788396 | 224.3324 | 1.999267 | 105771.9 | 2.03208 | 93.72925
| 240.03 | 107.4896 | -0.7628084 | 214.9086 | 1.999426 | 100364.6 | 2.229412 | 93.10056
| 240.03 | 104.9655 | -0.6260116 | 126.4882 | 1.999873 | 64883 | 7.470404 | 111.9946
| 240.03 | 102.489 | -0.5841733 | 125.4397 | 1.999787 | 67873.46 | 7.473862 | 117.7726
| 240.03 | 99.96487 | -0.5880559 | 129.4619 | 1.999711 | 65614.47 | 7.066349 | 109.9623
| 240.03 | 97.48838 | -0.6275537 | 154.2057 | 1.999915 | 65746.43 | 4.835998 | 89.53055
| 240.03 | 94.96425 | -0.6886746 | 214.5963 | 1.999699 | 104500.3 | 2.223979 | 97.15799
| 240.03 | 92.48775 | -0.7009725 | 125.7811 | 1.999581 | 61235.28 | 7.74777 | 107.2038
| 240.03 | 89.96363 | -0.6959177 | 192.4261 | 1.998753 | 63016.39 | 3.056711 | 66.87819
| 240.03 | 87.487125 | -0.689429 | 189.451 | 1.99909 | 73010.9 | 3.047947 | 78.15385
| 240.03 | 84.963 | -0.6727254 | 243.0234 | 1.999026 | 98109.21 | 1.748534 | 79.65125
| 240.03 | 82.4865 | -0.6150565 | 178.5188 | 1.999417 | 61998.38 | 3.600416 | 71.70929
| 240.03 | 79.962375 | -0.5206151 | 129.836 | 1.999819 | 61419.65 | 7.211071 | 103.3847
| 240.03 | 77.48587 | -0.5017894 | 147.138 | 1.999747 | 57064.07 | 5.630469 | 83.39688
| 240.03 | 74.96175 | -0.5217894 | 169.5559 | 1.999545 | 48984.99 | 4.3659 | 61.83567
| 240.03 | 72.48525 | -0.5596574 | 198.3404 | 1.997836 | 35291.07 | 3.531993 | 39.26742
| 240.03 | 69.96112 | -0.5635686 | 187.327 | 1.999225 | 49822.64 | 3.478836 | 55.84107
| 240.03 | 67.48463 | -0.4986708 | 142.6034 | 1.99976 | 53968.99 | 6.17955 | 82.56892
| 240.03 | 64.9605 | -0.5742986 | 182.1845 | 1.9997 | 80606.31 | 3.234998 | 89.80279
| 240.03 | 62.484 | -0.5261565 | 225.3306 | 1.999012 | 62662.52 | 2.199431 | 55.84684
| 240.03 | 59.95988 | -0.5834799 | 214.8713 | 1.999308 | 75285.74 | 2.337095 | 70.05449
| 240.03 | 57.483375 | -0.5776173 | 203.66 | 1.999431 | 78605.22 | 2.586943 | 77.46387
| 240.03 | 54.95925 | -0.4885156 | 171.7237 | 1.999697 | 54240.94 | 4.085615 | 66.51424
| 240.03 | 52.48275 | -0.4311504 | 269.4288 | 1.999377 | 64446.23 | 1.511551 | 47.23753
| 240.03 | 49.95862 | -0.3885823 | 203.4984 | 1.999777 | 51605.38 | 2.87307 | 52.39039
| 240.03 | 47.48212 | -0.401118 | 151.5641 | 1.999879 | 55740.1 | 5.322648 | 78.88378
| 240.03 | 44.958 | -0.5021507 | 219.3471 | 1.998945 | 78897.25 | 2.22106 | 71.68046
| 240.03 | 42.4815 | -0.4069503 | 167.5698 | 1.999577 | 55045.91 | 4.287464 | 69.3261
| 240.03 | 39.95737 | -0.3935959 | 123.7078 | 1.999814 | 69137.18 | 7.650098 | 121.7911
| 240.03 | 37.48088 | -0.376478 | 113.3968 | 1.999592 | 75413.9 | 8.942837 | 146.718
| 240.03 | 34.95675 | -0.3916955 | 211.3257 | 1.999204 | 124837.6 | 2.242765 | 118.7819
| 240.03 | 32.48025 | -0.39189 | 206.3492 | 1.999225 | 109956.2 | 2.38777 | 106.8408
| 240.03 | 29.95613 | -0.3999533 | 259.2498 | 1.999149 | 119009.3 | 1.505741 | 90.52684
| 240.03 | 27.479625 | -0.3976898 | 220.6902 | 1.999133 | 125625.2 | 2.057451 | 114.0189
| 240.03 | 24.9555 | -0.3898309 | 211.0491 | 1.999257 | 120111.6 | 2.258604 | 114.2376
| 240.03 | 22.479 | -0.379369 | 221.7196 | 1.99899 | 129497.9 | 2.03205 | 117.1238
| 240.03 | 19.95487 | -0.3727169 | 212.6383 | 1.999353 | 127790.5 | 2.21002 | 120.9181
| 240.03 | 17.47837 | -0.3466408 | 223.2344 | 1.999393 | 126767.4 | 2.009864 | 113.6761
| 240.03 | 14.95425 | -0.3395744 | 266.832 | 1.998712 | 48133.35 | 1.639469 | 36.38319
| 240.03 | 12.47775 | -0.4333299 | 274.3841 | 1.998577 | 36132.17 | 1.676344 | 27.3878
| 240.03 | 9.953625 | -0.2605005 | 306.3472 | 1.999082 | 30159.18 | 1.397484 | 20.74019
| 240.03 | 7.477125 | -0.1192021 | 443.5583 | 1.99823 | 36307.72 | 0.5951927 | 16.22907
| 240.03 | 4.953 | -0.0709079 | 711.8833 | 1.998352 | 35511.07 | 0.2226613 | 9.647855
| 240.03 | 2.4765 | -0.4224996 | 255.442 | 1.999415 | 27775.53 | 2.198885 | 24.03199
| 240.03 | 0 | -0.4057262 | 163.9329 | 1.999808 | 25762.76 | 7.174316 | 40.89586
| 242.5065 | 247.4595 | -1.796061 | 175.4623 | 1.998852 | 48018.49 | 4.075138 | 58.38977
| 242.5065 | 244.983 | -1.823598 | 254.4699 | 1.999325 | 106238.4 | 1.580764 | 82.18807
| 242.5065 | 242.4589 | -1.811013 | 250.7142 | 1.999278 | 103342.8 | 1.633223 | 81.1928
| 242.5065 | 239.9824 | -1.79825 | 245.356 | 1.999144 | 107286.8 | 1.697496 | 86.32977
| 242.5065 | 237.4583 | -1.781893 | 246.994 | 1.999257 | 105478.3 | 1.678549 | 84.24103
| 242.5065 | 234.98175 | -1.765985 | 250.7818 | 1.999346 | 110405.4 | 1.620452 | 86.83417
| 242.5065 | 232.457625 | -1.751066 | 253.8496 | 1.99932 | 119476.5 | 1.56918 | 92.97328
| 242.5065 | 229.981125 | -1.734946 | 224.4478 | 1.999546 | 97091.94 | 2.053345 | 85.8833
| 242.5065 | 227.457 | -1.712788 | 234.8689 | 1.999428 | 106207.1 | 1.853933 | 89.56152
| 242.5065 | 224.9805 | -1.652532 | 199.6093 | 1.998437 | 53480.27 | 2.95999 | 55.27256
| 242.5065 | 222.456375 | -1.643279 | 280.1359 | 1.998903 | 104304 | 1.308367 | 72.80611
| 242.5065 | 219.979875 | -1.667583 | 240.9214 | 1.999476 | 114124 | 1.748361 | 93.80661
| 242.5065 | 217.45575 | -1.650224 | 264.3265 | 1.999348 | 118795.9 | 1.449592 | 88.50067
| 242.5065 | 214.9792 | -1.637534 | 263.837 | 1.999412 | 124581.8 | 1.448597 | 93.15994
| 242.5065 | 212.4551 | -1.623375 | 248.6244 | 1.999369 | 120949.8 | 1.633013 | 96.29476
| 242.5065 | 209.9786 | -1.594668 | 201.5597 | 1.999547 | 95731.24 | 2.553336 | 95.20867
| 242.5065 | 207.4545 | -1.57104 | 182.6877 | 1.999374 | 83430.87 | 3.193443 | 92.58516
| 242.5065 | 204.978 | -1.562048 | 154.4604 | 1.999744 | 77391.63 | 4.597178 | 104.0782
| 242.5065 | 202.453875 | -1.546924 | 268.6335 | 1.99945 | 127628.1 | 1.395183 | 93.70601
| 242.5065 | 199.977375 | -1.529876 | 257.3313 | 1.999534 | 124297.9 | 1.522038 | 95.46513
| 242.5065 | 197.45325 | -1.500709 | 199.9731 | 1.99969 | 87735.24 | 2.632152 | 88.0307
| 242.5065 | 194.97675 | -1.498236 | 269.0196 | 1.999368 | 132944.9 | 1.386416 | 97.64151
| 242.5065 | 192.452625 | -1.477286 | 250.0403 | 1.99947 | 126517.3 | 1.607979 | 100.3014
| 242.5065 | 189.9761 | -1.455401 | 268.5639 | 1.999093 | 114847 | 1.409087 | 84.02665
| 242.5065 | 187.4996 | -1.441873 | 252.5604 | 1.999528 | 123800.2 | 1.579795 | 97.00105
| 242.5065 | 184.9755 | -1.431807 | 251.94 | 1.99946 | 117939.5 | 1.594912 | 92.48357
| 242.5065 | 182.499 | -1.406672 | 269.0472 | 1.99925 | 137382.6 | 1.38237 | 101.0584
| 242.5065 | 179.9749 | -1.385475 | 265.2065 | 1.999482 | 123282.3 | 1.435307 | 91.63993
| 242.5065 | 177.498375 | -1.362706 | 262.6755 | 1.999424 | 117778.8 | 1.468897 | 88.30858
| 242.5065 | 174.97425 | -1.343707 | 242.14 | 1.999601 | 102431.6 | 1.752532 | 83.53133
| 242.5065 | 172.49775 | -1.320689 | 248.6921 | 1.999558 | 106814.1 | 1.653769 | 84.70421
| 242.5065 | 169.973625 | -1.294706 | 241.1845 | 1.999558 | 103689.6 | 1.76376 | 84.93427
| 242.5065 | 167.497125 | -1.271625 | 235.9568 | 1.999548 | 110577 | 1.828486 | 92.87237
| 242.5065 | 164.973 | -1.241819 | 178.6412 | 1.999728 | 97535.09 | 3.24653 | 110.8822
| 242.5065 | 162.4965 | -1.224767 | 251.7431 | 1.999402 | 115767.8 | 1.600321 | 90.80091
| 242.5065 | 159.9724 | -1.208025 | 235.8723 | 1.999613 | 117207.4 | 1.818101 | 98.65998
| 242.5065 | 157.4959 | -1.18335 | 175.7897 | 1.999371 | 96860.71 | 3.357124 | 112.104
| 242.5065 | 154.9717 | -1.160675 | 184.4399 | 1.999599 | 87759.1 | 3.101558 | 96.28435
| 242.5065 | 152.4953 | -1.136914 | 242.8455 | 1.999536 | 116983.9 | 1.716603 | 95.41336
| 242.5065 | 149.9711 | -1.108846 | 232.6515 | 1.999494 | 119731.9 | 1.863814 | 102.3798
| 242.5065 | 147.494625 | -1.056043 | 176.2843 | 1.99977 | 75498.46 | 3.513156 | 87.47177
| 242.5065 | 144.9705 | -0.9681156 | 153.7116 | 1.998851 | 63793.03 | 4.913632 | 87.42541
| 242.5065 | 142.494 | -1.024267 | 234.2298 | 1.999551 | 104614.5 | 1.867542 | 88.45225
| 242.5065 | 139.969875 | -1.006753 | 222.3361 | 1.999496 | 98480.52 | 2.088435 | 88.02021
| 242.5065 | 137.493375 | -0.9815672 | 214.2891 | 1.999454 | 94450.39 | 2.262075 | 87.84479
| 242.5065 | 134.96925 | -0.9443382 | 211.2111 | 1.999252 | 107165.5 | 2.287359 | 101.4364
| 242.5065 | 132.4927 | -0.8399269 | 105.3626 | 1.999793 | 60663.38 | 11.64519 | 133.132
| 242.5065 | 129.9686 | -0.8029574 | 103.8144 | 1.999736 | 63853.63 | 11.72526 | 141.6329
| 242.5065 | 127.4921 | -0.7742919 | 205.617 | 1.999662 | 105261.9 | 2.419535 | 102.5633
| 242.5065 | 124.968 | -0.8453033 | 213.944 | 1.999806 | 141244.7 | 2.161761 | 133.6081
| 242.5065 | 122.4915 | -0.8334219 | 241.2133 | 1.999347 | 123168.2 | 1.730321 | 101.3927
| 242.5065 | 119.9674 | -0.8042617 | 140.0882 | 1.999601 | 73877.34 | 5.721458 | 111.5646
| 242.5065 | 117.490875 | -0.723358 | 106.9331 | 1.999749 | 62453.48 | 11.08267 | 133.7849
| 242.5065 | 114.96675 | -0.7777614 | 132.2919 | 1.999744 | 84640.29 | 6.203066 | 135.8893
| 242.5065 | 112.49025 | -0.7894832 | 203.7321 | 1.999457 | 104254.2 | 2.467464 | 102.5903
| 242.5065 | 109.966125 | -0.7639631 | 231.674 | 1.999546 | 103515.1 | 1.911283 | 88.54938
| 242.5065 | 107.4896 | -0.7602673 | 219.4287 | 1.999409 | 99451.32 | 2.141177 | 90.17697
| 242.5065 | 104.9655 | -0.6699644 | 172.7383 | 1.999692 | 70070.2 | 3.73309 | 83.38411
| 242.5065 | 102.489 | -0.7014266 | 155.9409 | 1.999801 | 89499.01 | 4.35261 | 118.5964
| 242.5065 | 99.96487 | -0.7024739 | 192.3282 | 1.999735 | 97773.69 | 2.796774 | 102.4092
| 242.5065 | 97.48838 | -0.7044122 | 237.1514 | 1.999567 | 111828.1 | 1.807982 | 93.44144
| 242.5065 | 94.96425 | -0.6338148 | 267.4907 | 1.999391 | 85730.29 | 1.468256 | 62.81695
| 242.5065 | 92.48775 | -0.6647458 | 231.2863 | 1.999253 | 86096.95 | 1.966706 | 73.73667
| 242.5065 | 89.96363 | -0.6965174 | 178.4847 | 1.999099 | 60473.24 | 3.627461 | 70.11243
| 242.5065 | 87.487125 | -0.6784411 | 179.365 | 1.999128 | 62701.38 | 3.552292 | 72.06426
| 242.5065 | 84.963 | -0.6696315 | 243.5206 | 1.999371 | 100609.2 | 1.736337 | 81.52436
| 242.5065 | 82.4865 | -0.5796168 | 153.1235 | 1.999673 | 54248.31 | 5.258795 | 76.12702
| 242.5065 | 79.962375 | -0.5938932 | 220.2331 | 1.999064 | 74503.58 | 2.226068 | 67.50925
| 242.5065 | 77.48587 | -0.5175177 | 153.833 | 1.999542 | 58155.91 | 5.067915 | 80.42631
| 242.5065 | 74.96175 | -0.4897062 | 139.5718 | 1.999653 | 50534.43 | 6.688757 | 80.27476
| 242.5065 | 72.48525 | -0.5268914 | 176.6888 | 1.999256 | 37338.47 | 4.507251 | 47.26217
| 242.5065 | 69.96112 | -0.5740813 | 197.7768 | 1.999416 | 71024.09 | 2.805867 | 72.57648
| 242.5065 | 67.48463 | -0.4737514 | 133.0706 | 1.999641 | 58014.82 | 6.993083 | 95.50956
| 242.5065 | 64.9605 | -0.5713657 | 215.0175 | 1.999669 | 91900.72 | 2.256259 | 85.15586
| 242.5065 | 62.484 | -0.5069264 | 181.7674 | 1.999553 | 54894.23 | 3.595662 | 62.9495
| 242.5065 | 59.95988 | -0.5718507 | 237.2647 | 1.999267 | 82679.6 | 1.87949 | 68.92331
| 242.5065 | 57.483375 | -0.5326207 | 176.5979 | 1.999588 | 58108.98 | 3.757716 | 68.46002
| 242.5065 | 54.95925 | -0.4921226 | 185.7908 | 1.999608 | 57183.63 | 3.386408 | 63.67928
| 242.5065 | 52.48275 | -0.4474173 | 146.3277 | 1.999884 | 56255.28 | 5.732966 | 82.92195
| 242.5065 | 49.95862 | -0.4224703 | 137.5928 | 1.999672 | 49551.67 | 6.980663 | 80.42312
| 242.5065 | 47.48212 | -0.4326503 | 152.0376 | 1.999652 | 55854.73 | 5.280975 | 78.72957
| 242.5065 | 44.958 | -0.40637 | 125.8273 | 1.999739 | 59051.26 | 7.868361 | 103.876
| 242.5065 | 42.4815 | -0.4238377 | 134.4703 | 1.999717 | 57726.41 | 6.846285 | 93.89693
| 242.5065 | 39.95737 | -0.374029 | 170.9773 | 1.999647 | 48622.97 | 4.298401 | 60.84625
| 242.5065 | 37.48088 | -0.3671702 | 114.9426 | 1.999584 | 72407.67 | 8.820745 | 138.9963
| 242.5065 | 34.95675 | -0.3827385 | 213.28 | 1.999155 | 112426.4 | 2.229603 | 105.4337
| 242.5065 | 32.48025 | -0.3799753 | 216.4948 | 1.999309 | 113678.9 | 2.161636 | 104.9197
| 242.5065 | 29.95613 | -0.380427 | 232.6812 | 1.998709 | 113147.5 | 1.874108 | 96.54067
| 242.5065 | 27.479625 | -0.3796571 | 261.6777 | 1.999045 | 121915.9 | 1.474859 | 91.89513
| 242.5065 | 24.9555 | -0.3732525 | 224.1686 | 1.999115 | 117078 | 2.010347 | 104.1414
| 242.5065 | 22.479 | -0.3644997 | 222.9457 | 1.999233 | 128602.3 | 2.011815 | 115.5713
| 242.5065 | 19.95487 | -0.3512859 | 218.7758 | 1.999142 | 124750 | 2.094688 | 114.269
| 242.5065 | 17.47837 | -0.3280541 | 226.8739 | 1.999351 | 105176.3 | 1.988505 | 92.05926
| 242.5065 | 14.95425 | -0.3221287 | 237.8498 | 1.998433 | 25943.15 | 2.706861 | 24.93187
| 242.5065 | 12.47775 | -0.3402785 | 244.1699 | 1.999105 | 27987.22 | 2.437073 | 25.53077
| 242.5065 | 9.953625 | -0.3621199 | 225.4361 | 1.998893 | 38212.56 | 2.54464 | 35.96965
| 242.5065 | 7.477125 | -0.4414084 | 361.9131 | 1.998366 | 44613.29 | 0.8768679 | 24.39031
| 242.5065 | 4.953 | -0.5501887 | 309.3633 | 1.998019 | 37927.59 | 1.27068 | 24.97673
| 242.5065 | 2.4765 | -0.4639322 | 357.478 | 1.998387 | 36510.56 | 0.9404871 | 20.59835
| 242.5065 | 0 | -0.4365927 | 352.6032 | 1.998681 | 27697.54 | 1.050658 | 16.45052
| 245.0306 | 247.4595 | -1.830498 | 254.9577 | 1.999424 | 103732.5 | 1.57904 | 80.05138
| 245.0306 | 244.983 | -1.820873 | 254.3957 | 1.999331 | 107659.1 | 1.579387 | 83.3357
| 245.0306 | 242.4589 | -1.809643 | 245.4865 | 1.999269 | 111174.3 | 1.689136 | 89.48394
| 245.0306 | 239.9824 | -1.798655 | 225.2419 | 1.999103 | 97001.52 | 2.03862 | 85.47354
| 245.0306 | 237.4583 | -1.779644 | 242.2171 | 1.999251 | 101354.5 | 1.75332 | 82.61125
| 245.0306 | 234.98175 | -1.763331 | 251.2925 | 1.999215 | 106663.7 | 1.619896 | 83.64256
| 245.0306 | 232.457625 | -1.750072 | 247.0018 | 1.999215 | 105508.4 | 1.67835 | 84.26257
| 245.0306 | 229.981125 | -1.725426 | 254.9246 | 1.999251 | 115981.5 | 1.560653 | 89.75439
| 245.0306 | 227.457 | -1.708793 | 245.3118 | 1.999461 | 121716.5 | 1.675844 | 98.34197
| 245.0306 | 224.9805 | -1.696951 | 255.2965 | 1.999125 | 125873.3 | 1.543887 | 97.55525
| 245.0306 | 222.456375 | -1.658737 | 133.9065 | 1.999697 | 56281.57 | 6.988684 | 92.37013
| 245.0306 | 219.979875 | -1.662659 | 271.3668 | 1.999351 | 119490.1 | 1.375566 | 86.56679
| 245.0306 | 217.45575 | -1.64769 | 265.9492 | 1.999479 | 113711 | 1.438308 | 84.04712
| 245.0306 | 214.9792 | -1.63313 | 263.2756 | 1.999536 | 113276 | 1.467951 | 84.62627
| 245.0306 | 212.4551 | -1.612055 | 269.1798 | 1.999336 | 121981 | 1.395073 | 89.20402
| 245.0306 | 209.9786 | -1.598943 | 265.6201 | 1.999461 | 122150 | 1.432087 | 90.61483
| 245.0306 | 207.4545 | -1.585144 | 268.0457 | 1.999411 | 122159.4 | 1.406605 | 89.744
| 245.0306 | 204.978 | -1.569996 | 230.5922 | 1.999317 | 100250.7 | 1.936831 | 86.14999
| 245.0306 | 202.453875 | -1.545882 | 272.4129 | 1.999486 | 119440.6 | 1.365316 | 86.17511
| 245.0306 | 199.977375 | -1.527396 | 271.1137 | 1.999484 | 125987.7 | 1.371732 | 91.54574
| 245.0306 | 197.45325 | -1.502545 | 234.6953 | 1.999286 | 101885.6 | 1.865971 | 85.92175
| 245.0306 | 194.97675 | -1.481372 | 244.6687 | 1.99916 | 85510.15 | 1.757415 | 68.93145
| 245.0306 | 192.452625 | -1.470706 | 228.727 | 1.999448 | 104404.8 | 1.958458 | 90.56964
| 245.0306 | 189.9761 | -1.453379 | 273.1564 | 1.999393 | 126951.9 | 1.350667 | 91.53665
| 245.0306 | 187.4996 | -1.417241 | 146.2722 | 1.999536 | 62586.1 | 5.508703 | 91.09612
| 245.0306 | 184.9755 | -1.421804 | 268.5325 | 1.999422 | 129130.3 | 1.394798 | 94.89576
| 245.0306 | 182.499 | -1.361114 | 302.9608 | 1.999127 | 103555.4 | 1.120861 | 66.52312
| 245.0306 | 179.9749 | -1.381378 | 264.8563 | 1.999368 | 126816.9 | 1.435337 | 94.50949
| 245.0306 | 177.498375 | -1.354259 | 266.9869 | 1.999545 | 133104.4 | 1.407219 | 98.56473
| 245.0306 | 174.97425 | -1.337587 | 262.6059 | 1.999644 | 114352.1 | 1.47407 | 85.68629
| 245.0306 | 172.49775 | -1.316862 | 249.0077 | 1.999501 | 107892.9 | 1.64771 | 85.4614
| 245.0306 | 169.973625 | -1.29198 | 244.0206 | 1.999615 | 104434 | 1.721796 | 84.48532
| 245.0306 | 167.497125 | -1.266529 | 242.8036 | 1.999627 | 108212.7 | 1.731897 | 88.07828
| 245.0306 | 164.973 | -1.232303 | 177.1274 | 1.999822 | 93621.85 | 3.32728 | 107.4233
| 245.0306 | 162.4965 | -1.167435 | 110.9443 | 1.999854 | 56468.22 | 10.74361 | 117.4409
| 245.0306 | 159.9724 | -1.202059 | 244.7756 | 1.99955 | 121968.2 | 1.682831 | 98.78684
| 245.0306 | 157.4959 | -1.174431 | 237.9191 | 1.999466 | 116003 | 1.789134 | 96.70257
| 245.0306 | 154.9717 | -1.14863 | 240.455 | 1.999639 | 121566 | 1.743671 | 100.3612
| 245.0306 | 152.4953 | -1.075179 | 233.9376 | 1.999495 | 68540.09 | 1.998438 | 58.35295
| 245.0306 | 149.9711 | -1.100674 | 241.1589 | 1.999467 | 110254.3 | 1.751571 | 90.4405
| 245.0306 | 147.494625 | -1.050959 | 172.6376 | 1.999652 | 96183.24 | 3.487202 | 113.5946
| 245.0306 | 144.9705 | -1.034161 | 226.8575 | 1.999439 | 107142.7 | 1.98433 | 93.8257
| 245.0306 | 142.494 | -1.03008 | 218.1301 | 1.999643 | 94782.3 | 2.181885 | 86.46731
| 245.0306 | 139.969875 | -1.004816 | 217.0359 | 1.999558 | 93835.84 | 2.207179 | 86.07019
| 245.0306 | 137.493375 | -0.9777631 | 217.6743 | 1.999617 | 102387.1 | 2.167476 | 93.69244
| 245.0306 | 134.96925 | -0.8964695 | 147.7169 | 1.999784 | 73058.99 | 5.131021 | 103.7707
| 245.0306 | 132.4927 | -0.7984668 | 102.1042 | 1.999887 | 64158.97 | 12.15176 | 145.3211
| 245.0306 | 129.9686 | -0.7637287 | 103.9869 | 1.999861 | 64910.1 | 11.58408 | 143.3045
| 245.0306 | 127.4921 | -0.7638248 | 121.7123 | 1.99977 | 62977.25 | 8.237923 | 114.3929
| 245.0306 | 124.968 | -0.7151321 | 136.9046 | 1.999844 | 64163.75 | 6.30701 | 100.7762
| 245.0306 | 122.4915 | -0.8211669 | 241.2951 | 1.999194 | 122418.7 | 1.730073 | 100.7124
| 245.0306 | 119.9674 | -0.7147391 | 151.5744 | 1.99969 | 74416.19 | 4.833514 | 102.4748
| 245.0306 | 117.490875 | -0.6673725 | 128.9095 | 1.999773 | 70552.46 | 6.943039 | 118.0191
| 245.0306 | 114.96675 | -0.7021948 | 130.8382 | 1.999864 | 65968.48 | 6.891196 | 109.09
| 245.0306 | 112.49025 | -0.6943382 | 139.7239 | 1.999237 | 67072.14 | 5.936253 | 102.3579
| 245.0306 | 109.966125 | -0.6658313 | 135.5002 | 1.999884 | 66552.24 | 6.364452 | 105.4288
| 245.0306 | 107.4896 | -0.7457137 | 227.9168 | 1.999293 | 113960.1 | 1.951584 | 99.4636
| 245.0306 | 104.9655 | -0.7300979 | 242.4394 | 1.999385 | 118012.3 | 1.720579 | 96.45541
| 245.0306 | 102.489 | -0.7191527 | 230.1096 | 1.999547 | 118852.9 | 1.906277 | 102.8174
| 245.0306 | 99.96487 | -0.6267773 | 205.5758 | 1.999706 | 78743.64 | 2.537433 | 76.80353
| 245.0306 | 97.48838 | -0.7065937 | 247.6608 | 1.999393 | 114900.8 | 1.654188 | 91.69771
| 245.0306 | 94.96425 | -0.6998105 | 233.9476 | 1.999418 | 112526.7 | 1.855938 | 95.43477
| 245.0306 | 92.48775 | -0.4965767 | 292.9634 | 1.999547 | 71985.1 | 1.251663 | 48.04727
| 245.0306 | 89.96363 | -0.6866981 | 194.6919 | 1.999067 | 65476.7 | 2.95423 | 68.40298
| 245.0306 | 87.487125 | -0.650571 | 178.2097 | 1.999248 | 57315.48 | 3.700116 | 66.91835
| 245.0306 | 84.963 | -0.6746092 | 221.6961 | 1.998853 | 65034.88 | 2.256469 | 58.87192
| 245.0306 | 82.4865 | -0.636593 | 223.4072 | 1.999041 | 72026.48 | 2.175531 | 64.3355
| 245.0306 | 79.962375 | -0.6149768 | 160.6294 | 1.999436 | 71748.44 | 4.320727 | 92.61484
| 245.0306 | 77.48587 | -0.5579622 | 148.2836 | 1.999597 | 57799.63 | 5.50672 | 83.55314
| 245.0306 | 74.96175 | -0.5352665 | 131.7553 | 1.999817 | 57916.9 | 7.156809 | 96.54125
| 245.0306 | 72.48525 | -0.5806926 | 133.1755 | 1.999882 | 59847.72 | 6.889912 | 98.00618
| 245.0306 | 69.96112 | -0.5941292 | 206.7349 | 1.999484 | 86171.66 | 2.46788 | 83.38028
| 245.0306 | 67.48463 | -0.5476048 | 201.7382 | 1.99961 | 59086.92 | 2.815173 | 59.7816
| 245.0306 | 64.9605 | -0.5751434 | 255.6343 | 1.999303 | 90397.86 | 1.597019 | 69.49958
| 245.0306 | 62.484 | -0.5036686 | 249.1297 | 1.999196 | 66664.66 | 1.764655 | 53.08191
| 245.0306 | 59.95988 | -0.5572786 | 215.6421 | 1.999539 | 81963.52 | 2.284967 | 75.79783
| 245.0306 | 57.483375 | -0.5353356 | 236.1554 | 1.99962 | 76410.15 | 1.922224 | 64.1338
| 245.0306 | 54.95925 | -0.5353967 | 170.3361 | 1.999486 | 46988.95 | 4.395779 | 59.38756
| 245.0306 | 52.48275 | -0.5392697 | 235.4493 | 1.999389 | 103237.4 | 1.851161 | 86.77915
| 245.0306 | 49.95862 | -0.5303526 | 195.8537 | 1.999454 | 84833.02 | 2.761961 | 87.12786
| 245.0306 | 47.48212 | -0.4718853 | 194.374 | 1.999524 | 63139.83 | 2.992487 | 66.25124
| 245.0306 | 44.958 | -0.3990531 | 142.511 | 1.999478 | 54379.18 | 6.166889 | 83.16078
| 245.0306 | 42.4815 | -0.3854431 | 128.334 | 1.999942 | 61892.7 | 7.37679 | 105.5689
| 245.0306 | 39.95737 | -0.4217931 | 136.5273 | 1.999245 | 65430.57 | 6.296865 | 102.8884
| 245.0306 | 37.48088 | -0.3619026 | 146.9099 | 1.999632 | 77264.57 | 5.107793 | 110.1047
| 245.0306 | 34.95675 | -0.362067 | 222.3364 | 1.998941 | 109732.8 | 2.058745 | 98.27454
| 245.0306 | 32.48025 | -0.3728162 | 217.2501 | 1.999193 | 118449.7 | 2.136244 | 109.0757
| 245.0306 | 29.95613 | -0.369244 | 225.3638 | 1.999195 | 121767 | 1.980808 | 107.8601
| 245.0306 | 27.479625 | -0.3822022 | 245.5732 | 1.9993 | 126016.5 | 1.666547 | 101.8497
| 245.0306 | 24.9555 | -0.3543804 | 246.8955 | 1.999085 | 117026.1 | 1.660909 | 93.76083
| 245.0306 | 22.479 | -0.3461761 | 228.7628 | 1.999241 | 123065.3 | 1.921023 | 107.2987
| 245.0306 | 19.95487 | -0.32938 | 225.0813 | 1.999311 | 121067.5 | 1.987088 | 107.3605
| 245.0306 | 17.47837 | -0.3128491 | 260.6845 | 1.998935 | 70351.36 | 1.59263 | 53.22761
| 245.0306 | 14.95425 | -0.2815573 | 221.3101 | 1.999061 | 27171.41 | 3.142889 | 28.21909
| 245.0306 | 12.47775 | -0.2755789 | 221.8625 | 1.998995 | 26892.04 | 3.14345 | 27.9242
| 245.0306 | 9.953625 | -0.3467206 | 271.8239 | 1.997658 | 29164.37 | 1.856976 | 23.18068
| 245.0306 | 7.477125 | -0.498259 | 369.8066 | 1.997406 | 41701.12 | 0.8488967 | 22.39508
| 245.0306 | 4.953 | -0.5503588 | 331.684 | 1.998002 | 39003.95 | 1.085938 | 23.71716
| 245.0306 | 2.4765 | -0.5353584 | 279.0914 | 1.999161 | 39695.85 | 1.568802 | 29.15161
| 245.0306 | 0 | -0.4435831 | 251.1468 | 1.999077 | 25003.54 | 2.423207 | 22.68351
| 247.5071 | 247.4595 | -1.83465 | 254.4716 | 1.999398 | 109123.4 | 1.576212 | 84.46766
| 247.5071 | 244.983 | -1.814081 | 252.4017 | 1.999321 | 106195.5 | 1.606665 | 82.87601
| 247.5071 | 242.4589 | -1.790079 | 209.6684 | 1.999241 | 85523.96 | 2.401121 | 81.49485
| 247.5071 | 239.9824 | -1.782591 | 247.1169 | 1.999477 | 103580.7 | 1.680616 | 82.65531
| 247.5071 | 237.4583 | -1.768719 | 249.3202 | 1.999461 | 104763.1 | 1.649023 | 82.82201
| 247.5071 | 234.98175 | -1.737397 | 224.0372 | 1.998781 | 83216.26 | 2.108238 | 73.80249
| 247.5071 | 232.457625 | -1.741185 | 247.8748 | 1.999445 | 107124.3 | 1.66397 | 85.25595
| 247.5071 | 229.981125 | -1.715964 | 255.7216 | 1.999357 | 117244.7 | 1.549474 | 90.46037
| 247.5071 | 227.457 | -1.704937 | 264.1867 | 1.999295 | 123427.3 | 1.445942 | 92.13122
| 247.5071 | 224.9805 | -1.686147 | 196.7681 | 1.999389 | 88894.35 | 2.713096 | 90.78196
| 247.5071 | 222.456375 | -1.675133 | 212.1337 | 1.99921 | 90863.81 | 2.321946 | 85.44345
| 247.5071 | 219.979875 | -1.656339 | 243.744 | 1.999533 | 115880.2 | 1.7058 | 94.10725
| 247.5071 | 217.45575 | -1.644134 | 268.5868 | 1.999317 | 117916.8 | 1.405504 | 86.33459
| 247.5071 | 214.9792 | -1.630046 | 267.8732 | 1.999541 | 117925 | 1.413071 | 86.58721
| 247.5071 | 212.4551 | -1.611689 | 228.7978 | 1.999317 | 96023.46 | 1.978643 | 83.18412
| 247.5071 | 209.9786 | -1.589437 | 263.3545 | 1.999398 | 112755.9 | 1.467642 | 84.19991
| 247.5071 | 207.4545 | -1.57834 | 263.9861 | 1.99926 | 115455.9 | 1.45719 | 86.05282
| 247.5071 | 204.978 | -1.560001 | 273.5668 | 1.999479 | 121220.1 | 1.352172 | 87.10917
| 247.5071 | 202.453875 | -1.53959 | 274.9914 | 1.999524 | 126130.4 | 1.333817 | 90.27148
| 247.5071 | 199.977375 | -1.529771 | 267.7205 | 1.99954 | 120457.7 | 1.411876 | 88.56428
| 247.5071 | 197.45325 | -1.491454 | 263.9743 | 1.999411 | 108717.2 | 1.466267 | 80.9087
| 247.5071 | 194.97675 | -1.481377 | 276.5366 | 1.99954 | 123060.9 | 1.321988 | 87.46569
| 247.5071 | 192.452625 | -1.469334 | 269.3615 | 1.999496 | 116798.9 | 1.398919 | 85.22805
| 247.5071 | 189.9761 | -1.442631 | 275.6601 | 1.99925 | 121673.7 | 1.331396 | 86.73718
| 247.5071 | 187.4996 | -1.427261 | 245.1385 | 1.998876 | 100014.9 | 1.714319 | 80.46109
| 247.5071 | 184.9755 | -1.407958 | 274.282 | 1.999307 | 121787.3 | 1.344546 | 87.28719
| 247.5071 | 182.499 | -1.391488 | 274.8959 | 1.999529 | 117483 | 1.343137 | 83.90111
| 247.5071 | 179.9749 | -1.370048 | 182.1212 | 1.999617 | 81239.5 | 3.231856 | 90.52373
| 247.5071 | 177.498375 | -1.352656 | 260.6543 | 1.999405 | 117524.3 | 1.491774 | 88.8438
| 247.5071 | 174.97425 | -1.335596 | 255.7562 | 1.999493 | 111314.5 | 1.557363 | 85.74178
| 247.5071 | 172.49775 | -1.311099 | 240.5139 | 1.999676 | 114125.2 | 1.754423 | 93.97973
| 247.5071 | 169.973625 | -1.288211 | 245.605 | 1.999589 | 110026.3 | 1.689739 | 88.49095
| 247.5071 | 167.497125 | -1.261496 | 237.107 | 1.99959 | 102053.3 | 1.828261 | 85.12218
| 247.5071 | 164.973 | -1.232552 | 195.7593 | 1.999745 | 101839.3 | 2.682205 | 104.6656
| 247.5071 | 162.4965 | -1.213776 | 243.2944 | 1.999489 | 116977.9 | 1.710311 | 95.21822
| 247.5071 | 159.9724 | -1.176662 | 194.059 | 1.99944 | 78428.35 | 2.857303 | 81.52212
| 247.5071 | 157.4959 | -1.166183 | 239.7557 | 1.999648 | 112723.4 | 1.767781 | 93.10722
| 247.5071 | 154.9717 | -1.122112 | 185.8739 | 1.999668 | 91162.36 | 3.031995 | 99.13618
| 247.5071 | 152.4953 | -1.120643 | 215.5249 | 1.999587 | 96718.86 | 2.228515 | 89.40512
| 247.5071 | 149.9711 | -1.084138 | 247.9966 | 1.99952 | 114138.2 | 1.651023 | 90.93813
| 247.5071 | 147.494625 | -1.048271 | 202.6371 | 1.999715 | 95196.88 | 2.528555 | 94.1228
| 247.5071 | 144.9705 | -1.015961 | 232.9872 | 1.999679 | 113277.3 | 1.870001 | 96.52027
| 247.5071 | 142.494 | -1.011329 | 231.3206 | 1.999598 | 108653 | 1.905899 | 93.19337
| 247.5071 | 139.969875 | -0.9920876 | 229.5889 | 1.999411 | 104974.2 | 1.942487 | 90.70305
| 247.5071 | 137.493375 | -0.9648818 | 218.9728 | 1.999597 | 100248.8 | 2.147979 | 91.11549
| 247.5071 | 134.96925 | -0.9214308 | 190.4786 | 1.999703 | 105139.9 | 2.819526 | 111.4453
| 247.5071 | 132.4927 | -0.7994538 | 104.3381 | 1.999806 | 62311.07 | 11.74086 | 137.8603
| 247.5071 | 129.9686 | -0.7834141 | 104.5337 | 1.999827 | 62628.9 | 11.65908 | 138.1084
| 247.5071 | 127.4921 | -0.8368335 | 137.4187 | 1.999755 | 77216.21 | 5.880709 | 118.9727
| 247.5071 | 124.968 | -0.7286096 | 126.9105 | 1.999797 | 64160.58 | 7.448963 | 110.442
| 247.5071 | 122.4915 | -0.81205 | 168.2096 | 1.999757 | 94831.24 | 3.685657 | 115.3083
| 247.5071 | 119.9674 | -0.6995087 | 126.6317 | 1.999922 | 66674.07 | 7.372139 | 114.5816
| 247.5071 | 117.490875 | -0.6684939 | 124.2317 | 1.999671 | 65006.84 | 7.765971 | 114.6784
| 247.5071 | 114.96675 | -0.6435572 | 134.3253 | 1.999824 | 60556 | 6.726585 | 97.98307
| 247.5071 | 112.49025 | -0.7587824 | 244.3642 | 1.999579 | 115471.2 | 1.697922 | 93.50786
| 247.5071 | 109.966125 | -0.6956703 | 129.3086 | 1.999777 | 66655.57 | 7.042368 | 111.6819
| 247.5071 | 107.4896 | -0.7208216 | 117.2336 | 1.999771 | 60551.28 | 9.125653 | 115.913
| 247.5071 | 104.9655 | -0.603845 | 130.5431 | 1.999756 | 64701.68 | 6.976703 | 107.5123
| 247.5071 | 102.489 | -0.6990928 | 231.8425 | 1.999513 | 117490.1 | 1.88053 | 100.7701
| 247.5071 | 99.96487 | -0.6993858 | 107.3162 | 1.99976 | 66970.23 | 10.62224 | 141.3519
| 247.5071 | 97.48838 | -0.6966435 | 230.7435 | 1.999446 | 130356.9 | 1.877884 | 112.916
| 247.5071 | 94.96425 | -0.6832975 | 250.0397 | 1.999506 | 123182 | 1.612089 | 97.54521
| 247.5071 | 92.48775 | -0.5867156 | 142.3003 | 1.99946 | 64719 | 5.77863 | 96.98391
| 247.5071 | 89.96363 | -0.6007413 | 186.6074 | 1.999757 | 68363.61 | 3.195695 | 74.68764
| 247.5071 | 87.487125 | -0.6664701 | 237.6464 | 1.998865 | 81632.69 | 1.876666 | 67.9465
| 247.5071 | 84.963 | -0.6438437 | 188.499 | 1.998855 | 56030.56 | 3.301598 | 61.49911
| 247.5071 | 82.4865 | -0.6436443 | 246.6171 | 1.999091 | 80785.97 | 1.744056 | 64.62494
| 247.5071 | 79.962375 | -0.6286637 | 235.3357 | 1.999274 | 78172.36 | 1.928107 | 65.81896
| 247.5071 | 77.48587 | -0.6163114 | 159.1189 | 1.99938 | 58815.14 | 4.68835 | 78.07191
| 247.5071 | 74.96175 | -0.6111699 | 227.9731 | 1.99886 | 66066.58 | 2.12253 | 57.95537
| 247.5071 | 72.48525 | -0.5728989 | 233.9495 | 1.999304 | 73969.95 | 1.970064 | 62.78166
| 247.5071 | 69.96112 | -0.5922323 | 187.277 | 1.999453 | 70545.71 | 3.147381 | 76.62527
| 247.5071 | 67.48463 | -0.5682276 | 179.929 | 1.999444 | 56187.72 | 3.647761 | 65.02131
| 247.5071 | 64.9605 | -0.5703688 | 252.8879 | 1.999456 | 82216.01 | 1.653735 | 64.00133
| 247.5071 | 62.484 | -0.5661589 | 222.0359 | 1.999629 | 84147.33 | 2.14409 | 75.34834
| 247.5071 | 59.95988 | -0.5540893 | 245.3662 | 1.999364 | 89227.64 | 1.73712 | 71.68518
| 247.5071 | 57.483375 | -0.492833 | 176.9286 | 1.999612 | 46843.24 | 4.042156 | 56.62817
| 247.5071 | 54.95925 | -0.4661467 | 239.3166 | 1.999328 | 60272.63 | 1.957075 | 50.41648
| 247.5071 | 52.48275 | -0.5359265 | 244.4406 | 1.99947 | 105828.7 | 1.713137 | 85.47624
| 247.5071 | 49.95862 | -0.5228173 | 252.8393 | 1.999395 | 114099.6 | 1.588977 | 89.03605
| 247.5071 | 47.48212 | -0.3950276 | 200.6775 | 1.99935 | 52084.99 | 2.95166 | 53.66368
| 247.5071 | 44.958 | -0.4027474 | 274.6901 | 1.999555 | 69376.41 | 1.435026 | 49.655
| 247.5071 | 42.4815 | -0.3897161 | 143.5903 | 1.999818 | 58881.08 | 5.869836 | 88.23875
| 247.5071 | 39.95737 | -0.4097876 | 123.9221 | 1.999918 | 62070.74 | 7.9646 | 110.4813
| 247.5071 | 37.48088 | -0.3680101 | 148.3939 | 1.999728 | 79121.32 | 4.969475 | 111.329
| 247.5071 | 34.95675 | -0.3603805 | 223.116 | 1.999058 | 109398.3 | 2.045373 | 97.59524
| 247.5071 | 32.48025 | -0.3762119 | 206.6504 | 1.999039 | 117550.4 | 2.360541 | 114.3101
| 247.5071 | 29.95613 | -0.3605824 | 234.1619 | 1.999088 | 125103.5 | 1.831411 | 106.4245
| 247.5071 | 27.479625 | -0.359333 | 228.2254 | 1.999067 | 108656.3 | 1.95701 | 94.56412
| 247.5071 | 24.9555 | -0.3475329 | 234.1488 | 1.999095 | 97407.41 | 1.885312 | 82.30941
| 247.5071 | 22.479 | -0.3472472 | 221.784 | 1.999348 | 117640.4 | 2.052493 | 105.8876
| 247.5071 | 19.95487 | -0.3255652 | 219.5398 | 1.999199 | 107566.4 | 2.11676 | 97.61996
| 247.5071 | 17.47837 | -0.3176717 | 266.5353 | 1.99892 | 51394.32 | 1.617996 | 38.67274
| 247.5071 | 14.95425 | -0.2762471 | 222.7338 | 1.99881 | 26022.12 | 3.177917 | 27.15024
| 247.5071 | 12.47775 | -0.2818552 | 230.9268 | 1.998853 | 26534.93 | 2.871891 | 26.29727
| 247.5071 | 9.953625 | -0.4584598 | 233.186 | 1.998681 | 33091.75 | 2.502224 | 30.74057
| 247.5071 | 7.477125 | -0.5582373 | 295.613 | 1.997638 | 39301.19 | 1.387738 | 27.10365
| 247.5071 | 4.953 | -0.6138057 | 296.4968 | 1.9979 | 59286.77 | 1.258538 | 39.38106
| 247.5071 | 2.4765 | -0.4679543 | 147.635 | 1.999754 | 28825.58 | 8.595683 | 50.53201
| 247.5071 | 0 | -0.4635505 | 187.7399 | 1.99946 | 23498.53 | 5.378841 | 32.03715