## Results
Test | Feature Height | Horizontal Line Y Position | Poisson's Ratio of Sample | Slope X | SlopeY | Target Load | Target Decrement | Vertical Line X Position | X Length | X Points | Y Length | Y Points
| nm | Âµm | None | None | None | mN | None | Âµm | Âµm | Integer | Âµm | Integer
1 | 0 | 0 | 0.34 | 0 | 0 | 1 | 1 | 0 | 100 | 100 | 100 | 100
Average | 0 | 0 | 0.34 | 0 | 0 | 1 | 1 | 0 | 100 | 100 | 100 | 100
Standard Deviation | 0 | 0 | 0 | 0 | 0 | 0 | 0 | 0 | 0 | 0 | 0 | 0
Coefficient of Variation | 0 | 0 | 0 | 0 | 0 | 0 | 0 | 0 | 0 | 0 | 0 | 0

## Sample Information
No Variables

## Pre-Test Inputs
Test | Target Load | Poisson's Ratio of Sample | X Length | X Points | Y Length | Y Points | Feature Height | Target Decrement
| mN | None | Âµm | Integer | Âµm | Integer | nm | None
1 | 1 | 0.34 | 100 | 100 | 100 | 100 | 0 | 1

## Post-Test Inputs
Test | Horizontal Line Y Position | Poisson's Ratio of Sample | Slope X | SlopeY | Vertical Line X Position
| Âµm | None | None | None | Âµm
1 | 0 | 0.34 | 0 | 0 | 0

## Cycles-GroupedByCycle
Cycle Statistics
Sample Statistics
Avg
StdDev
CoV

## Cycles-GroupedByTest
Test Statistics
Sample Statistics
Avg
StdDev
CoV

## Test 1
Markers | X Position | Y Position | Z Position | Depth | Load | Stiffness | HARDNESS | MODULUS
| Âµm | Âµm | Âµm | nm | mN | N/m | GPa | GPa
| 0 | 98.96475 | -0.8678042 | 101.9387 | 0.9957675 | 80170.19 | 4.040487 | 144.6416
| 0 | 97.96462 | -0.8735433 | 108.4373 | 0.9941207 | 89212.08 | 3.540709 | 151.7182
| 0 | 96.9645 | -0.8743611 | 114.2853 | 0.994581 | 86390.06 | 3.230758 | 138.7462
| 0 | 95.964375 | -0.8764172 | 114.2699 | 0.9950345 | 85336.14 | 3.238817 | 136.9832
| 0 | 94.96425 | -0.8801309 | 95.10289 | 0.9964002 | 72825.76 | 4.678513 | 140.8806
| 0 | 93.96412 | -0.8813399 | 106.7717 | 0.9949957 | 78922.1 | 3.71555 | 135.5212
| 0 | 92.964 | -0.8842014 | 108.9436 | 0.9954797 | 75626.25 | 3.606835 | 126.9638
| 0 | 91.963875 | -0.8799102 | 119.3685 | 0.9951294 | 76603.09 | 3.034692 | 116.9478
| 0 | 90.96375 | -0.8836883 | 119.933 | 0.9948239 | 80125.67 | 2.987067 | 121.914
| 0 | 89.96362 | -0.8861499 | 117.6538 | 0.9958288 | 81885.37 | 3.089389 | 127.2374
| 0 | 88.9635 | -0.8886565 | 108.301 | 0.9963391 | 77109.14 | 3.63853 | 130.3508
| 0 | 87.963375 | -0.8910323 | 90.33974 | 0.9971187 | 71419.91 | 5.170796 | 145.8167
| 0 | 86.96325 | -0.8960187 | 106.8993 | 0.9942348 | 80812.05 | 3.689927 | 138.7261
| 0 | 85.96313 | -0.8952973 | 111.8787 | 0.9974933 | 82308.07 | 3.395303 | 134.8604
| 0 | 84.963 | -0.8973905 | 107.2448 | 0.9951872 | 83100.31 | 3.656037 | 142.3799
| 0 | 83.962875 | -0.8989199 | 101.2611 | 0.9956396 | 74057.43 | 4.147642 | 134.1558
| 0 | 82.96275 | -0.9021107 | 87.41384 | 0.9969249 | 61503.6 | 5.695623 | 130.004
| 0 | 81.96263 | -0.9019921 | 96.25748 | 0.9977519 | 69233.79 | 4.629918 | 132.1354
| 0 | 80.9625 | -0.9032063 | 101.5633 | 0.9974934 | 78383.72 | 4.092074 | 141.8527
| 0 | 79.962375 | -0.9081107 | 92.86492 | 0.9966725 | 65795.53 | 4.999597 | 130.3584
| 0 | 78.96225 | -0.9113503 | 99.93641 | 0.9974012 | 77930.05 | 4.219722 | 143.4147
| 0 | 77.96213 | -0.906168 | 104.6334 | 0.9966904 | 74850.22 | 3.90028 | 131.0629
| 0 | 76.962 | -0.9119805 | 89.81092 | 0.9974383 | 74688.31 | 5.180286 | 153.6346
| 0 | 75.96187 | -0.9106934 | 98.5494 | 0.9960267 | 77868.85 | 4.323503 | 145.4032
| 0 | 74.96175 | -0.920364 | 92.11353 | 0.9974624 | 73847.81 | 4.955591 | 147.8343
| 0 | 73.961625 | -0.9196667 | 93.90762 | 0.9948211 | 67009.71 | 4.865134 | 131.1828
| 0 | 72.9615 | -0.9212142 | 104.6843 | 0.9958808 | 73044.9 | 3.910125 | 127.7435
| 0 | 71.96137 | -0.923099 | 109.6265 | 0.9957908 | 88083.39 | 3.483438 | 147.9814
| 0 | 70.96125 | -0.9208464 | 110.5967 | 0.9966882 | 78277.06 | 3.492465 | 129.5257
| 0 | 69.961125 | -0.9248588 | 105.7051 | 0.9950021 | 76115.77 | 3.808429 | 131.9093
| 0 | 68.961 | -0.9283814 | 89.73488 | 0.9967532 | 71306.51 | 5.234952 | 146.6131
| 0 | 67.96087 | -0.9285481 | 94.05957 | 0.9966702 | 75724.26 | 4.739892 | 148.3841
| 0 | 66.96075 | -0.9318423 | 93.1408 | 0.9961352 | 71695.38 | 4.876687 | 141.7231
| 0 | 65.960625 | -0.93316 | 117.1237 | 0.9945103 | 82512.38 | 3.10726 | 128.849
| 0 | 64.9605 | -0.9240215 | 109.7621 | 0.9966098 | 79232.5 | 3.534693 | 132.2122
| 0 | 63.96037 | -0.9414587 | 98.22135 | 0.9952477 | 81028.48 | 4.315821 | 152.1022
| 0 | 62.96025 | -0.929901 | 121.7382 | 0.9980642 | 77748.34 | 2.928733 | 116.375
| 0 | 61.960125 | -0.9419105 | 111.9928 | 0.9961911 | 76405.12 | 3.423365 | 124.6705
| 0 | 60.96 | -0.9464318 | 104.7723 | 0.9970545 | 78627.98 | 3.859448 | 137.7277
| 0 | 59.95988 | -0.9502742 | 101.3494 | 0.9965249 | 79199.63 | 4.096015 | 143.697
| 0 | 58.95975 | -0.9545195 | 101.3947 | 0.996897 | 80481.24 | 4.083262 | 146.0661
| 0 | 57.959625 | -0.9571801 | 94.95091 | 0.9962965 | 75650.04 | 4.656948 | 146.7577
| 0 | 56.9595 | -0.9599111 | 94.18874 | 0.9960294 | 72047.26 | 4.771199 | 140.7599
| 0 | 55.95938 | -0.9632781 | 89.90408 | 0.9952974 | 71193.3 | 5.209256 | 146.0574
| 0 | 54.95925 | -0.965252 | 89.92154 | 0.9966697 | 80298.25 | 5.0906 | 165.4616
| 0 | 53.95912 | -0.9711078 | 91.91836 | 0.9979131 | 75938.43 | 4.949962 | 152.5106
| 0 | 52.959 | -0.9710134 | 105.6317 | 0.9969857 | 81739.03 | 3.777282 | 142.2002
| 0 | 51.95888 | -0.9766068 | 104.7663 | 0.9960279 | 79013.77 | 3.852065 | 138.4262
| 0 | 50.95875 | -0.9754285 | 97.85795 | 0.9970105 | 75347.03 | 4.411766 | 141.5848
| 0 | 49.95862 | -0.9773756 | 100.9156 | 0.9963046 | 80645.22 | 4.114752 | 147.102
| 0 | 48.9585 | -0.9760827 | 107.3815 | 0.9954408 | 79869.54 | 3.671406 | 136.4054
| 0 | 47.95838 | -0.9843179 | 103.9909 | 0.9953369 | 79667.66 | 3.896772 | 140.7062
| 0 | 46.95825 | -0.9918811 | 93.43598 | 0.9975468 | 71799.61 | 4.855008 | 141.4837
| 0 | 45.95812 | -0.9905843 | 91.2529 | 0.9966796 | 71218.86 | 5.075729 | 143.8507
| 0 | 44.958 | -0.991594 | 110.0652 | 0.996467 | 85006.96 | 3.478459 | 141.9174
| 0 | 43.957875 | -1.001024 | 110.8749 | 0.9946302 | 84115.05 | 3.429823 | 139.2495
| 0 | 42.95775 | -1.003044 | 113.4081 | 0.9957031 | 81848.59 | 3.306978 | 132.159
| 0 | 41.95762 | -0.9964185 | 119.3688 | 0.9949706 | 76758.36 | 3.033181 | 117.1901
| 0 | 40.9575 | -1.006188 | 116.408 | 0.9974679 | 82825.5 | 3.151746 | 130.2239
| 0 | 39.957375 | -1.007738 | 121.1834 | 0.9954892 | 88685.94 | 2.892079 | 134.164
| 0 | 38.95725 | -1.008641 | 122.0607 | 0.9946367 | 84362.92 | 2.869708 | 126.3138
| 0 | 37.95712 | -1.012697 | 118.1314 | 0.9961246 | 87469.27 | 3.039398 | 135.8021
| 0 | 36.957 | -1.015859 | 116.7675 | 0.996321 | 80418.39 | 3.143124 | 125.8562
| 0 | 35.956875 | -1.016548 | 121.2564 | 0.9948502 | 88878.85 | 2.885964 | 134.3823
| 0 | 34.95675 | -1.019811 | 119.6219 | 0.9970965 | 82971.78 | 2.994459 | 126.7999
| 0 | 33.95663 | -1.01184 | 127.8197 | 0.9949963 | 85558.06 | 2.630376 | 122.1779
| 0 | 32.9565 | -1.024237 | 96.17275 | 0.9958055 | 69118.79 | 4.628193 | 132.0052
| 0 | 31.95637 | -1.023295 | 103.7578 | 0.9972818 | 77035.79 | 3.944352 | 136.2209
| 0 | 30.95625 | -1.025549 | 120.6315 | 0.9947354 | 86835.48 | 2.922118 | 131.8259
| 0 | 29.95613 | -1.027756 | 112.8466 | 0.9954531 | 81157.85 | 3.340804 | 131.6727
| 0 | 28.956 | -1.030168 | 117.9084 | 0.9950556 | 84596.09 | 3.060201 | 131.3498
| 0 | 27.95587 | -1.01366 | 131.6729 | 0.9944841 | 89275.78 | 2.474742 | 123.8744
| 0 | 26.95575 | -1.024245 | 126.2672 | 0.996335 | 79414.31 | 2.721905 | 114.504
| 0 | 25.95563 | -1.037483 | 116.8056 | 0.9951013 | 87526.92 | 3.099545 | 137.5034
| 0 | 24.9555 | -1.040902 | 104.5269 | 0.9964316 | 87717.47 | 3.806792 | 154.9262
| 0 | 23.95537 | -1.041608 | 102.4192 | 0.9962289 | 74691.6 | 4.057561 | 133.739
| 0 | 22.95525 | -1.044305 | 97.98182 | 0.9968673 | 70802.09 | 4.454092 | 132.6571
| 0 | 21.95513 | -1.043206 | 98.70508 | 0.9951051 | 78253.6 | 4.302446 | 145.8947
| 0 | 20.955 | -1.044032 | 96.16513 | 0.9962999 | 74052.93 | 4.567686 | 141.649
| 0 | 19.95487 | -1.042949 | 117.7455 | 0.9971093 | 88059.37 | 3.058512 | 137.2528
| 0 | 18.95475 | -1.047046 | 116.5531 | 0.9952083 | 88803.73 | 3.106296 | 139.9506
| 0 | 17.95463 | -1.046617 | 118.1014 | 0.9952402 | 87654.6 | 3.03691 | 136.1338
| 0 | 16.9545 | -1.048952 | 117.3945 | 0.9947504 | 92626.99 | 3.04712 | 145.2804
| 0 | 15.95437 | -1.047384 | 121.2166 | 0.9949445 | 93143.05 | 2.871168 | 141.3093
| 0 | 14.95425 | -1.051378 | 121.6013 | 0.9954921 | 92085.16 | 2.860198 | 139.1366
| 0 | 13.954125 | -1.057267 | 122.3037 | 0.9957221 | 91311.23 | 2.833626 | 137.0617
| 0 | 12.954 | -1.062398 | 111.4112 | 0.9953566 | 79172.76 | 3.433709 | 130.0473
| 0 | 11.95387 | -1.067471 | 96.73692 | 0.9963087 | 77202.26 | 4.48253 | 146.9625
| 0 | 10.95375 | -1.072805 | 100.9477 | 0.9979011 | 82497.29 | 4.104436 | 150.6276
| 0 | 9.953625 | -1.078274 | 96.2232 | 0.9974457 | 79330.7 | 4.510375 | 152.0616
| 0 | 8.9535 | -1.077715 | 91.91309 | 0.997191 | 75678.3 | 4.949551 | 151.9658
| 0 | 7.953375 | -1.085203 | 109.2746 | 0.9974519 | 87698.85 | 3.512958 | 147.8138
| 0 | 6.95325 | -1.084067 | 111.0419 | 0.9975585 | 84740.8 | 3.428126 | 140.1547
| 0 | 5.953125 | -1.087109 | 116.4864 | 0.9947251 | 78622.35 | 3.162097 | 123.2304
| 0 | 4.953 | -1.094859 | 112.61 | 0.9953362 | 82111.31 | 3.347483 | 133.5831
| 0 | 3.952875 | -1.09796 | 104.6708 | 0.9959369 | 78635.06 | 3.861257 | 137.8663
| 0 | 2.95275 | -1.087366 | 85.66053 | 0.9975884 | 63202.04 | 5.879683 | 136.4562
| 0 | 1.952625 | -1.098408 | 82.82842 | 0.9988954 | 68275.32 | 6.149282 | 152.7936
| 0 | 0.9525 | -1.106636 | 105.0991 | 0.998011 | 82023.66 | 3.815075 | 143.4943
| 0 | 0 | -1.111378 | 117.0322 | 0.9949498 | 90445.12 | 3.074579 | 142.0893
| 1.000125 | 98.96475 | -0.8619497 | 98.87026 | 0.9961857 | 74865.15 | 4.329509 | 139.122
| 1.000125 | 97.96462 | -0.8673276 | 110.4142 | 0.9958588 | 84472.73 | 3.459004 | 140.501
| 1.000125 | 96.9645 | -0.8625272 | 114.1029 | 0.9964403 | 79192.19 | 3.288894 | 126.8855
| 1.000125 | 95.964375 | -0.8617413 | 105.9968 | 0.99715 | 74187.89 | 3.815631 | 128.1265
| 1.000125 | 94.96425 | -0.8714704 | 102.3294 | 0.9961426 | 72873.26 | 4.082203 | 130.5168
| 1.000125 | 93.96412 | -0.8742062 | 110.8282 | 0.9960216 | 79628.6 | 3.466829 | 131.5547
| 1.000125 | 92.964 | -0.8742979 | 111.0628 | 0.9955264 | 79775.69 | 3.450287 | 131.5105
| 1.000125 | 91.963875 | -0.8673842 | 128.0787 | 0.995013 | 87971.05 | 2.611464 | 125.5409
| 1.000125 | 90.96375 | -0.8814623 | 113.4686 | 0.995525 | 82129.7 | 3.301351 | 132.558
| 1.000125 | 89.96362 | -0.8705856 | 125.1189 | 0.9950376 | 82221.04 | 2.751445 | 119.8338
| 1.000125 | 88.9635 | -0.8841746 | 111.0497 | 0.9964721 | 85452.9 | 3.419223 | 141.3752
| 1.000125 | 87.963375 | -0.8868752 | 99.09865 | 0.9959068 | 72569.34 | 4.335148 | 134.4106
| 1.000125 | 86.96325 | -0.890208 | 106.7641 | 0.9972268 | 82085.75 | 3.702267 | 141.2442
| 1.000125 | 85.96313 | -0.8927094 | 105.398 | 0.9959558 | 82531.92 | 3.782384 | 143.9711
| 1.000125 | 84.963 | -0.8936776 | 105.2312 | 0.9959714 | 78500.43 | 3.824563 | 136.8516
| 1.000125 | 83.962875 | -0.8817748 | 101.3896 | 0.9969073 | 65874.57 | 4.240929 | 118.997
| 1.000125 | 82.96275 | -0.8948859 | 93.38399 | 0.9967083 | 68532.29 | 4.903271 | 135.0109
| 1.000125 | 81.96263 | -0.8994264 | 83.62985 | 0.9975984 | 72791.55 | 5.94085 | 161.403
| 1.000125 | 80.9625 | -0.9019257 | 86.35846 | 0.9974345 | 64092.16 | 5.769181 | 137.1669
| 1.000125 | 79.962375 | -0.8941899 | 101.2862 | 0.9968972 | 74709.92 | 4.145237 | 135.3544
| 1.000125 | 78.96225 | -0.903037 | 101.1774 | 0.9967945 | 80573.17 | 4.098142 | 146.5704
| 1.000125 | 77.96213 | -0.9063834 | 101.1251 | 0.9973692 | 72127.53 | 4.187293 | 130.7834
| 1.000125 | 76.962 | -0.9091758 | 93.23662 | 0.9966894 | 72355.56 | 4.861476 | 142.9121
| 1.000125 | 75.96187 | -0.9105964 | 94.01553 | 0.9965419 | 79146.33 | 4.703811 | 155.4479
| 1.000125 | 74.96175 | -0.9099272 | 101.6278 | 0.9961566 | 78317.15 | 4.081449 | 141.6137
| 1.000125 | 73.961625 | -0.9167794 | 84.90045 | 0.9969595 | 68146.75 | 5.862394 | 148.5018
| 1.000125 | 72.9615 | -0.9210612 | 103.7221 | 0.9958918 | 79273.92 | 3.921232 | 140.3694
| 1.000125 | 71.96137 | -0.9089558 | 114.3039 | 0.9960048 | 79311.66 | 3.275752 | 126.8461
| 1.000125 | 70.96125 | -0.9183829 | 103.8646 | 0.9968762 | 76701.51 | 3.937934 | 135.4568
| 1.000125 | 69.961125 | -0.9225782 | 103.0601 | 0.996128 | 74028.07 | 4.016869 | 131.6512
| 1.000125 | 68.961 | -0.9237689 | 97.52457 | 0.9961907 | 75906.04 | 4.42922 | 143.1725
| 1.000125 | 67.96087 | -0.9293879 | 90.17961 | 0.9949894 | 76239.24 | 5.104933 | 156.2164
| 1.000125 | 66.96075 | -0.9294335 | 118.0741 | 0.9936576 | 84641.47 | 3.047146 | 131.2165
| 1.000125 | 65.960625 | -0.9309804 | 111.0417 | 0.9959872 | 79739.97 | 3.453594 | 131.4808
| 1.000125 | 64.9605 | -0.9233783 | 105.4758 | 0.9957651 | 74521.23 | 3.841403 | 129.3662
| 1.000125 | 63.96037 | -0.9402373 | 101.1522 | 0.995706 | 82919.88 | 4.075309 | 151.0868
| 1.000125 | 62.96025 | -0.9425537 | 108.0189 | 0.9971939 | 85707.25 | 3.599428 | 146.0166
| 1.000125 | 61.960125 | -0.9256393 | 129.6769 | 0.9955357 | 77305.48 | 2.596897 | 108.3201
| 1.000125 | 60.96 | -0.9460751 | 111.5126 | 0.9970435 | 85580.34 | 3.394595 | 140.9874
| 1.000125 | 59.95988 | -0.9518118 | 98.90934 | 0.994549 | 77771.35 | 4.287985 | 144.6348
| 1.000125 | 58.95975 | -0.9559191 | 94.9968 | 0.9978335 | 81257.59 | 4.600156 | 158.0792
| 1.000125 | 57.959625 | -0.9557212 | 96.76166 | 0.997086 | 78003.76 | 4.476067 | 148.5228
| 1.000125 | 56.9595 | -0.9614527 | 97.23128 | 0.9956624 | 74196.52 | 4.47035 | 140.2821
| 1.000125 | 55.95938 | -0.9649337 | 92.10961 | 0.9970001 | 76785.7 | 4.914974 | 153.9229
| 1.000125 | 54.95925 | -0.9579411 | 102.8384 | 0.9968821 | 75953.42 | 4.017977 | 135.4963
| 1.000125 | 53.95912 | -0.9709906 | 86.11928 | 0.9971459 | 67909.71 | 5.715358 | 145.759
| 1.000125 | 52.959 | -0.9733921 | 89.81232 | 0.9963708 | 66698.36 | 5.302997 | 136.8966
| 1.000125 | 51.95888 | -0.974534 | 100.1346 | 0.9969267 | 78006.45 | 4.201241 | 143.2549
| 1.000125 | 50.95875 | -0.9798325 | 99.05596 | 0.9961248 | 78999.71 | 4.272382 | 146.8111
| 1.000125 | 49.95862 | -0.9803045 | 97.24552 | 0.9979839 | 77646.32 | 4.443566 | 147.0518
| 1.000125 | 48.9585 | -0.9864961 | 98.2907 | 0.9959109 | 72801.54 | 4.398828 | 136.0173
| 1.000125 | 47.95838 | -0.9881828 | 98.6209 | 0.9966529 | 73860.49 | 4.363329 | 137.5725
| 1.000125 | 46.95825 | -0.9910654 | 93.2537 | 0.9964215 | 74129.75 | 4.834498 | 146.4799
| 1.000125 | 45.95812 | -0.9958931 | 111.1341 | 0.9956871 | 82121.57 | 3.431507 | 135.4642
| 1.000125 | 44.958 | -0.9966593 | 116.4554 | 0.9948193 | 77300.54 | 3.172228 | 121.1217
| 1.000125 | 43.957875 | -0.9887934 | 128.403 | 0.9963223 | 87544.13 | 2.604632 | 124.581
| 1.000125 | 42.95775 | -1.001548 | 110.3939 | 0.9957746 | 84003.17 | 3.462698 | 139.7039
| 1.000125 | 41.95762 | -0.9923186 | 124.6323 | 0.9942462 | 81239.39 | 2.773518 | 118.8178
| 1.000125 | 40.9575 | -1.003367 | 119.1685 | 0.9947582 | 84453.91 | 3.000202 | 129.6655
| 1.000125 | 39.957375 | -1.009638 | 116.8021 | 0.9955831 | 82540.18 | 3.126841 | 129.2766
| 1.000125 | 38.95725 | -1.010711 | 118.8359 | 0.9954345 | 84246.41 | 3.019137 | 129.7161
| 1.000125 | 37.95712 | -1.015881 | 113.8558 | 0.9968481 | 88404.78 | 3.251337 | 142.7681
| 1.000125 | 36.957 | -1.012501 | 120.6551 | 0.9963905 | 91691.82 | 2.906202 | 139.6513
| 1.000125 | 35.956875 | -1.016692 | 118.0118 | 0.9952567 | 84632.27 | 3.055757 | 131.2904
| 1.000125 | 34.95675 | -1.019634 | 117.7358 | 0.9956724 | 88669.64 | 3.051189 | 138.2588
| 1.000125 | 33.95663 | -1.002899 | 134.4571 | 0.9956482 | 85754.5 | 2.394787 | 116.1917
| 1.000125 | 32.9565 | -1.023707 | 105.2111 | 0.9974736 | 77860.57 | 3.837939 | 135.7395
| 1.000125 | 31.95637 | -1.018783 | 115.2464 | 0.9953116 | 76841.11 | 3.239357 | 121.7011
| 1.000125 | 30.95625 | -1.026489 | 112.9392 | 0.9953748 | 82637.18 | 3.326436 | 134.0696
| 1.000125 | 29.95613 | -1.027868 | 119.5988 | 0.9944256 | 86953.35 | 2.967402 | 133.2046
| 1.000125 | 28.956 | -1.03048 | 116.6125 | 0.9953942 | 81881.88 | 3.13922 | 128.4144
| 1.000125 | 27.95587 | -1.028006 | 119.1996 | 0.9954147 | 76175.37 | 3.046336 | 116.4496
| 1.000125 | 26.95575 | -1.027753 | 119.3226 | 0.9961565 | 77710.67 | 3.033881 | 118.7508
| 1.000125 | 25.95563 | -1.035276 | 114.2022 | 0.9940135 | 80169.13 | 3.268262 | 128.3705
| 1.000125 | 24.9555 | -1.040705 | 96.3664 | 0.9968783 | 71776.42 | 4.581332 | 136.8935
| 1.000125 | 23.95537 | -1.040729 | 106.7311 | 0.9957555 | 83540.83 | 3.687945 | 143.9068
| 1.000125 | 22.95525 | -1.042515 | 90.06598 | 0.9970399 | 76647.81 | 5.123962 | 157.3345
| 1.000125 | 21.95513 | -1.045855 | 96.46984 | 0.9978884 | 74003.48 | 4.55026 | 141.1052
| 1.000125 | 20.955 | -1.042322 | 95.97355 | 0.996647 | 68634.44 | 4.657756 | 131.3697
| 1.000125 | 19.95487 | -1.043536 | 114.7543 | 0.993757 | 94130.37 | 3.167165 | 151.3876
| 1.000125 | 18.95475 | -1.046147 | 117.0237 | 0.9947324 | 87193.3 | 3.089176 | 136.6771
| 1.000125 | 17.95463 | -1.045172 | 123.2523 | 0.9943435 | 85902.86 | 2.810751 | 127.4355
| 1.000125 | 16.9545 | -1.051127 | 120.1808 | 0.9934963 | 85948.08 | 2.942298 | 130.9047
| 1.000125 | 15.95437 | -1.053144 | 119.7935 | 0.9939054 | 85771.16 | 2.962139 | 131.0665
| 1.000125 | 14.95425 | -1.055303 | 119.0186 | 0.9947884 | 89662.27 | 2.983426 | 138.3133
| 1.000125 | 13.954125 | -1.0609 | 114.8801 | 0.9960731 | 80888.56 | 3.235936 | 128.7949
| 1.000125 | 12.954 | -1.061835 | 113.3789 | 0.9963785 | 81973.5 | 3.310384 | 132.4133
| 1.000125 | 11.95387 | -1.067478 | 112.1596 | 0.9951465 | 86103.02 | 3.348343 | 141.0166
| 1.000125 | 10.95375 | -1.07172 | 104.3367 | 0.9969619 | 77263.38 | 3.900477 | 135.8378
| 1.000125 | 9.953625 | -1.077019 | 89.12497 | 0.9959578 | 73869.99 | 5.256548 | 153.1106
| 1.000125 | 8.9535 | -1.080058 | 95.49442 | 0.9971776 | 75321.73 | 4.616856 | 145.2353
| 1.000125 | 7.953375 | -1.079511 | 108.3232 | 0.998281 | 80601.78 | 3.619272 | 136.4907
| 1.000125 | 6.95325 | -1.083697 | 107.534 | 0.9947851 | 80028.42 | 3.657814 | 136.477
| 1.000125 | 5.953125 | -1.084961 | 111.4228 | 0.9953698 | 78886.38 | 3.435057 | 129.5445
| 1.000125 | 4.953 | -1.093018 | 110.9357 | 0.9955915 | 81924.75 | 3.443741 | 135.3763
| 1.000125 | 3.952875 | -1.094451 | 110.7975 | 0.995188 | 77739.69 | 3.478488 | 128.3425
| 1.000125 | 2.95275 | -1.092569 | 77.9583 | 0.9967994 | 57714.34 | 7.199094 | 138.1386
| 1.000125 | 1.952625 | -1.102974 | 72.70364 | 0.9982721 | 68208.42 | 7.820879 | 175.5615
| 1.000125 | 0.9525 | -1.106573 | 105.8291 | 0.9962676 | 76048.25 | 3.806397 | 131.6428
| 1.000125 | 0 | -1.105867 | 113.5338 | 0.9950686 | 84116.18 | 3.284604 | 135.8383
| 2.00025 | 98.96475 | -0.8633541 | 109.767 | 0.9949515 | 89023.7 | 3.466707 | 149.4537
| 2.00025 | 97.96462 | -0.8681017 | 112.5344 | 0.9959851 | 89870.67 | 3.311249 | 147.076
| 2.00025 | 96.9645 | -0.8729834 | 108.1731 | 0.9960987 | 77223.61 | 3.644594 | 130.7099
| 2.00025 | 95.964375 | -0.8762115 | 99.1325 | 0.9969867 | 74407.28 | 4.317396 | 137.8724
| 2.00025 | 94.96425 | -0.8745772 | 105.3132 | 0.9962451 | 79170.77 | 3.814882 | 137.9592
| 2.00025 | 93.96412 | -0.8756958 | 108.3722 | 0.9960918 | 76444.29 | 3.638287 | 129.0969
| 2.00025 | 92.964 | -0.8737647 | 111.2096 | 0.9974975 | 76679.46 | 3.471611 | 126.0689
| 2.00025 | 91.963875 | -0.8771028 | 116.9948 | 0.994602 | 79660.35 | 3.129976 | 124.3519
| 2.00025 | 90.96375 | -0.8798014 | 113.167 | 0.9966901 | 87896.73 | 3.289904 | 142.8026
| 2.00025 | 89.96362 | -0.8679949 | 129.4305 | 0.9946712 | 76921.9 | 2.605402 | 107.9724
| 2.00025 | 88.9635 | -0.88231 | 112.2401 | 0.9962541 | 81224.62 | 3.377022 | 132.5406
| 2.00025 | 87.963375 | -0.8897015 | 106.6816 | 0.9963169 | 82643.94 | 3.699699 | 142.3574
| 2.00025 | 86.96325 | -0.8929562 | 104.0967 | 0.9947374 | 77521.59 | 3.904668 | 136.609
| 2.00025 | 85.96313 | -0.8771203 | 121.0155 | 0.9962451 | 82536.82 | 2.930024 | 124.581
| 2.00025 | 84.963 | -0.8960435 | 91.64223 | 0.9970993 | 72506.2 | 5.019481 | 145.8593
| 2.00025 | 83.962875 | -0.8994055 | 91.72049 | 0.9978734 | 71530.5 | 5.030536 | 143.7351
| 2.00025 | 82.96275 | -0.8990643 | 99.11412 | 0.9968524 | 79509.03 | 4.266621 | 147.7197
| 2.00025 | 81.96263 | -0.90097 | 88.99786 | 0.996951 | 71065.69 | 5.320665 | 147.3939
| 2.00025 | 80.9625 | -0.8880765 | 90.79995 | 0.9969806 | 63471.57 | 5.261263 | 128.8081
| 2.00025 | 79.962375 | -0.9022623 | 90.11663 | 0.9966968 | 73287.06 | 5.16353 | 150.1093
| 2.00025 | 78.96225 | -0.9077024 | 95.68898 | 0.9974813 | 76917.97 | 4.582956 | 148.112
| 2.00025 | 77.96213 | -0.9083353 | 99.70954 | 0.9980446 | 80322.84 | 4.218307 | 148.38
| 2.00025 | 76.962 | -0.912323 | 93.1873 | 0.9972998 | 76045.96 | 4.821654 | 150.5235
| 2.00025 | 75.96187 | -0.9129011 | 91.23497 | 0.9970622 | 71259.35 | 5.079327 | 143.9708
| 2.00025 | 74.96175 | -0.9135001 | 99.20687 | 0.9975822 | 75717.47 | 4.300475 | 140.2754
| 2.00025 | 73.961625 | -0.9174265 | 87.75704 | 0.999526 | 74548.48 | 5.421457 | 157.1894
| 2.00025 | 72.9615 | -0.9191361 | 101.4625 | 0.9972333 | 72769.44 | 4.153781 | 131.5107
| 2.00025 | 71.96137 | -0.9147865 | 112.3395 | 0.9962199 | 80062.25 | 3.378792 | 130.4408
| 2.00025 | 70.96125 | -0.9182806 | 105.8828 | 0.9966753 | 74067.53 | 3.822231 | 128.0512
| 2.00025 | 69.961125 | -0.9238528 | 91.01646 | 0.9960842 | 65966.12 | 5.184241 | 133.492
| 2.00025 | 68.961 | -0.9241595 | 87.51097 | 0.9963436 | 64017.68 | 5.621706 | 135.0727
| 2.00025 | 67.96087 | -0.9293925 | 107.3791 | 0.9966185 | 83414.52 | 3.651543 | 142.7768
| 2.00025 | 66.96075 | -0.9160599 | 131.8346 | 0.9950584 | 88270.92 | 2.474016 | 122.2521
| 2.00025 | 65.960625 | -0.911379 | 122.8507 | 0.9964539 | 82474.61 | 2.85015 | 122.5462
| 2.00025 | 64.9605 | -0.9303105 | 103.8596 | 0.9962872 | 79335.75 | 3.912954 | 140.2934
| 2.00025 | 63.96037 | -0.9384066 | 101.2756 | 0.9972202 | 80880.51 | 4.090243 | 147.0123
| 2.00025 | 62.96025 | -0.9391859 | 110.0776 | 0.9966257 | 80756.39 | 3.50549 | 134.4595
| 2.00025 | 61.960125 | -0.9434137 | 110.7756 | 0.9963236 | 78681.03 | 3.477672 | 129.9953
| 2.00025 | 60.96 | -0.9420987 | 111.7494 | 0.9952576 | 84521.94 | 3.3805 | 138.8175
| 2.00025 | 59.95988 | -0.9471349 | 94.71371 | 0.9957167 | 71011.37 | 4.734517 | 137.8782
| 2.00025 | 58.95975 | -0.9530729 | 102.8545 | 0.9958564 | 73311.23 | 4.037683 | 130.613
| 2.00025 | 57.959625 | -0.9522871 | 97.97195 | 0.9962757 | 78560.25 | 4.364951 | 147.665
| 2.00025 | 56.9595 | -0.9531927 | 105.5545 | 0.9967351 | 80491.81 | 3.790657 | 140.0326
| 2.00025 | 55.95938 | -0.9612249 | 96.14754 | 0.9951627 | 79361.55 | 4.504389 | 152.2139
| 2.00025 | 54.95925 | -0.9636902 | 97.30628 | 0.9971033 | 75280.8 | 4.459349 | 142.303
| 2.00025 | 53.95912 | -0.9672727 | 92.70475 | 0.9965797 | 78221.83 | 4.837476 | 155.8504
| 2.00025 | 52.959 | -0.9692909 | 87.2322 | 0.9974076 | 75659.75 | 5.450596 | 160.5967
| 2.00025 | 51.95888 | -0.9675664 | 103.7809 | 0.9960302 | 72605.92 | 3.978811 | 128.1186
| 2.00025 | 50.95875 | -0.9714685 | 100.134 | 0.9973551 | 75446.02 | 4.228737 | 138.3911
| 2.00025 | 49.95862 | -0.9785663 | 94.19577 | 0.9954693 | 72926.65 | 4.755612 | 142.4996
| 2.00025 | 48.9585 | -0.9811039 | 92.98183 | 0.9973435 | 70800.47 | 4.912218 | 140.1918
| 2.00025 | 47.95838 | -0.9696086 | 118.3807 | 0.997042 | 78209.24 | 3.079219 | 120.539
| 2.00025 | 46.95825 | -0.9882896 | 110.5218 | 0.9947292 | 84686.46 | 3.447019 | 140.7186
| 2.00025 | 45.95812 | -0.9882108 | 118.8583 | 0.9957967 | 78491.31 | 3.050168 | 120.4697
| 2.00025 | 44.958 | -0.9910999 | 121.0666 | 0.9936855 | 91036.64 | 2.88176 | 138.0669
| 2.00025 | 43.957875 | -0.9939181 | 118.3376 | 0.9963948 | 84652.08 | 3.044056 | 130.9564
| 2.00025 | 42.95775 | -0.9972889 | 111.5008 | 0.9960887 | 82346.95 | 3.41084 | 135.3902
| 2.00025 | 41.95762 | -0.9986832 | 120.1898 | 0.9963239 | 80688.91 | 2.977331 | 122.5467
| 2.00025 | 40.9575 | -0.9957173 | 124.9223 | 0.9957551 | 87440.93 | 2.739586 | 128.0418
| 2.00025 | 39.957375 | -0.9986462 | 125.8066 | 0.9956246 | 86335.06 | 2.70794 | 125.4083
| 2.00025 | 38.95725 | -1.009706 | 118.0241 | 0.9950175 | 91203.3 | 3.024111 | 142.0955
| 2.00025 | 37.95712 | -1.014242 | 112.7453 | 0.9962099 | 90659.98 | 3.29682 | 148.1666
| 2.00025 | 36.957 | -0.9993563 | 132.5543 | 0.9949166 | 82000.41 | 2.47107 | 112.5369
| 2.00025 | 35.956875 | -1.011442 | 122.3921 | 0.9956974 | 87064.18 | 2.846884 | 130.2139
| 2.00025 | 34.95675 | -1.017433 | 118.6404 | 0.9948412 | 80758.67 | 3.044473 | 124.3134
| 2.00025 | 33.95663 | -1.01972 | 112.1288 | 0.9961525 | 85562.38 | 3.356936 | 140.1326
| 2.00025 | 32.9565 | -1.022828 | 108.1164 | 0.9961371 | 79907.93 | 3.628042 | 135.5095
| 2.00025 | 31.95637 | -1.021175 | 112.8115 | 0.995836 | 83027.79 | 3.332854 | 134.8995
| 2.00025 | 30.95625 | -1.022694 | 114.7365 | 0.9972419 | 85141.84 | 3.223705 | 136.096
| 2.00025 | 29.95613 | -1.02862 | 111.9705 | 0.9952226 | 81091.24 | 3.388897 | 132.635
| 2.00025 | 28.956 | -1.021628 | 120.554 | 0.9950178 | 77633.76 | 2.972858 | 117.3566
| 2.00025 | 27.95587 | -1.02921 | 118.6506 | 0.9944221 | 86905.27 | 3.011621 | 134.2407
| 2.00025 | 26.95575 | -1.030438 | 110.386 | 0.9946432 | 81407.54 | 3.475068 | 135.1725
| 2.00025 | 25.95563 | -1.033405 | 104.2047 | 0.9970189 | 78373.82 | 3.900383 | 138.0497
| 2.00025 | 24.9555 | -1.030276 | 107.3008 | 0.9970552 | 86858.56 | 3.636071 | 149.1405
| 2.00025 | 23.95537 | -1.03246 | 107.3596 | 0.9960335 | 74932.74 | 3.714656 | 127.7145
| 2.00025 | 22.95525 | -1.041703 | 92.6665 | 0.9956037 | 71566.74 | 4.921704 | 142.2193
| 2.00025 | 21.95513 | -1.040855 | 100.621 | 0.9961633 | 75986.82 | 4.17958 | 138.6894
| 2.00025 | 20.955 | -1.03958 | 89.03394 | 0.996545 | 67834.49 | 5.369811 | 140.5336
| 2.00025 | 19.95487 | -1.040649 | 115.0808 | 0.9949257 | 94691.82 | 3.152503 | 151.9175
| 2.00025 | 18.95475 | -1.041173 | 119.7488 | 0.9949427 | 87684.55 | 2.959003 | 134.2182
| 2.00025 | 17.95463 | -1.033728 | 132.0858 | 0.9941028 | 98604.91 | 2.432219 | 137.2617
| 2.00025 | 16.9545 | -1.045414 | 121.9863 | 0.9956362 | 85920.91 | 2.869224 | 128.8582
| 2.00025 | 15.95437 | -1.047103 | 122.8589 | 0.9949431 | 88663.96 | 2.81788 | 132.2096
| 2.00025 | 14.95425 | -1.051308 | 121.2975 | 0.9939951 | 78613.72 | 2.930073 | 118.1201
| 2.00025 | 13.954125 | -1.053047 | 119.3015 | 0.9958031 | 83226.93 | 3.003663 | 127.5519
| 2.00025 | 12.954 | -1.058572 | 113.9067 | 0.9961335 | 85269.56 | 3.262388 | 137.3403
| 2.00025 | 11.95387 | -1.063507 | 110.1747 | 0.9957657 | 81898.35 | 3.488722 | 136.3128
| 2.00025 | 10.95375 | -1.067941 | 103.8373 | 0.9957871 | 78271.61 | 3.921134 | 138.3585
| 2.00025 | 9.953625 | -1.069236 | 98.51702 | 0.9960223 | 80407.8 | 4.30168 | 150.4126
| 2.00025 | 8.9535 | -1.076322 | 84.55844 | 0.9969288 | 64786.76 | 5.980683 | 141.7734
| 2.00025 | 7.953375 | -1.076799 | 87.92849 | 0.9973819 | 71206.42 | 5.441493 | 149.6056
| 2.00025 | 6.95325 | -1.080828 | 105.9437 | 0.9959212 | 84913.67 | 3.729923 | 147.553
| 2.00025 | 5.953125 | -1.085652 | 100.8 | 0.9964917 | 80050.89 | 4.129537 | 146.1457
| 2.00025 | 4.953 | -1.091325 | 112.1457 | 0.9945548 | 84264.21 | 3.357259 | 137.8506
| 2.00025 | 3.952875 | -1.092489 | 108.7268 | 0.9959986 | 83195.11 | 3.567402 | 140.5199
| 2.00025 | 2.95275 | -1.095806 | 76.19044 | 0.9971612 | 60441.8 | 7.41427 | 148.0497
| 2.00025 | 1.952625 | -1.096949 | 78.3893 | 0.997545 | 61294.63 | 7.00252 | 145.5707
| 2.00025 | 0.9525 | -1.099169 | 110.771 | 0.9960094 | 80611.99 | 3.463464 | 133.3209
| 2.00025 | 0 | -1.10182 | 116.9982 | 0.9946525 | 86323.92 | 3.094343 | 135.2668
| 3.000375 | 98.96475 | -0.8534544 | 117.1581 | 0.9951582 | 76614.15 | 3.142423 | 119.265
| 3.000375 | 97.96462 | -0.8666785 | 110.0455 | 0.9968148 | 81363.16 | 3.504081 | 135.5594
| 3.000375 | 96.9645 | -0.8679975 | 110.8518 | 0.9965987 | 86145.24 | 3.426975 | 142.856
| 3.000375 | 95.964375 | -0.8711428 | 100.9708 | 0.9968869 | 76234.93 | 4.153946 | 138.6611
| 3.000375 | 94.96425 | -0.8672332 | 107.0025 | 0.9954361 | 77980.75 | 3.709964 | 133.5442
| 3.000375 | 93.96412 | -0.8745121 | 111.8186 | 0.9939699 | 83262.69 | 3.379072 | 136.5383
| 3.000375 | 92.964 | -0.8722692 | 113.1874 | 0.9939225 | 77737.13 | 3.338364 | 125.4928
| 3.000375 | 91.963875 | -0.875328 | 114.6562 | 0.9968413 | 81277.66 | 3.248221 | 129.7142
| 3.000375 | 90.96375 | -0.8790534 | 109.0453 | 0.9958515 | 80851.22 | 3.56327 | 135.9515
| 3.000375 | 89.96362 | -0.8802096 | 110.7022 | 0.9965747 | 79936 | 3.474281 | 132.2477
| 3.000375 | 88.9635 | -0.878162 | 114.44 | 0.9964121 | 84915.66 | 3.237303 | 136.0745
| 3.000375 | 87.963375 | -0.884566 | 106.0825 | 0.9951501 | 76754.95 | 3.778586 | 132.5603
| 3.000375 | 86.96325 | -0.8829396 | 98.52319 | 0.9963431 | 71623.81 | 4.395819 | 133.4424
| 3.000375 | 85.96313 | -0.8896508 | 103.4882 | 0.9962299 | 79497.64 | 3.937312 | 141.1219
| 3.000375 | 84.963 | -0.8864755 | 91.45038 | 0.9977719 | 74056.36 | 5.02112 | 149.4079
| 3.000375 | 83.962875 | -0.894688 | 90.47752 | 0.9974811 | 73391.69 | 5.128929 | 149.7086
| 3.000375 | 82.96275 | -0.891374 | 105.3826 | 0.9962645 | 74923.8 | 3.846339 | 130.2124
| 3.000375 | 81.96263 | -0.896145 | 100.5929 | 0.9967012 | 76691.27 | 4.177457 | 140.0694
| 3.000375 | 80.9625 | -0.8937628 | 86.20559 | 0.9966495 | 65114.22 | 5.759725 | 139.588
| 3.000375 | 79.962375 | -0.8990748 | 88.83114 | 0.9987097 | 70549.17 | 5.359261 | 146.6259
| 3.000375 | 78.96225 | -0.896578 | 98.03784 | 0.9972241 | 79353.06 | 4.356652 | 149.1305
| 3.000375 | 77.96213 | -0.9009582 | 101.5598 | 0.9973589 | 85582.97 | 4.032624 | 155.5914
| 3.000375 | 76.962 | -0.9058327 | 96.61113 | 0.9966488 | 81599.74 | 4.450696 | 155.954
| 3.000375 | 75.96187 | -0.9051894 | 100.1924 | 0.9976252 | 76565.81 | 4.214228 | 140.4337
| 3.000375 | 74.96175 | -0.9013456 | 103.7135 | 0.9967148 | 79437.04 | 3.924265 | 140.6941
| 3.000375 | 73.961625 | -0.9120065 | 95.67122 | 0.9959768 | 74016.4 | 4.610061 | 142.3429
| 3.000375 | 72.9615 | -0.8967388 | 100.2314 | 0.9974309 | 65837.23 | 4.336664 | 120.3797
| 3.000375 | 71.96137 | -0.9131446 | 91.53407 | 0.9957995 | 71194.5 | 5.041844 | 143.318
| 3.000375 | 70.96125 | -0.906362 | 97.0119 | 0.9979424 | 69050.56 | 4.566608 | 130.7057
| 3.000375 | 69.961125 | -0.9219928 | 99.58634 | 0.9976403 | 74926.44 | 4.278795 | 138.2073
| 3.000375 | 68.961 | -0.9228288 | 84.73538 | 0.997503 | 71599.4 | 5.819922 | 156.4851
| 3.000375 | 67.96087 | -0.9216166 | 120.2694 | 0.9949217 | 80652.07 | 2.969077 | 122.3901
| 3.000375 | 66.96075 | -0.924957 | 113.8359 | 0.9958716 | 92534.7 | 3.229028 | 149.9188
| 3.000375 | 65.960625 | -0.9252845 | 95.76091 | 0.9971529 | 72575.28 | 4.626488 | 139.379
| 3.000375 | 64.9605 | -0.9258067 | 105.6483 | 0.997498 | 83458.68 | 3.766032 | 145.331
| 3.000375 | 63.96037 | -0.9300228 | 103.7432 | 0.9981158 | 80750.06 | 3.917933 | 143.1018
| 3.000375 | 62.96025 | -0.9307532 | 108.2944 | 0.9967861 | 73827.72 | 3.667878 | 124.6538
| 3.000375 | 61.960125 | -0.9386501 | 110.1109 | 0.9959262 | 84360.31 | 3.477553 | 140.7106
| 3.000375 | 60.96 | -0.9349081 | 107.7534 | 0.9978141 | 67087.65 | 3.772868 | 113.7208
| 3.000375 | 59.95988 | -0.9438193 | 100.4121 | 0.9971434 | 78990.12 | 4.17174 | 144.7184
| 3.000375 | 58.95975 | -0.9477019 | 103.8726 | 0.9977391 | 79254.83 | 3.919378 | 140.1452
| 3.000375 | 57.959625 | -0.9438193 | 100.4838 | 0.9968922 | 79136.31 | 4.163686 | 144.8853
| 3.000375 | 56.9595 | -0.9504564 | 102.1656 | 0.9956615 | 77764.69 | 4.044463 | 139.7898
| 3.000375 | 55.95938 | -0.9537025 | 98.5277 | 0.9959232 | 74382.08 | 4.361354 | 138.6991
| 3.000375 | 54.95925 | -0.9588064 | 91.7552 | 0.9963064 | 77906.57 | 4.93198 | 156.8923
| 3.000375 | 53.95912 | -0.9534186 | 92.07771 | 0.9971143 | 68961.34 | 5.029179 | 137.9085
| 3.000375 | 52.959 | -0.9640821 | 87.76162 | 0.996071 | 65423.35 | 5.559982 | 137.5996
| 3.000375 | 51.95888 | -0.968162 | 93.50134 | 0.9964255 | 71787.74 | 4.842309 | 141.3367
| 3.000375 | 50.95875 | -0.9697179 | 90.40069 | 0.9977215 | 71048.44 | 5.173939 | 144.9501
| 3.000375 | 49.95862 | -0.9729007 | 103.3513 | 0.9965778 | 82017.63 | 3.928258 | 146.0193
| 3.000375 | 48.9585 | -0.9684862 | 108.342 | 0.99593 | 72101.36 | 3.676481 | 121.6075
| 3.000375 | 47.95838 | -0.97941 | 117.4055 | 0.9956757 | 76912.31 | 3.130086 | 119.4862
| 3.000375 | 46.95825 | -0.9822543 | 115.8116 | 0.9934903 | 80264.7 | 3.181968 | 126.6586
| 3.000375 | 45.95812 | -0.9861972 | 116.8807 | 0.9954797 | 87502.69 | 3.097319 | 137.3745
| 3.000375 | 44.958 | -0.9889086 | 115.4472 | 0.9956893 | 78391.55 | 3.220291 | 124.0202
| 3.000375 | 43.957875 | -0.9891834 | 116.3647 | 0.9966334 | 83691.31 | 3.146224 | 131.6939
| 3.000375 | 42.95775 | -0.9894165 | 117.3934 | 0.9962897 | 80403.43 | 3.112031 | 125.1311
| 3.000375 | 41.95762 | -0.9904743 | 121.2396 | 0.9956019 | 85669.34 | 2.903083 | 129.2876
| 3.000375 | 40.9575 | -0.9961138 | 119.1852 | 0.9935731 | 77687.51 | 3.031473 | 118.8309
| 3.000375 | 39.957375 | -0.9788215 | 137.7794 | 0.9957557 | 88135.36 | 2.281129 | 116.5834
| 3.000375 | 38.95725 | -0.9984294 | 122.4449 | 0.995459 | 85252.47 | 2.851698 | 127.3023
| 3.000375 | 37.95712 | -1.005402 | 113.6491 | 0.9966898 | 84652.89 | 3.281553 | 136.6236
| 3.000375 | 36.957 | -1.005737 | 119.5112 | 0.9958879 | 79639.95 | 3.013062 | 121.6027
| 3.000375 | 35.956875 | -1.004506 | 123.5143 | 0.9952816 | 81443 | 2.822829 | 120.2603
| 3.000375 | 34.95675 | -1.0055 | 123.73 | 0.9941934 | 85845.97 | 2.790416 | 126.8321
| 3.000375 | 33.95663 | -1.009672 | 113.1906 | 0.9958283 | 84133.75 | 3.305822 | 136.3085
| 3.000375 | 32.9565 | -1.012096 | 103.7032 | 0.9977666 | 86321.33 | 3.877775 | 153.5973
| 3.000375 | 31.95637 | -1.017049 | 105.1272 | 0.9960402 | 76328.42 | 3.850202 | 133.0663
| 3.000375 | 30.95625 | -1.016512 | 115.0733 | 0.9958265 | 86781.42 | 3.192594 | 138.4237
| 3.000375 | 29.95613 | -1.018748 | 113.8633 | 0.9951059 | 84473.1 | 3.265207 | 136.0316
| 3.000375 | 28.956 | -1.012936 | 120.7024 | 0.9949566 | 85076.49 | 2.927651 | 128.9373
| 3.000375 | 27.95587 | -1.022462 | 115.543 | 0.99461 | 85268.37 | 3.172 | 135.2839
| 3.000375 | 26.95575 | -1.015051 | 111.8614 | 0.99688 | 83627.46 | 3.385846 | 137.1458
| 3.000375 | 25.95563 | -1.020937 | 99.69414 | 0.9952786 | 71445.93 | 4.296897 | 131.4458
| 3.000375 | 24.9555 | -1.021706 | 102.6044 | 0.9978687 | 75215.4 | 4.046739 | 134.4726
| 3.000375 | 23.95537 | -1.030354 | 92.48714 | 0.9973006 | 76914.5 | 4.878308 | 153.53
| 3.000375 | 22.95525 | -1.023812 | 109.0049 | 0.9975633 | 79795.66 | 3.580236 | 134.1721
| 3.000375 | 21.95513 | -1.023095 | 109.2732 | 0.9961546 | 80833.35 | 3.550913 | 135.6265
| 3.000375 | 20.955 | -1.03195 | 82.00124 | 0.9965696 | 64747.21 | 6.331568 | 146.3935
| 3.000375 | 19.95487 | -1.030389 | 112.9976 | 0.9953078 | 87075.3 | 3.298092 | 141.5942
| 3.000375 | 18.95475 | -1.031304 | 121.174 | 0.9936037 | 82190.21 | 2.915783 | 123.8396
| 3.000375 | 17.95463 | -1.034943 | 121.8324 | 0.9932717 | 88744.88 | 2.856215 | 133.4883
| 3.000375 | 16.9545 | -1.0353 | 121.7282 | 0.993195 | 88911.05 | 2.859805 | 133.8722
| 3.000375 | 15.95437 | -1.035677 | 122.5675 | 0.9945413 | 91841.08 | 2.816613 | 137.5869
| 3.000375 | 14.95425 | -1.039137 | 121.1494 | 0.9951646 | 78692.58 | 2.940285 | 118.4046
| 3.000375 | 13.954125 | -1.04063 | 122.2276 | 0.9950272 | 80537.47 | 2.882077 | 120.1706
| 3.000375 | 12.954 | -1.046171 | 116.8085 | 0.9944765 | 75982.18 | 3.161568 | 118.6133
| 3.000375 | 11.95387 | -1.04075 | 122.3725 | 0.9951162 | 89262.55 | 2.836774 | 133.7111
| 3.000375 | 10.95375 | -1.056852 | 103.4053 | 0.9967757 | 79681.65 | 3.944135 | 141.5896
| 3.000375 | 9.953625 | -1.054663 | 93.49993 | 0.9962846 | 75278.95 | 4.795628 | 148.408
| 3.000375 | 8.9535 | -1.063043 | 83.60279 | 0.9972036 | 69348.21 | 6.008776 | 153.6549
| 3.000375 | 7.953375 | -1.066963 | 77.24546 | 0.9981022 | 69309.71 | 6.962735 | 167.1474
| 3.000375 | 6.95325 | -1.068001 | 102.5545 | 0.9965111 | 78256.7 | 4.015808 | 140.1603
| 3.000375 | 5.953125 | -1.076347 | 100.1339 | 0.9944448 | 72449.16 | 4.246179 | 132.7038
| 3.000375 | 4.953 | -1.076907 | 110.1413 | 0.9955672 | 91132.35 | 3.436398 | 152.7018
| 3.000375 | 3.952875 | -1.07091 | 119.656 | 0.9972698 | 86135.28 | 2.978148 | 131.8449
| 3.000375 | 2.95275 | -1.081491 | 87.03341 | 0.9982589 | 67533.76 | 5.61941 | 143.3517
| 3.000375 | 1.952625 | -1.086828 | 84.31688 | 0.9965917 | 61310.44 | 6.098182 | 134.6668
| 3.000375 | 0.9525 | -1.088408 | 108.5206 | 0.996904 | 76561.31 | 3.631582 | 129.126
| 3.000375 | 0 | -1.08853 | 118.9172 | 0.9949567 | 87770.15 | 2.997033 | 135.3413
| 4.0005 | 98.96475 | -0.8537819 | 107.8266 | 0.9965035 | 80767.49 | 3.641434 | 137.423
| 4.0005 | 97.96462 | -0.8569162 | 112.0094 | 0.9952345 | 79565.74 | 3.396667 | 129.9871
| 4.0005 | 96.9645 | -0.8596371 | 105.8393 | 0.9955641 | 84583.81 | 3.737373 | 147.0948
| 4.0005 | 95.964375 | -0.8635546 | 104.0017 | 0.9943337 | 81057.2 | 3.880388 | 143.2457
| 4.0005 | 94.96425 | -0.8659486 | 105.8328 | 0.9964824 | 83634.4 | 3.748307 | 145.3732
| 4.0005 | 93.96412 | -0.8649903 | 113.8776 | 0.997054 | 83004.92 | 3.280088 | 133.5518
| 4.0005 | 92.964 | -0.8625949 | 114.7243 | 0.9966393 | 89331.02 | 3.200852 | 143.2091
| 4.0005 | 91.963875 | -0.8670053 | 113.396 | 0.9965288 | 82751.24 | 3.305404 | 133.7101
| 4.0005 | 90.96375 | -0.8692522 | 117.867 | 0.9950296 | 78838.12 | 3.093335 | 122.0747
| 4.0005 | 89.96362 | -0.869758 | 114.0674 | 0.9971383 | 75887.84 | 3.315618 | 121.4607
| 4.0005 | 88.9635 | -0.8734484 | 113.8933 | 0.994914 | 80463.48 | 3.286331 | 129.237
| 4.0005 | 87.963375 | -0.8750969 | 112.8538 | 0.9965122 | 85448.26 | 3.319258 | 138.9959
| 4.0005 | 86.96325 | -0.8754978 | 91.48771 | 0.9962941 | 70326.56 | 5.062891 | 141.6229
| 4.0005 | 85.96313 | -0.8756606 | 105.0169 | 0.9950284 | 76750.62 | 3.849449 | 133.9619
| 4.0005 | 84.963 | -0.879401 | 93.87694 | 0.9968982 | 78550.67 | 4.725182 | 154.4712
| 4.0005 | 83.962875 | -0.8857724 | 92.07434 | 0.9969661 | 72699.25 | 4.972456 | 145.5292
| 4.0005 | 82.96275 | -0.8822384 | 99.41825 | 0.9965093 | 78468.05 | 4.250717 | 145.2261
| 4.0005 | 81.96263 | -0.8764693 | 114.0305 | 0.9975068 | 86277.14 | 3.255572 | 138.9118
| 4.0005 | 80.9625 | -0.8903943 | 89.02136 | 0.996547 | 71510.17 | 5.308223 | 148.2862
| 4.0005 | 79.962375 | -0.8935167 | 87.27227 | 0.9977688 | 71058.14 | 5.522566 | 150.4869
| 4.0005 | 78.96225 | -0.880196 | 110.8561 | 0.9974678 | 80901.72 | 3.462471 | 133.7309
| 4.0005 | 77.96213 | -0.8936352 | 95.02118 | 0.9966906 | 70566.42 | 4.717779 | 136.547
| 4.0005 | 76.962 | -0.894201 | 94.73916 | 0.9956145 | 72568.19 | 4.710722 | 140.9259
| 4.0005 | 75.96187 | -0.8945226 | 101.188 | 0.996189 | 81060.96 | 4.090287 | 147.4762
| 4.0005 | 74.96175 | -0.9027805 | 93.48648 | 0.9969657 | 76624.27 | 4.784348 | 151.1925
| 4.0005 | 73.961625 | -0.9027376 | 92.60301 | 0.9971534 | 69076.7 | 4.974663 | 137.3149
| 4.0005 | 72.9615 | -0.9055834 | 94.40507 | 0.9960497 | 76037.52 | 4.700725 | 148.4336
| 4.0005 | 71.96137 | -0.9058815 | 89.23516 | 0.9979721 | 71583.26 | 5.292751 | 148.0904
| 4.0005 | 70.96125 | -0.9106289 | 94.94144 | 0.9966469 | 75322.75 | 4.663648 | 146.122
| 4.0005 | 69.961125 | -0.9102781 | 101.7399 | 0.9960651 | 77808.33 | 4.077328 | 140.4925
| 4.0005 | 68.961 | -0.9152989 | 111.2451 | 0.9960245 | 81571.15 | 3.430017 | 134.3769
| 4.0005 | 67.96087 | -0.915838 | 115.8725 | 0.9954353 | 81843.06 | 3.176875 | 129.2081
| 4.0005 | 66.96075 | -0.9147045 | 112.5064 | 0.9975123 | 87355.4 | 3.331573 | 142.7543
| 4.0005 | 65.960625 | -0.9134382 | 103.4589 | 0.9958091 | 81333.07 | 3.922578 | 144.5708
| 4.0005 | 64.9605 | -0.9194505 | 103.1231 | 0.9971226 | 82886.29 | 3.940061 | 147.9994
| 4.0005 | 63.96037 | -0.9235319 | 100.8387 | 0.9968964 | 81259.23 | 4.118119 | 148.4051
| 4.0005 | 62.96025 | -0.9259525 | 102.796 | 0.9968607 | 81060.71 | 3.976378 | 145.0556
| 4.0005 | 61.960125 | -0.9274205 | 110.0612 | 0.9958697 | 84809.67 | 3.477487 | 141.5679
| 4.0005 | 60.96 | -0.92614 | 98.08636 | 0.9972141 | 73675.45 | 4.412569 | 138.0141
| 4.0005 | 59.95988 | -0.9353977 | 104.0505 | 0.9946337 | 83511.62 | 3.859876 | 147.7427
| 4.0005 | 58.95975 | -0.9379015 | 105.3745 | 0.997449 | 79679.74 | 3.812109 | 138.815
| 4.0005 | 57.959625 | -0.9393715 | 94.41375 | 0.9958536 | 69255.85 | 4.788334 | 134.8689
| 4.0005 | 56.9595 | -0.9443127 | 97.22697 | 0.9971773 | 79514.41 | 4.421892 | 150.7635
| 4.0005 | 55.95938 | -0.9451102 | 98.88143 | 0.9970396 | 80689.32 | 4.275114 | 150.3931
| 4.0005 | 54.95925 | -0.9335116 | 108.6097 | 0.9962681 | 82229.43 | 3.582024 | 138.9671
| 4.0005 | 53.95912 | -0.9491238 | 100.6958 | 0.9962507 | 71420.07 | 4.222922 | 130.0386
| 4.0005 | 52.959 | -0.9468277 | 97.77426 | 0.9961032 | 73474.3 | 4.435144 | 138.0729
| 4.0005 | 51.95888 | -0.9521387 | 103.7853 | 0.9957619 | 82423.37 | 3.891261 | 146.1218
| 4.0005 | 50.95875 | -0.9611272 | 91.28784 | 0.9988014 | 74565.67 | 5.036853 | 150.7696
| 4.0005 | 49.95862 | -0.9642299 | 105.7774 | 0.997387 | 85012.31 | 3.746397 | 147.9982
| 4.0005 | 48.9585 | -0.9670559 | 106.3866 | 0.9955794 | 81948.78 | 3.720389 | 141.5017
| 4.0005 | 47.95838 | -0.963836 | 118.7617 | 0.9963689 | 77884.53 | 3.060371 | 119.6133
| 4.0005 | 46.95825 | -0.9716911 | 114.9024 | 0.9949385 | 77679.54 | 3.250503 | 123.454
| 4.0005 | 45.95812 | -0.967261 | 122.1387 | 0.9955791 | 82474.59 | 2.878249 | 123.2827
| 4.0005 | 44.958 | -0.9763314 | 120.3357 | 0.9952039 | 88057.6 | 2.931611 | 134.1368
| 4.0005 | 43.957875 | -0.9694191 | 129.8268 | 0.9955491 | 85902.52 | 2.555536 | 120.7236
| 4.0005 | 42.95775 | -0.9809372 | 116.3138 | 0.9961132 | 87423.08 | 3.127893 | 137.9504
| 4.0005 | 41.95762 | -0.9779967 | 122.2283 | 0.9947021 | 85096.07 | 2.859314 | 127.2848
| 4.0005 | 40.9575 | -0.9749357 | 129.6762 | 0.9959379 | 80404.09 | 2.584191 | 112.8134
| 4.0005 | 39.957375 | -0.9863242 | 120.8998 | 0.9951063 | 87414.81 | 2.908817 | 132.4505
| 4.0005 | 38.95725 | -0.9874817 | 120.9214 | 0.9956731 | 92576.93 | 2.888627 | 140.758
| 4.0005 | 37.95712 | -0.9921044 | 116.9609 | 0.9952438 | 87079.04 | 3.09459 | 136.5697
| 4.0005 | 36.957 | -0.9947096 | 120.3259 | 0.9968346 | 86027.3 | 2.946554 | 130.8998
| 4.0005 | 35.956875 | -0.9946758 | 119.7253 | 0.997786 | 93025.31 | 2.947303 | 142.9943
| 4.0005 | 34.95675 | -0.9943204 | 121.6148 | 0.9957539 | 89599.21 | 2.870246 | 135.1285
| 4.0005 | 33.95663 | -0.9864772 | 128.6366 | 0.9957147 | 81290.97 | 2.618831 | 115.0619
| 4.0005 | 32.9565 | -1.004198 | 96.47301 | 0.9963203 | 75639.82 | 4.522479 | 144.2951
| 4.0005 | 31.95637 | -1.004767 | 101.027 | 0.99692 | 81954.29 | 4.098301 | 149.4459
| 4.0005 | 30.95625 | -1.006952 | 111.3626 | 0.9956532 | 84877.08 | 3.40167 | 139.9458
| 4.0005 | 29.95613 | -1.007861 | 110.7506 | 0.995772 | 79437.57 | 3.471634 | 131.3195
| 4.0005 | 28.956 | -1.013816 | 109.9591 | 0.9945101 | 88396.76 | 3.457276 | 148.0536
| 4.0005 | 27.95587 | -1.009657 | 117.0705 | 0.9958783 | 84020.08 | 3.106768 | 131.3951
| 4.0005 | 26.95575 | -1.013953 | 96.28693 | 0.9957383 | 69744.83 | 4.608941 | 133.0491
| 4.0005 | 25.95563 | -1.01419 | 101.5856 | 0.9964795 | 78231.77 | 4.086909 | 141.5194
| 4.0005 | 24.9555 | -1.017025 | 91.94464 | 0.9966045 | 78271.91 | 4.910698 | 157.3218
| 4.0005 | 23.95537 | -1.011794 | 94.6284 | 0.9962094 | 72173.02 | 4.729548 | 140.3229
| 4.0005 | 22.95525 | -1.020337 | 101.8676 | 0.9964991 | 82634.22 | 4.028876 | 149.4341
| 4.0005 | 21.95513 | -1.019614 | 101.9142 | 0.9967778 | 80710.29 | 4.042511 | 145.7134
| 4.0005 | 20.955 | -1.01835 | 90.33318 | 0.9972157 | 72848.43 | 5.150407 | 148.8168
| 4.0005 | 19.95487 | -1.01745 | 115.3093 | 0.9944244 | 83816.54 | 3.190959 | 133.1408
| 4.0005 | 18.95475 | -1.020466 | 122.0031 | 0.9952315 | 88299.33 | 2.857003 | 132.6031
| 4.0005 | 17.95463 | -1.022671 | 122.5448 | 0.9942262 | 93594.32 | 2.810129 | 140.4189
| 4.0005 | 16.9545 | -1.026473 | 121.5997 | 0.9948853 | 90761.69 | 2.863438 | 137.0021
| 4.0005 | 15.95437 | -1.026442 | 122.3418 | 0.9951469 | 82110.82 | 2.869703 | 122.4987
| 4.0005 | 14.95425 | -1.029854 | 121.0329 | 0.994134 | 86036.79 | 2.905757 | 130.089
| 4.0005 | 13.954125 | -1.018212 | 134.2679 | 0.9954515 | 88206.52 | 2.392503 | 119.8565
| 4.0005 | 12.954 | -1.037016 | 119.7575 | 0.9945923 | 85216.97 | 2.968708 | 130.2229
| 4.0005 | 11.95387 | -1.034825 | 118.2116 | 0.9943798 | 81903.3 | 3.057193 | 126.6245
| 4.0005 | 10.95375 | -1.043219 | 108.7026 | 0.9958748 | 86108.65 | 3.550028 | 145.7537
| 4.0005 | 9.953625 | -1.045573 | 101.5388 | 0.9977612 | 79924.28 | 4.081513 | 144.8035
| 4.0005 | 8.9535 | -1.054167 | 85.25181 | 0.9977816 | 69019.38 | 5.806015 | 149.7816
| 4.0005 | 7.953375 | -1.051074 | 77.53617 | 0.9982783 | 56620.5 | 7.332597 | 136.4721
| 4.0005 | 6.95325 | -1.057016 | 102.7697 | 0.9963843 | 81234.07 | 3.974633 | 145.4136
| 4.0005 | 5.953125 | -1.060945 | 112.9467 | 0.9968873 | 80904.45 | 3.342435 | 131.1379
| 4.0005 | 4.953 | -1.064307 | 98.51132 | 0.9970774 | 71626.17 | 4.400653 | 133.4748
| 4.0005 | 3.952875 | -1.071613 | 103.843 | 0.9974522 | 84622 | 3.87871 | 150.1735
| 4.0005 | 2.95275 | -1.068346 | 97.65661 | 0.996179 | 67966.65 | 4.515796 | 127.7146
| 4.0005 | 1.952625 | -1.068833 | 86.86656 | 0.9966994 | 61437.77 | 5.763332 | 130.7325
| 4.0005 | 0.9525 | -1.076842 | 110.2935 | 0.9962013 | 80415.37 | 3.493381 | 133.587
| 4.0005 | 0 | -1.078237 | 117.0259 | 0.9944474 | 88193.71 | 3.08334 | 138.3334
| 5.000625 | 98.96475 | -0.8404736 | 114.6517 | 0.9961383 | 81924.67 | 3.242016 | 130.7911
| 5.000625 | 97.96462 | -0.8372845 | 123.5388 | 0.9977396 | 83820.48 | 2.818636 | 123.9261
| 5.000625 | 96.9645 | -0.8501508 | 107.8093 | 0.9976598 | 79042.61 | 3.660087 | 134.4
| 5.000625 | 95.964375 | -0.852608 | 102.5658 | 0.9955848 | 80760.62 | 3.989327 | 144.8166
| 5.000625 | 94.96425 | -0.8554728 | 105.9397 | 0.9960931 | 79063.6 | 3.773442 | 136.9074
| 5.000625 | 93.96412 | -0.8555678 | 114.5947 | 0.9967751 | 81455.04 | 3.250153 | 130.0822
| 5.000625 | 92.964 | -0.8616346 | 108.8429 | 0.9945861 | 82440.81 | 3.55951 | 139.0081
| 5.000625 | 91.963875 | -0.8570966 | 113.8675 | 0.9947144 | 83877.89 | 3.266841 | 135.0138
| 5.000625 | 90.96375 | -0.8635683 | 114.8001 | 0.9959651 | 78717.12 | 3.253093 | 125.2904
| 5.000625 | 89.96362 | -0.863774 | 109.8274 | 0.9960731 | 76477.79 | 3.548904 | 127.3649
| 5.000625 | 88.9635 | -0.8647357 | 106.8038 | 0.9952879 | 74109.7 | 3.754609 | 126.9517
| 5.000625 | 87.963375 | -0.8709319 | 105.8861 | 0.997852 | 87390.93 | 3.725821 | 152.2394
| 5.000625 | 86.96325 | -0.8710615 | 103.5339 | 0.9955586 | 77331.45 | 3.949517 | 137.0504
| 5.000625 | 85.96313 | -0.870956 | 99.12317 | 0.9969904 | 75557.33 | 4.305849 | 140.0845
| 5.000625 | 84.963 | -0.8709352 | 92.44061 | 0.9964131 | 67818.96 | 5.006611 | 135.0283
| 5.000625 | 83.962875 | -0.8670131 | 105.9048 | 0.9959319 | 77666.66 | 3.786259 | 134.4383
| 5.000625 | 82.96275 | -0.8767798 | 88.98108 | 0.9975931 | 74662.06 | 5.270958 | 155.1016
| 5.000625 | 81.96263 | -0.8764608 | 102.032 | 0.9962287 | 76216.38 | 4.071346 | 137.1016
| 5.000625 | 80.9625 | -0.8822696 | 90.81728 | 0.9957409 | 70340.47 | 5.128751 | 142.7477
| 5.000625 | 79.962375 | -0.8773091 | 97.18547 | 0.9978165 | 74803.87 | 4.478801 | 141.5689
| 5.000625 | 78.96225 | -0.8736124 | 110.9604 | 0.9972642 | 76650.72 | 3.485385 | 126.3132
| 5.000625 | 77.96213 | -0.8867965 | 93.81519 | 0.9970822 | 73144.75 | 4.797814 | 143.576
| 5.000625 | 76.962 | -0.886984 | 89.93127 | 0.9973215 | 75252.75 | 5.158856 | 154.6138
| 5.000625 | 75.96187 | -0.889971 | 93.28647 | 0.9976975 | 73959.76 | 4.841009 | 146.1011
| 5.000625 | 74.96175 | -0.8915928 | 92.19496 | 0.9961848 | 71374.43 | 4.974759 | 142.6056
| 5.000625 | 73.961625 | -0.8933702 | 90.40805 | 0.997451 | 71446.2 | 5.165248 | 145.7608
| 5.000625 | 72.9615 | -0.8788757 | 103.1935 | 0.9978491 | 68925.48 | 4.070068 | 122.269
| 5.000625 | 71.96137 | -0.896703 | 97.93805 | 0.9981991 | 73877.49 | 4.427843 | 138.6387
| 5.000625 | 70.96125 | -0.8925649 | 114.7918 | 0.9959466 | 74922.06 | 3.278931 | 119.0695
| 5.000625 | 69.961125 | -0.9014042 | 93.18619 | 0.9951377 | 66866.01 | 4.939981 | 131.9749
| 5.000625 | 68.961 | -0.9054199 | 112.6999 | 0.9954254 | 82266 | 3.341948 | 133.7359
| 5.000625 | 67.96087 | -0.9013801 | 118.8136 | 0.9952706 | 82003.59 | 3.03107 | 126.1249
| 5.000625 | 66.96075 | -0.9032018 | 109.7374 | 0.9957103 | 83386.69 | 3.504627 | 139.495
| 5.000625 | 65.960625 | -0.9063945 | 100.7609 | 0.996946 | 79208.03 | 4.142217 | 144.6031
| 5.000625 | 64.9605 | -0.9037454 | 107.8057 | 0.9975596 | 85055.15 | 3.618187 | 145.1472
| 5.000625 | 63.96037 | -0.909737 | 102.956 | 0.9972694 | 82641.09 | 3.954401 | 147.7926
| 5.000625 | 62.96025 | -0.9138731 | 98.31052 | 0.9969259 | 77920.98 | 4.346995 | 145.8909
| 5.000625 | 61.960125 | -0.9169682 | 108.6261 | 0.9964005 | 79757.89 | 3.598784 | 134.582
| 5.000625 | 60.96 | -0.9202865 | 89.53238 | 0.9981911 | 68962.43 | 5.305181 | 142.0812
| 5.000625 | 59.95988 | -0.9219024 | 112.183 | 0.9956511 | 78993.53 | 3.392376 | 128.8111
| 5.000625 | 58.95975 | -0.9261765 | 109.5931 | 0.9957447 | 79440.64 | 3.539755 | 132.7775
| 5.000625 | 57.959625 | -0.9265404 | 91.97601 | 0.997317 | 69606.08 | 5.030551 | 139.3807
| 5.000625 | 56.9595 | -0.9317251 | 100.8759 | 0.9969463 | 74602.63 | 4.177897 | 135.7328
| 5.000625 | 55.95938 | -0.9363963 | 96.27683 | 0.9973594 | 76415.63 | 4.536402 | 146.1581
| 5.000625 | 54.95925 | -0.9168731 | 115.1268 | 0.995324 | 79600.72 | 3.22806 | 126.3686
| 5.000625 | 53.95912 | -0.9249225 | 115.7549 | 0.9957106 | 79385.78 | 3.198325 | 125.304
| 5.000625 | 52.959 | -0.9216094 | 111.8088 | 0.9967422 | 77407.04 | 3.428833 | 126.5837
| 5.000625 | 51.95888 | -0.9457353 | 99.63977 | 0.996854 | 72632.36 | 4.295677 | 133.7758
| 5.000625 | 50.95875 | -0.9377133 | 108.4805 | 0.9963879 | 79775.28 | 3.607551 | 134.8019
| 5.000625 | 49.95862 | -0.9477307 | 106.9841 | 0.9957424 | 84402.78 | 3.666077 | 145.1118
| 5.000625 | 48.9585 | -0.9521204 | 120.438 | 0.9938342 | 82523 | 2.948098 | 125.1587
| 5.000625 | 47.95838 | -0.9595023 | 118.3027 | 0.9956719 | 83695.15 | 3.048015 | 129.4348
| 5.000625 | 46.95825 | -0.9602223 | 121.1011 | 0.9942752 | 86002.12 | 2.90335 | 129.9586
| 5.000625 | 45.95812 | -0.9634774 | 119.8848 | 0.9953194 | 87594.26 | 2.954463 | 133.9166
| 5.000625 | 44.958 | -0.965263 | 119.802 | 0.9963767 | 84401.66 | 2.976608 | 128.8813
| 5.000625 | 43.957875 | -0.9695252 | 119.367 | 0.9954753 | 87042.21 | 2.981232 | 133.6302
| 5.000625 | 42.95775 | -0.9695382 | 119.4086 | 0.9954187 | 84892.99 | 2.989164 | 130.1067
| 5.000625 | 41.95762 | -0.9735198 | 117.9196 | 0.9952304 | 81749.86 | 3.075094 | 126.7123
| 5.000625 | 40.9575 | -0.9699321 | 124.8005 | 0.9941094 | 87762.16 | 2.738165 | 128.6541
| 5.000625 | 39.957375 | -0.9751538 | 122.041 | 0.9951822 | 79215.1 | 2.897641 | 118.3127
| 5.000625 | 38.95725 | -0.9828427 | 115.4886 | 0.9949116 | 89412.84 | 3.155341 | 142.3332
| 5.000625 | 37.95712 | -0.9801072 | 122.4518 | 0.9967252 | 86547.35 | 2.84984 | 129.3427
| 5.000625 | 36.957 | -0.983316 | 121.5421 | 0.9953817 | 96364.54 | 2.846829 | 146.1546
| 5.000625 | 35.956875 | -0.9853901 | 119.6198 | 0.994367 | 84422.18 | 2.978075 | 129.0993
| 5.000625 | 34.95675 | -0.9832782 | 120.8683 | 0.9927415 | 87981.98 | 2.89996 | 133.3725
| 5.000625 | 33.95663 | -0.9850489 | 117.5441 | 0.9948714 | 88435.62 | 3.058662 | 138.0991
| 5.000625 | 32.9565 | -0.991042 | 109.8421 | 0.9959656 | 86395.62 | 3.481223 | 144.6738
| 5.000625 | 31.95637 | -0.9894952 | 103.4495 | 0.9958701 | 76815.71 | 3.961524 | 136.2238
| 5.000625 | 30.95625 | -0.9961053 | 111.0597 | 0.9949817 | 77705.76 | 3.462663 | 127.9654
| 5.000625 | 29.95613 | -0.9901872 | 115.4289 | 0.9974709 | 82345.74 | 3.20418 | 130.5828
| 5.000625 | 28.956 | -0.9936752 | 110.6509 | 0.9958104 | 82348.47 | 3.458312 | 136.4801
| 5.000625 | 27.95587 | -1.001217 | 105.7902 | 0.9970248 | 82074.69 | 3.764569 | 142.5888
| 5.000625 | 26.95575 | -1.004104 | 95.21379 | 0.9954739 | 77058.5 | 4.612558 | 149.1434
| 5.000625 | 25.95563 | -1.007354 | 89.68498 | 0.9973767 | 72264.99 | 5.229305 | 148.728
| 5.000625 | 24.9555 | -1.004893 | 90.6162 | 0.9968413 | 78583.64 | 5.04114 | 160.4396
| 5.000625 | 23.95537 | -1.009 | 98.33745 | 0.9969448 | 84329.95 | 4.286099 | 158.4822
| 5.000625 | 22.95525 | -0.9997261 | 111.9504 | 0.9954869 | 74032.25 | 3.440846 | 120.7299
| 5.000625 | 21.95513 | -1.010851 | 100.0588 | 0.9962957 | 76640.43 | 4.21725 | 140.7538
| 5.000625 | 20.955 | -1.011855 | 88.85429 | 0.9948144 | 70619.91 | 5.330001 | 146.6626
| 5.000625 | 19.95487 | -1.009077 | 113.1997 | 0.9940985 | 84307.63 | 3.297771 | 136.574
| 5.000625 | 18.95475 | -1.000643 | 129.4337 | 0.9936972 | 86972.41 | 2.56069 | 122.6751
| 5.000625 | 17.95463 | -1.010983 | 122.088 | 0.9936979 | 88109.48 | 2.849151 | 132.1903
| 5.000625 | 16.9545 | -1.011384 | 121.7832 | 0.9969526 | 85686.39 | 2.883453 | 128.7246
| 5.000625 | 15.95437 | -1.01247 | 123.8791 | 0.99622 | 91001.69 | 2.770105 | 134.7525
| 5.000625 | 14.95425 | -1.016752 | 119.8404 | 0.9950076 | 93929.44 | 2.929406 | 144.3099
| 5.000625 | 13.954125 | -1.0209 | 119.252 | 0.9936264 | 96478.19 | 2.941939 | 149.2845
| 5.000625 | 12.954 | -1.009321 | 131.8919 | 0.9951708 | 86421.01 | 2.478654 | 119.5057
| 5.000625 | 11.95387 | -1.024559 | 116.2519 | 0.9948598 | 83657.75 | 3.145652 | 131.7533
| 5.000625 | 10.95375 | -1.030451 | 108.0739 | 0.9958596 | 80294.45 | 3.626716 | 136.2464
| 5.000625 | 9.953625 | -1.034242 | 102.4171 | 0.9963279 | 86441.7 | 3.960052 | 155.8467
| 5.000625 | 8.9535 | -1.040138 | 92.07911 | 0.997256 | 82954.55 | 4.849075 | 166.9994
| 5.000625 | 7.953375 | -1.040457 | 94.50745 | 0.9953998 | 71537.19 | 4.744688 | 139.2343
| 5.000625 | 6.95325 | -1.046676 | 96.67555 | 0.9970846 | 80584.22 | 4.457301 | 153.8113
| 5.000625 | 5.953125 | -1.046983 | 113.5925 | 0.9973585 | 76213.34 | 3.340048 | 122.5323
| 5.000625 | 4.953 | -1.051857 | 99.65811 | 0.9972146 | 76046.67 | 4.259281 | 140.2291
| 5.000625 | 3.952875 | -1.048542 | 106.3732 | 0.9983429 | 77826.87 | 3.76475 | 134.1346
| 5.000625 | 2.95275 | -1.059217 | 89.3356 | 0.9975889 | 70099.14 | 5.303554 | 144.7823
| 5.000625 | 1.952625 | -1.057702 | 83.64773 | 0.9957518 | 65394.23 | 6.079228 | 144.7319
| 5.000625 | 0.9525 | -1.061627 | 112.5399 | 0.9944925 | 77808.77 | 3.3759 | 126.3741
| 5.000625 | 0 | -1.062057 | 119.4635 | 0.9961164 | 87289.28 | 2.977829 | 133.9243
| 6.00075 | 98.96475 | -0.822862 | 124.0962 | 0.9933894 | 80029.41 | 2.798961 | 117.4972
| 6.00075 | 97.96462 | -0.8333636 | 112.9675 | 0.9952864 | 78526.72 | 3.350454 | 127.0874
| 6.00075 | 96.9645 | -0.8374343 | 107.6873 | 0.9957829 | 81775.46 | 3.639965 | 139.3993
| 6.00075 | 95.964375 | -0.8402985 | 108.3936 | 0.9962896 | 83486.98 | 3.586944 | 141.4978
| 6.00075 | 94.96425 | -0.8455098 | 107.5504 | 0.995623 | 88171.55 | 3.606721 | 151.1523
| 6.00075 | 93.96412 | -0.8477756 | 113.3414 | 0.9977003 | 86594.18 | 3.291219 | 140.3442
| 6.00075 | 92.964 | -0.8487705 | 108.4208 | 0.9963265 | 79169.79 | 3.615391 | 133.8128
| 6.00075 | 91.963875 | -0.8476636 | 114.4211 | 0.9953185 | 83525.84 | 3.241884 | 133.7438
| 6.00075 | 90.96375 | -0.8484976 | 115.2819 | 0.9944965 | 80634.22 | 3.210698 | 127.888
| 6.00075 | 89.96362 | -0.8513293 | 116.9483 | 0.9943195 | 83317.28 | 3.110913 | 130.368
| 6.00075 | 88.9635 | -0.8515382 | 112.237 | 0.9957173 | 81993.5 | 3.370306 | 133.8511
| 6.00075 | 87.963375 | -0.8526796 | 113.8491 | 0.9943909 | 80999.8 | 3.283425 | 130.1828
| 6.00075 | 86.96325 | -0.8581402 | 106.2012 | 0.9973883 | 86133.77 | 3.711589 | 149.4372
| 6.00075 | 85.96313 | -0.8602582 | 98.53667 | 0.9987474 | 79283.69 | 4.324567 | 148.2212
| 6.00075 | 84.963 | -0.8607335 | 86.51985 | 0.9981152 | 70111 | 5.631173 | 149.8223
| 6.00075 | 83.962875 | -0.8601735 | 96.86549 | 0.9963575 | 74596.76 | 4.500741 | 141.6338
| 6.00075 | 82.96275 | -0.8660925 | 87.29346 | 0.9981805 | 71796.25 | 5.510223 | 152.0531
| 6.00075 | 81.96263 | -0.8662332 | 84.33868 | 0.9980259 | 65233.92 | 6.00758 | 143.1664
| 6.00075 | 80.9625 | -0.8688335 | 97.036 | 0.9955634 | 79176.39 | 4.432814 | 150.3801
| 6.00075 | 79.962375 | -0.8675698 | 94.99922 | 0.9963625 | 69997.03 | 4.72589 | 135.4551
| 6.00075 | 78.96225 | -0.8754399 | 96.5024 | 0.9972694 | 74459.42 | 4.538663 | 141.9401
| 6.00075 | 77.96213 | -0.8706194 | 101.209 | 0.9966711 | 82992.66 | 4.075114 | 151.1509
| 6.00075 | 76.962 | -0.8750428 | 89.60304 | 0.9967837 | 71971.23 | 5.238929 | 148.2417
| 6.00075 | 75.96187 | -0.8757127 | 90.32583 | 0.9960923 | 72679.52 | 5.146669 | 148.4553
| 6.00075 | 74.96175 | -0.8686304 | 104.0246 | 0.99686 | 81044.47 | 3.890377 | 143.2227
| 6.00075 | 73.961625 | -0.8805958 | 93.26165 | 0.9959183 | 72458.74 | 4.853114 | 143.0674
| 6.00075 | 72.9615 | -0.8856832 | 85.4808 | 0.9969767 | 66489.83 | 5.823392 | 143.8258
| 6.00075 | 71.96137 | -0.8807286 | 108.0518 | 0.9977887 | 81403.29 | 3.628347 | 138.2681
| 6.00075 | 70.96125 | -0.8883083 | 104.0822 | 0.9975881 | 81637.48 | 3.885097 | 144.2479
| 6.00075 | 69.961125 | -0.8895771 | 106.5511 | 0.9968944 | 81184.15 | 3.721008 | 139.9071
| 6.00075 | 68.961 | -0.8912986 | 115.8642 | 0.9945204 | 79837.24 | 3.185615 | 125.908
| 6.00075 | 67.96087 | -0.8909157 | 114.5813 | 0.9957464 | 80388.66 | 3.253403 | 128.3105
| 6.00075 | 66.96075 | -0.893669 | 105.6789 | 0.9965275 | 75404.49 | 3.823242 | 130.6912
| 6.00075 | 65.960625 | -0.8957635 | 100.9955 | 0.9961804 | 82105.88 | 4.095849 | 149.7756
| 6.00075 | 64.9605 | -0.8939341 | 107.3477 | 0.9960572 | 85520.17 | 3.637358 | 146.6239
| 6.00075 | 63.96037 | -0.901388 | 102.0123 | 0.9983195 | 84484.25 | 4.01255 | 152.7674
| 6.00075 | 62.96025 | -0.9016881 | 98.20621 | 0.9983087 | 74513.99 | 4.398854 | 139.4672
| 6.00075 | 61.960125 | -0.9084707 | 89.03774 | 0.995812 | 74467.7 | 5.256278 | 154.5469
| 6.00075 | 60.96 | -0.9111674 | 92.43122 | 0.996095 | 74506.66 | 4.907293 | 148.628
| 6.00075 | 59.95988 | -0.9076113 | 113.6131 | 0.9948739 | 80513.52 | 3.300911 | 129.6539
| 6.00075 | 58.95975 | -0.914722 | 109.4822 | 0.9970233 | 78330.1 | 3.559712 | 131.0024
| 6.00075 | 57.959625 | -0.9172794 | 94.2971 | 0.9978254 | 83378.54 | 4.641702 | 163.7218
| 6.00075 | 56.9595 | -0.9232656 | 96.90033 | 0.9962921 | 85801.36 | 4.387187 | 163.9533
| 6.00075 | 55.95938 | -0.9223307 | 101.747 | 0.9959567 | 77383.62 | 4.080186 | 139.6843
| 6.00075 | 54.95925 | -0.9246673 | 94.70717 | 0.9950781 | 80710.59 | 4.616485 | 157.4229
| 6.00075 | 53.95912 | -0.9275879 | 92.31221 | 0.9971261 | 74180.02 | 4.929438 | 148.1755
| 6.00075 | 52.959 | -0.9317909 | 92.12902 | 0.9973066 | 68736.81 | 5.028748 | 137.3769
| 6.00075 | 51.95888 | -0.9355128 | 100.3312 | 0.9952375 | 74220.6 | 4.21548 | 135.7638
| 6.00075 | 50.95875 | -0.9271556 | 106.2593 | 0.9953479 | 76622.15 | 3.768923 | 132.0948
| 6.00075 | 49.95862 | -0.9418096 | 109.5711 | 0.9961699 | 77271.53 | 3.55869 | 129.048
| 6.00075 | 48.9585 | -0.9421513 | 122.2459 | 0.9947712 | 86556.02 | 2.852369 | 129.5653
| 6.00075 | 47.95838 | -0.9446695 | 122.669 | 0.9946625 | 94089.82 | 2.804494 | 141.0692
| 6.00075 | 46.95825 | -0.9489949 | 122.1129 | 0.9951358 | 85394.36 | 2.864408 | 127.884
| 6.00075 | 45.95812 | -0.9485001 | 120.2962 | 0.9954089 | 82304.6 | 2.96099 | 124.9817
| 6.00075 | 44.958 | -0.9548014 | 119.2301 | 0.9949362 | 85633.42 | 2.992275 | 131.5018
| 6.00075 | 43.957875 | -0.956936 | 118.6217 | 0.9952945 | 87241.38 | 3.014423 | 134.833
| 6.00075 | 42.95775 | -0.9580713 | 119.8543 | 0.996268 | 85362.21 | 2.969254 | 130.363
| 6.00075 | 41.95762 | -0.9619215 | 117.401 | 0.9963955 | 81762.82 | 3.104438 | 127.3302
| 6.00075 | 40.9575 | -0.965127 | 115.7966 | 0.9948646 | 82230.23 | 3.176464 | 129.9302
| 6.00075 | 39.957375 | -0.9645925 | 117.7923 | 0.9952389 | 85591.96 | 3.06149 | 133.117
| 6.00075 | 38.95725 | -0.9667701 | 117.0099 | 0.9962737 | 82298.03 | 3.120344 | 128.6479
| 6.00075 | 37.95712 | -0.9645939 | 121.6619 | 0.9962696 | 86590.8 | 2.882542 | 130.2851
| 6.00075 | 36.957 | -0.9669003 | 121.8211 | 0.9956209 | 86578.87 | 2.8735 | 130.0819
| 6.00075 | 35.956875 | -0.9661543 | 121.2295 | 0.9940196 | 83525.71 | 2.908225 | 125.8889
| 6.00075 | 34.95675 | -0.9664414 | 122.1875 | 0.9944206 | 81947.34 | 2.874847 | 122.3982
| 6.00075 | 33.95663 | -0.9730804 | 118.9214 | 0.9957529 | 90172.93 | 2.989007 | 139.2806
| 6.00075 | 32.9565 | -0.9777826 | 108.6594 | 0.9944732 | 85679.37 | 3.549498 | 145.0274
| 6.00075 | 31.95637 | -0.9789797 | 91.92828 | 0.9966712 | 70990.2 | 5.010213 | 142.2659
| 6.00075 | 30.95625 | -0.9822002 | 115.8025 | 0.9953271 | 83445.63 | 3.171141 | 131.9412
| 6.00075 | 29.95613 | -0.9845854 | 108.5412 | 0.9961451 | 83281.85 | 3.578695 | 140.9285
| 6.00075 | 28.956 | -0.9833798 | 110.4751 | 0.9962938 | 79569.64 | 3.488905 | 131.8965
| 6.00075 | 27.95587 | -0.9870208 | 97.54181 | 0.9966063 | 75876.41 | 4.430288 | 143.0943
| 6.00075 | 26.95575 | -0.9889353 | 91.22179 | 0.9969026 | 68548.61 | 5.122775 | 138.4303
| 6.00075 | 25.95563 | -0.9907327 | 92.83692 | 0.9953112 | 74434.43 | 4.864145 | 147.78
| 6.00075 | 24.9555 | -0.9909587 | 96.0549 | 0.9975265 | 74821.51 | 4.57497 | 143.3569
| 6.00075 | 23.95537 | -0.994043 | 102.5006 | 0.9961782 | 79965.32 | 4.003399 | 143.4282
| 6.00075 | 22.95525 | -0.995177 | 99.96991 | 0.9956503 | 78032.74 | 4.20742 | 143.5352
| 6.00075 | 21.95513 | -0.995067 | 101.3339 | 0.9957928 | 76118.34 | 4.122236 | 137.9047
| 6.00075 | 20.955 | -0.978828 | 106.7367 | 0.9965714 | 73586.12 | 3.769411 | 126.1308
| 6.00075 | 19.95487 | -0.9903513 | 114.7831 | 0.9966806 | 81815.04 | 3.237805 | 130.4576
| 6.00075 | 18.95475 | -0.9928029 | 122.2211 | 0.9937201 | 87279.15 | 2.846953 | 130.7252
| 6.00075 | 17.95463 | -0.9969725 | 120.704 | 0.9954699 | 83681.55 | 2.935883 | 126.7224
| 6.00075 | 16.9545 | -0.9970707 | 120.3965 | 0.9935802 | 86989.29 | 2.928146 | 132.3307
| 6.00075 | 15.95437 | -0.9929292 | 126.6741 | 0.9955011 | 81426.53 | 2.693779 | 117.1168
| 6.00075 | 14.95425 | -1.000909 | 120.4815 | 0.9948065 | 83880.68 | 2.942762 | 127.2769
| 6.00075 | 13.954125 | -1.002607 | 121.2374 | 0.9958902 | 88342.4 | 2.892453 | 133.5551
| 6.00075 | 12.954 | -1.004446 | 122.9745 | 0.993277 | 85346.83 | 2.821522 | 126.8567
| 6.00075 | 11.95387 | -1.011805 | 114.1048 | 0.9959252 | 84475.62 | 3.255494 | 135.7432
| 6.00075 | 10.95375 | -1.013311 | 112.9028 | 0.9958707 | 82132.03 | 3.333363 | 133.2616
| 6.00075 | 9.953625 | -1.018565 | 108.0039 | 0.9954229 | 87611.17 | 3.581446 | 149.4623
| 6.00075 | 8.9535 | -1.019608 | 104.0533 | 0.9977304 | 88865.07 | 3.83691 | 157.8665
| 6.00075 | 7.953375 | -1.023135 | 99.11717 | 0.9961677 | 67435.26 | 4.399367 | 124.7473
| 6.00075 | 6.95325 | -1.028158 | 96.90895 | 0.9961923 | 77546.43 | 4.463607 | 147.3656
| 6.00075 | 5.953125 | -1.033213 | 108.2375 | 0.996001 | 84741.53 | 3.587188 | 143.9555
| 6.00075 | 4.953 | -1.037716 | 109.3698 | 0.9956514 | 83676.13 | 3.524309 | 140.498
| 6.00075 | 3.952875 | -1.04025 | 106.527 | 0.995951 | 75385.18 | 3.764511 | 129.5595
| 6.00075 | 2.95275 | -1.043044 | 88.94466 | 0.9973814 | 71683.91 | 5.319307 | 148.8059
| 6.00075 | 1.952625 | -1.045867 | 73.73611 | 0.998068 | 66747.83 | 7.664131 | 169.1754
| 6.00075 | 0.9525 | -1.048077 | 108.222 | 0.9960179 | 80621.37 | 3.615876 | 136.6314
| 6.00075 | 0 | -1.04859 | 117.9611 | 0.9950309 | 84004.89 | 3.060564 | 130.3243
| 7.000875 | 98.96475 | -0.8195153 | 116.3103 | 0.9953516 | 81297.93 | 3.157508 | 127.8037
| 7.000875 | 97.96462 | -0.826725 | 102.2119 | 0.9942692 | 77477.85 | 4.037038 | 139.1687
| 7.000875 | 96.9645 | -0.8263239 | 104.8836 | 0.9964713 | 79027.23 | 3.845995 | 138.2941
| 7.000875 | 95.964375 | -0.8248134 | 119.2458 | 0.9957237 | 83338.48 | 3.005428 | 127.7924
| 7.000875 | 94.96425 | -0.8312827 | 113.1849 | 0.9959959 | 78927.93 | 3.338608 | 127.5129
| 7.000875 | 93.96412 | -0.8329932 | 113.3479 | 0.9958857 | 81867.36 | 3.310816 | 132.2662
| 7.000875 | 92.964 | -0.8331201 | 113.0024 | 0.9954212 | 85822.61 | 3.305002 | 139.434
| 7.000875 | 91.963875 | -0.8344308 | 117.4601 | 0.9947876 | 88776.46 | 3.060848 | 138.7672
| 7.000875 | 90.96375 | -0.8322549 | 121.6982 | 0.9950528 | 89955.44 | 2.862902 | 135.5948
| 7.000875 | 89.96362 | -0.8408532 | 116.8551 | 0.9941874 | 89048.46 | 3.086787 | 139.9689
| 7.000875 | 88.9635 | -0.8400497 | 115.4312 | 0.9955235 | 81820 | 3.199889 | 129.6874
| 7.000875 | 87.963375 | -0.843871 | 111.1923 | 0.9928978 | 86685.51 | 3.390176 | 143.2992
| 7.000875 | 86.96325 | -0.8448926 | 117.1935 | 0.9950735 | 86255.51 | 3.086638 | 134.9221
| 7.000875 | 85.96313 | -0.8468764 | 111.8019 | 0.9955151 | 80362.16 | 3.404225 | 131.6012
| 7.000875 | 84.963 | -0.8478641 | 107.1204 | 0.9959066 | 79888.33 | 3.689833 | 136.7936
| 7.000875 | 83.962875 | -0.8487308 | 107.5014 | 0.9986918 | 78088.32 | 3.691311 | 133.1256
| 7.000875 | 82.96275 | -0.8540599 | 93.41327 | 0.9974999 | 70656.93 | 4.873198 | 139.2228
| 7.000875 | 81.96263 | -0.8525461 | 105.6003 | 0.9957778 | 79824.77 | 3.788525 | 138.7446
| 7.000875 | 80.9625 | -0.8567124 | 107.7444 | 0.9947125 | 86226.3 | 3.602758 | 147.3171
| 7.000875 | 79.962375 | -0.8556381 | 88.60393 | 0.9966534 | 65039.25 | 5.473409 | 135.4267
| 7.000875 | 78.96225 | -0.8590022 | 99.28962 | 0.99757 | 75378.34 | 4.297344 | 139.5037
| 7.000875 | 77.96213 | -0.8614718 | 95.70773 | 0.9968301 | 79012.46 | 4.555124 | 152.2761
| 7.000875 | 76.962 | -0.8631483 | 101.0057 | 0.9965793 | 75026.17 | 4.161814 | 136.3372
| 7.000875 | 75.96187 | -0.8657116 | 99.07791 | 0.9950333 | 80511.96 | 4.251103 | 149.7024
| 7.000875 | 74.96175 | -0.8672957 | 93.79621 | 0.9958431 | 71594.52 | 4.813412 | 140.4707
| 7.000875 | 73.961625 | -0.8653854 | 87.41355 | 0.9973588 | 64670.35 | 5.626397 | 136.6212
| 7.000875 | 72.9615 | -0.869805 | 99.75733 | 0.997397 | 76478.79 | 4.247992 | 140.909
| 7.000875 | 71.96137 | -0.8731775 | 110.7298 | 0.9950802 | 85031.71 | 3.43443 | 141.0497
| 7.000875 | 70.96125 | -0.8575712 | 113.6275 | 0.9956462 | 70710.5 | 3.373517 | 113.4356
| 7.000875 | 69.961125 | -0.8754087 | 114.7887 | 0.9940189 | 77923.19 | 3.251438 | 123.9729
| 7.000875 | 68.961 | -0.8692274 | 122.944 | 0.9951428 | 83643.21 | 2.836441 | 124.2512
| 7.000875 | 67.96087 | -0.8784394 | 113.8946 | 0.9953514 | 86886.7 | 3.251509 | 140.1018
| 7.000875 | 66.96075 | -0.8783202 | 100.1026 | 0.9961474 | 76225.56 | 4.217227 | 139.8981
| 7.000875 | 65.960625 | -0.8778743 | 105.9199 | 0.9966036 | 86240.18 | 3.725654 | 150.042
| 7.000875 | 64.9605 | -0.8756008 | 110.7508 | 0.9965662 | 80722.12 | 3.466137 | 133.5431
| 7.000875 | 63.96037 | -0.8869885 | 102.1553 | 0.9950255 | 77454.34 | 4.044994 | 139.2163
| 7.000875 | 62.96025 | -0.8824923 | 107.1596 | 0.9960529 | 76943.15 | 3.710852 | 131.5084
| 7.000875 | 61.960125 | -0.8913689 | 98.31385 | 0.9963211 | 74702.92 | 4.377459 | 139.6405
| 7.000875 | 60.96 | -0.8878766 | 101.5061 | 0.9946412 | 72931.99 | 4.135927 | 131.7158
| 7.000875 | 59.95988 | -0.8959152 | 103.5893 | 0.9967418 | 79570.57 | 3.931976 | 141.119
| 7.000875 | 58.95975 | -0.8926651 | 115.7455 | 0.9955859 | 82625.91 | 3.179489 | 130.6528
| 7.000875 | 57.959625 | -0.9001536 | 105.6236 | 0.9967941 | 78621.6 | 3.801005 | 136.5476
| 7.000875 | 56.9595 | -0.8933911 | 108.046 | 0.995943 | 74734.08 | 3.672175 | 126.5184
| 7.000875 | 55.95938 | -0.9084636 | 98.9035 | 0.9966787 | 77560.25 | 4.301379 | 144.2671
| 7.000875 | 54.95925 | -0.9088561 | 97.09664 | 0.996982 | 77351 | 4.453949 | 146.6917
| 7.000875 | 53.95912 | -0.914196 | 82.76865 | 0.9974072 | 65595.28 | 6.208163 | 146.8553
| 7.000875 | 52.959 | -0.9177598 | 92.14804 | 0.9969251 | 75706.57 | 4.924397 | 151.6097
| 7.000875 | 51.95888 | -0.9213431 | 96.82542 | 0.9981675 | 80424.62 | 4.451874 | 153.2571
| 7.000875 | 50.95875 | -0.9233756 | 100.0116 | 0.9947768 | 75981.22 | 4.219922 | 139.5478
| 7.000875 | 49.95862 | -0.9225247 | 114.3055 | 0.9961309 | 83743.75 | 3.249763 | 134.2614
| 7.000875 | 48.9585 | -0.9282148 | 117.0921 | 0.9949594 | 81920.84 | 3.113637 | 127.9238
| 7.000875 | 47.95838 | -0.9290625 | 122.0619 | 0.9933634 | 81367.08 | 2.879711 | 121.615
| 7.000875 | 46.95825 | -0.9223835 | 131.2443 | 0.9956255 | 88964.08 | 2.494009 | 123.8475
| 7.000875 | 45.95812 | -0.9345487 | 119.9299 | 0.9934019 | 79729.91 | 2.984461 | 121.2776
| 7.000875 | 44.958 | -0.9348573 | 123.8972 | 0.9952389 | 80030.44 | 2.813303 | 117.7122
| 7.000875 | 43.957875 | -0.9419066 | 121.183 | 0.9950257 | 88820.11 | 2.890014 | 134.3749
| 7.000875 | 42.95775 | -0.9427966 | 122.5287 | 0.9943384 | 89344.46 | 2.827273 | 133.6553
| 7.000875 | 41.95762 | -0.9424157 | 124.0208 | 0.9944144 | 86719.8 | 2.775352 | 127.88
| 7.000875 | 40.9575 | -0.9472339 | 118.8738 | 0.9949943 | 79920.62 | 3.038503 | 122.7212
| 7.000875 | 39.957375 | -0.950278 | 117.3559 | 0.9957009 | 76509.75 | 3.135188 | 118.8939
| 7.000875 | 38.95725 | -0.9493894 | 118.7724 | 0.996268 | 78563.28 | 3.055524 | 120.6797
| 7.000875 | 37.95712 | -0.9519485 | 118.2843 | 0.9952129 | 83489.2 | 3.048343 | 129.1171
| 7.000875 | 36.957 | -0.9522513 | 119.3521 | 0.9948626 | 84069.37 | 2.993888 | 128.8392
| 7.000875 | 35.956875 | -0.9517344 | 119.299 | 0.9943647 | 86748.45 | 2.981944 | 133.2221
| 7.000875 | 34.95675 | -0.9554263 | 118.3843 | 0.992964 | 79040.58 | 3.059738 | 121.8211
| 7.000875 | 33.95663 | -0.9587465 | 119.7686 | 0.99544 | 89545.34 | 2.951702 | 137.2214
| 7.000875 | 32.9565 | -0.9610765 | 115.1037 | 0.9951835 | 89018.57 | 3.177665 | 142.166
| 7.000875 | 31.95637 | -0.9629501 | 100.3385 | 0.9960147 | 80454.29 | 4.158675 | 147.6226
| 7.000875 | 30.95625 | -0.9667154 | 101.6619 | 0.9969057 | 79408.71 | 4.072811 | 143.6322
| 7.000875 | 29.95613 | -0.9641141 | 106.6345 | 0.9971032 | 81314.5 | 3.715593 | 140.03
| 7.000875 | 28.956 | -0.967942 | 112.0513 | 0.9949719 | 80475.82 | 3.387329 | 131.4821
| 7.000875 | 27.95587 | -0.9649056 | 103.3724 | 0.9969442 | 71220.6 | 4.026991 | 126.1577
| 7.000875 | 26.95575 | -0.9685851 | 100.593 | 0.9974572 | 72860.52 | 4.22088 | 132.8783
| 7.000875 | 25.95563 | -0.9591195 | 108.1391 | 0.9981542 | 74934.83 | 3.674141 | 126.7808
| 7.000875 | 24.9555 | -0.9755112 | 95.04143 | 0.9977787 | 79302.9 | 4.616087 | 154.0109
| 7.000875 | 23.95537 | -0.972329 | 105.0821 | 0.9965033 | 75413.02 | 3.863462 | 131.4843
| 7.000875 | 22.95525 | -0.9762846 | 101.8811 | 0.99671 | 76039.17 | 4.086532 | 136.9915
| 7.000875 | 21.95513 | -0.9732613 | 105.3239 | 0.9963432 | 75753.63 | 3.843269 | 131.7768
| 7.000875 | 20.955 | -0.9785631 | 96.388 | 0.9958341 | 78093.49 | 4.500432 | 149.29
| 7.000875 | 19.95487 | -0.9724053 | 114.02 | 0.996716 | 88468.65 | 3.24191 | 142.6601
| 7.000875 | 18.95475 | -0.9739416 | 123.2015 | 0.993313 | 88160.15 | 2.800236 | 131.0171
| 7.000875 | 17.95463 | -0.9746297 | 125.5549 | 0.9950347 | 87473.91 | 2.711698 | 127.4122
| 7.000875 | 16.9545 | -0.9799126 | 122.5866 | 0.9942484 | 81697.49 | 2.858105 | 121.5934
| 7.000875 | 15.95437 | -0.9773548 | 125.6989 | 0.9941227 | 88250.94 | 2.700155 | 128.4452
| 7.000875 | 14.95425 | -0.9854024 | 118.8463 | 0.9940125 | 85186.42 | 3.009155 | 131.2115
| 7.000875 | 13.954125 | -0.9856335 | 121.0962 | 0.9942494 | 92847.8 | 2.87529 | 140.9704
| 7.000875 | 12.954 | -0.9897231 | 121.2216 | 0.996185 | 87255.83 | 2.898778 | 131.8395
| 7.000875 | 11.95387 | -0.9929383 | 118.3215 | 0.994448 | 84948.97 | 3.036588 | 131.4381
| 7.000875 | 10.95375 | -0.9896176 | 123.6194 | 0.9942483 | 83487.32 | 2.805551 | 123.2941
| 7.000875 | 9.953625 | -0.9964067 | 119.2774 | 0.9965085 | 87195.93 | 2.988182 | 133.9953
| 7.000875 | 8.9535 | -0.9923875 | 120.1973 | 0.9961473 | 80999.39 | 2.974748 | 123.0279
| 7.000875 | 7.953375 | -1.006036 | 103.4 | 0.9963471 | 85336.28 | 3.899163 | 152.187
| 7.000875 | 6.95325 | -1.010322 | 96.65674 | 0.9964844 | 77346.44 | 4.48878 | 147.3796
| 7.000875 | 5.953125 | -1.010435 | 106.8125 | 0.9955217 | 75947.54 | 3.739176 | 130.1853
| 7.000875 | 4.953 | -1.020522 | 106.3368 | 0.9938872 | 81576.34 | 3.718952 | 140.8747
| 7.000875 | 3.952875 | -1.021536 | 111.7992 | 0.9967421 | 88628.19 | 3.360723 | 145.9214
| 7.000875 | 2.95275 | -1.023313 | 96.08202 | 0.9977801 | 72484.91 | 4.602474 | 138.7208
| 7.000875 | 1.952625 | -1.014356 | 88.40738 | 0.9976288 | 62496.23 | 5.557763 | 130.5047
| 7.000875 | 0.9525 | -1.025328 | 113.4162 | 0.9945937 | 91170.49 | 3.252635 | 148.1124
| 7.000875 | 0 | -1.026612 | 116.2709 | 0.9950368 | 81288.56 | 3.158402 | 127.8303
| 8.001 | 98.96475 | -0.802714 | 119.3008 | 0.993962 | 91014.18 | 2.961964 | 140.1776
| 8.001 | 97.96462 | -0.8078487 | 104.0877 | 0.9956791 | 72507.06 | 3.956342 | 127.5403
| 8.001 | 96.9645 | -0.8100755 | 101.5465 | 0.996654 | 76915.14 | 4.102847 | 139.105
| 8.001 | 95.964375 | -0.8091015 | 115.2577 | 0.9956871 | 87475.69 | 3.179182 | 139.3608
| 8.001 | 94.96425 | -0.8154348 | 109.2327 | 0.9958796 | 79091.43 | 3.564482 | 132.6285
| 8.001 | 93.96412 | -0.8134314 | 113.9407 | 0.9958337 | 79800.6 | 3.291417 | 128.0827
| 8.001 | 92.964 | -0.8182841 | 108.5876 | 0.9968799 | 82787.92 | 3.582175 | 139.9959
| 8.001 | 91.963875 | -0.8147863 | 114.4674 | 0.9957406 | 81435.88 | 3.253088 | 130.1901
| 8.001 | 90.96375 | -0.8209002 | 118.196 | 0.9955785 | 85601.05 | 3.043301 | 132.6594
| 8.001 | 89.96362 | -0.8216093 | 115.7199 | 0.9942655 | 86979.5 | 3.153119 | 137.9281
| 8.001 | 88.9635 | -0.8237742 | 114.4136 | 0.9942582 | 82047.63 | 3.246766 | 131.2611
| 8.001 | 87.963375 | -0.8215709 | 116.4364 | 0.9945622 | 80845.42 | 3.150879 | 126.9097
| 8.001 | 86.96325 | -0.8262725 | 117.315 | 0.9950857 | 86931.76 | 3.077507 | 135.8926
| 8.001 | 85.96313 | -0.826852 | 115.9327 | 0.9974191 | 83140.21 | 3.173825 | 131.3027
| 8.001 | 84.963 | -0.8317717 | 109.0894 | 0.9963955 | 83322.75 | 3.546357 | 140.2603
| 8.001 | 83.962875 | -0.8340049 | 98.27309 | 0.9958514 | 73361.43 | 4.39348 | 137.1149
| 8.001 | 82.96275 | -0.8307319 | 95.06651 | 0.9960176 | 74576.81 | 4.657793 | 144.417
| 8.001 | 81.96263 | -0.8342941 | 104.6672 | 0.9970641 | 76584.37 | 3.88406 | 134.1569
| 8.001 | 80.9625 | -0.8412477 | 110.5632 | 0.9952831 | 82796.96 | 3.458432 | 137.3682
| 8.001 | 79.962375 | -0.8342609 | 95.09261 | 0.9969541 | 68620.42 | 4.740498 | 132.6297
| 8.001 | 78.96225 | -0.8407777 | 91.40313 | 0.9968392 | 73925.74 | 5.022063 | 149.2016
| 8.001 | 77.96213 | -0.8429068 | 92.95415 | 0.99696 | 71393.09 | 4.904059 | 141.4261
| 8.001 | 76.962 | -0.8482548 | 95.64909 | 0.9976462 | 78774.29 | 4.567185 | 151.9077
| 8.001 | 75.96187 | -0.8492021 | 94.4826 | 0.9975216 | 69995.26 | 4.780801 | 136.2516
| 8.001 | 74.96175 | -0.8482399 | 97.21056 | 0.9969299 | 77857.03 | 4.438766 | 147.5069
| 8.001 | 73.961625 | -0.8511026 | 97.62582 | 0.9973891 | 81191.71 | 4.373788 | 153.4399
| 8.001 | 72.9615 | -0.8481252 | 113.5423 | 0.9958447 | 80245.68 | 3.310116 | 129.2994
| 8.001 | 71.96137 | -0.8526959 | 111.1461 | 0.9963951 | 88027.89 | 3.399019 | 145.7618
| 8.001 | 70.96125 | -0.8509445 | 102.9427 | 0.9969663 | 77837.52 | 3.993688 | 138.8334
| 8.001 | 69.961125 | -0.858038 | 116.0624 | 0.9962637 | 82640.58 | 3.165805 | 130.3112
| 8.001 | 68.961 | -0.8601826 | 112.6534 | 0.9953936 | 86018.21 | 3.322737 | 140.2243
| 8.001 | 67.96087 | -0.8617824 | 113.5761 | 0.9964023 | 82872.5 | 3.294524 | 133.6919
| 8.001 | 66.96075 | -0.8610538 | 102.0093 | 0.9966415 | 77838.04 | 4.059939 | 140.1659
| 8.001 | 65.960625 | -0.861656 | 104.5307 | 0.9956262 | 79679.75 | 3.860911 | 139.9686
| 8.001 | 64.9605 | -0.8654023 | 104.3908 | 0.9976802 | 83852.47 | 3.847908 | 147.9106
| 8.001 | 63.96037 | -0.8712216 | 102.2578 | 0.9959693 | 80733.17 | 4.013531 | 145.2296
| 8.001 | 62.96025 | -0.8705075 | 103.7687 | 0.9967701 | 72733.05 | 3.981895 | 128.3737
| 8.001 | 61.960125 | -0.8752485 | 97.97227 | 0.9967961 | 74202.59 | 4.413867 | 139.1937
| 8.001 | 60.96 | -0.8772239 | 96.21558 | 0.9962814 | 73943.77 | 4.564461 | 141.3557
| 8.001 | 59.95988 | -0.8798626 | 111.7362 | 0.9956232 | 79459.42 | 3.414338 | 130.143
| 8.001 | 58.95975 | -0.8786777 | 114.869 | 0.994385 | 85740.03 | 3.203173 | 136.9078
| 8.001 | 57.959625 | -0.8854573 | 103.9846 | 0.9961301 | 74966.08 | 3.941887 | 132.1235
| 8.001 | 56.9595 | -0.8896553 | 87.91863 | 0.9971359 | 67620.1 | 5.505298 | 141.9817
| 8.001 | 55.95938 | -0.8869573 | 103.4153 | 0.9967636 | 81505.94 | 3.928637 | 144.9705
| 8.001 | 54.95925 | -0.8921742 | 100.706 | 0.9962276 | 84684.18 | 4.097 | 155.2202
| 8.001 | 53.95912 | -0.8977551 | 97.61156 | 0.9972014 | 74683.87 | 4.440796 | 140.6753
| 8.001 | 52.959 | -0.8945558 | 106.2901 | 0.9964335 | 84938.66 | 3.709633 | 147.099
| 8.001 | 51.95888 | -0.8992447 | 84.18191 | 0.9978149 | 71444.59 | 5.895876 | 157.2391
| 8.001 | 50.95875 | -0.8910987 | 120.1749 | 0.9967546 | 81337.45 | 2.976082 | 123.5928
| 8.001 | 49.95862 | -0.9087989 | 113.3694 | 0.9967215 | 87211.66 | 3.282774 | 141.3567
| 8.001 | 48.9585 | -0.9105488 | 115.9805 | 0.9959034 | 78908.68 | 3.190392 | 124.2716
| 8.001 | 47.95838 | -0.9111556 | 118.0054 | 0.9959498 | 85400.11 | 3.054681 | 132.5589
| 8.001 | 46.95825 | -0.9127142 | 121.7136 | 0.9959564 | 85970 | 2.881981 | 129.2406
| 8.001 | 45.95812 | -0.9177708 | 119.1003 | 0.9947604 | 82535.4 | 3.013012 | 126.6556
| 8.001 | 44.958 | -0.9216505 | 121.1726 | 0.9948877 | 88390.84 | 2.891821 | 133.6976
| 8.001 | 43.957875 | -0.9244356 | 122.3413 | 0.9927046 | 78080.87 | 2.882176 | 116.2386
| 8.001 | 42.95775 | -0.9247214 | 123.6666 | 0.9948481 | 83068.2 | 2.807382 | 122.6037
| 8.001 | 41.95762 | -0.9252363 | 123.7318 | 0.9948382 | 91248.47 | 2.770964 | 135.2968
| 8.001 | 40.9575 | -0.9308547 | 120.7371 | 0.9939251 | 83520.9 | 2.929983 | 126.4161
| 8.001 | 39.957375 | -0.9309146 | 117.9211 | 0.9941186 | 87336.24 | 3.043083 | 135.8162
| 8.001 | 38.95725 | -0.9322147 | 117.1735 | 0.9954779 | 85101.53 | 3.094763 | 133.0475
| 8.001 | 37.95712 | -0.9351138 | 118.0508 | 0.9959598 | 83394.97 | 3.062635 | 129.2387
| 8.001 | 36.957 | -0.9354835 | 119.2998 | 0.9947423 | 82747.57 | 3.002521 | 126.7742
| 8.001 | 35.956875 | -0.9365786 | 118.3391 | 0.994824 | 80531.32 | 3.060086 | 124.2781
| 8.001 | 34.95675 | -0.9299453 | 125.9871 | 0.9960909 | 85596.45 | 2.705142 | 124.0992
| 8.001 | 33.95663 | -0.9442965 | 115.7609 | 0.9964748 | 87808.6 | 3.154935 | 139.2934
| 8.001 | 32.9565 | -0.939794 | 121.8984 | 0.9946521 | 90217.11 | 2.851885 | 135.7761
| 8.001 | 31.95637 | -0.9423564 | 112.4611 | 0.9957743 | 79999.78 | 3.370688 | 130.1824
| 8.001 | 30.95625 | -0.948814 | 89.07735 | 0.9957568 | 71028.38 | 5.304737 | 147.1535
| 8.001 | 29.95613 | -0.9515443 | 104.4919 | 0.9952242 | 74973.98 | 3.902185 | 131.4531
| 8.001 | 28.956 | -0.9468863 | 107.9626 | 0.9942549 | 71598.4 | 3.697938 | 121.1659
| 8.001 | 27.95587 | -0.9509454 | 104.6474 | 0.9970201 | 72245.34 | 3.925889 | 126.3755
| 8.001 | 26.95575 | -0.9544309 | 102.2855 | 0.9978227 | 74777.36 | 4.074247 | 134.1029
| 8.001 | 25.95563 | -0.9582406 | 96.20364 | 0.9975694 | 80874.24 | 4.49724 | 155.2019
| 8.001 | 24.9555 | -0.9569496 | 94.7917 | 0.9965184 | 74361.08 | 4.688242 | 144.4351
| 8.001 | 23.95537 | -0.9600342 | 102.6123 | 0.9945207 | 80832.28 | 3.980448 | 144.8675
| 8.001 | 22.95525 | -0.9599385 | 101.8776 | 0.9966417 | 75311 | 4.093531 | 135.641
| 8.001 | 21.95513 | -0.958822 | 103.2461 | 0.9965692 | 83267.08 | 3.926015 | 148.5221
| 8.001 | 20.955 | -0.962368 | 96.91886 | 0.9974545 | 79248.7 | 4.451897 | 150.7454
| 8.001 | 19.95487 | -0.9545038 | 112.2407 | 0.9972345 | 82000.44 | 3.375965 | 133.8757
| 8.001 | 18.95475 | -0.9579281 | 119.5771 | 0.9938357 | 90671.34 | 2.950341 | 139.2751
| 8.001 | 17.95463 | -0.960014 | 120.3527 | 0.9950738 | 92831.12 | 2.910888 | 141.8661
| 8.001 | 16.9545 | -0.9600914 | 121.6642 | 0.9937282 | 89742.24 | 2.860943 | 135.2802
| 8.001 | 15.95437 | -0.9607288 | 121.0439 | 0.9946123 | 86509.18 | 2.904747 | 130.8343
| 8.001 | 14.95425 | -0.9664746 | 119.7209 | 0.9957701 | 84709.4 | 2.9768 | 129.4605
| 8.001 | 13.954125 | -0.9682376 | 120.3186 | 0.9946776 | 81145 | 2.963408 | 123.1141
| 8.001 | 12.954 | -0.973301 | 118.186 | 0.9945114 | 94276.93 | 3.002259 | 147.0129
| 8.001 | 11.95387 | -0.9721937 | 119.2068 | 0.9955263 | 81102.86 | 3.018166 | 124.2533
| 8.001 | 10.95375 | -0.9645971 | 129.0034 | 0.9948816 | 89919.37 | 2.56962 | 127.5186
| 8.001 | 9.953625 | -0.9801977 | 116.3547 | 0.9950139 | 90789.33 | 3.106324 | 143.5398
| 8.001 | 8.9535 | -0.9812478 | 115.7692 | 0.9944869 | 83278.01 | 3.170681 | 131.6938
| 8.001 | 7.953375 | -0.9859636 | 110.0428 | 0.9957955 | 83799.32 | 3.484458 | 139.814
| 8.001 | 6.95325 | -0.9920718 | 99.38378 | 0.9965322 | 80482.42 | 4.234802 | 149.181
| 8.001 | 5.953125 | -0.9973389 | 98.27402 | 0.9970372 | 70754.19 | 4.430988 | 132.1537
| 8.001 | 4.953 | -0.9954101 | 109.9385 | 0.9958347 | 79865.78 | 3.516578 | 133.0794
| 8.001 | 3.952875 | -1.00002 | 114.1606 | 0.9964247 | 77494.54 | 3.296828 | 124.0017
| 8.001 | 2.95275 | -0.9879315 | 122.4302 | 0.9960747 | 76576.58 | 2.897767 | 113.8747
| 8.001 | 1.952625 | -1.005849 | 85.66896 | 0.9960456 | 62825.85 | 5.876251 | 135.6095
| 8.001 | 0.9525 | -1.008016 | 111.8931 | 0.9966005 | 80197.11 | 3.40444 | 131.2198
| 8.001 | 0 | -1.01181 | 110.8222 | 0.9954611 | 84759.01 | 3.432267 | 140.4536
| 9.001125 | 98.96475 | -0.7851896 | 112.7422 | 0.9953563 | 78909.54 | 3.360616 | 127.9982
| 9.001125 | 97.96462 | -0.7937806 | 107.358 | 0.9950894 | 76756.72 | 3.69547 | 130.9128
| 9.001125 | 96.9645 | -0.7957255 | 98.61239 | 0.9960143 | 68938.69 | 4.420482 | 128.2359
| 9.001125 | 95.964375 | -0.7962861 | 109.7925 | 0.9968286 | 80709.59 | 3.5235 | 134.7463
| 9.001125 | 94.96425 | -0.7983176 | 109.4184 | 0.9958027 | 79876.5 | 3.547385 | 133.7606
| 9.001125 | 93.96412 | -0.8009065 | 114.973 | 0.9953821 | 85882.25 | 3.200738 | 137.0284
| 9.001125 | 92.964 | -0.800465 | 111.5951 | 0.9954954 | 84521.08 | 3.390068 | 139.0203
| 9.001125 | 91.963875 | -0.802882 | 113.2614 | 0.9944604 | 81141.47 | 3.314462 | 131.1293
| 9.001125 | 90.96375 | -0.8044212 | 118.9485 | 0.9946365 | 84537.63 | 3.009662 | 130.0502
| 9.001125 | 89.96362 | -0.8062535 | 116.046 | 0.9946733 | 90188.7 | 3.123062 | 142.922
| 9.001125 | 88.9635 | -0.8052188 | 117.47 | 0.9947569 | 83726.85 | 3.08478 | 130.4366
| 9.001125 | 87.963375 | -0.8087199 | 112.5127 | 0.9951029 | 79399.16 | 3.369121 | 129.0957
| 9.001125 | 86.96325 | -0.8096556 | 116.7285 | 0.9935083 | 81979.24 | 3.126104 | 128.4206
| 9.001125 | 85.96313 | -0.810795 | 118.4945 | 0.9956876 | 86105.84 | 3.027088 | 133.1336
| 9.001125 | 84.963 | -0.8172059 | 108.1578 | 0.9952464 | 76666.27 | 3.646308 | 129.7428
| 9.001125 | 83.962875 | -0.8206515 | 83.08832 | 0.9973222 | 67887.27 | 6.110225 | 151.3773
| 9.001125 | 82.96275 | -0.8201072 | 94.18914 | 0.997226 | 71563.84 | 4.784664 | 139.8138
| 9.001125 | 81.96263 | -0.8196612 | 117.3584 | 0.9959772 | 83954.34 | 3.093361 | 130.9514
| 9.001125 | 80.9625 | -0.8212421 | 113.6585 | 0.9961928 | 78435.95 | 3.316792 | 126.1387
| 9.001125 | 79.962375 | -0.8295801 | 87.02733 | 0.9955399 | 69211.67 | 5.569279 | 146.9063
| 9.001125 | 78.96225 | -0.8285996 | 92.03502 | 0.9967032 | 71914.95 | 4.98603 | 143.9821
| 9.001125 | 77.96213 | -0.8269614 | 97.8958 | 0.9966198 | 81101.34 | 4.348564 | 152.8019
| 9.001125 | 76.962 | -0.8351568 | 99.22904 | 0.9965675 | 77664.22 | 4.273789 | 143.9671
| 9.001125 | 75.96187 | -0.8348045 | 97.1263 | 0.9972356 | 76226.72 | 4.46486 | 144.4368
| 9.001125 | 74.96175 | -0.8260876 | 105.0267 | 0.9971866 | 75041.13 | 3.873728 | 130.8976
| 9.001125 | 73.961625 | -0.8278592 | 108.5592 | 0.9974767 | 79197.3 | 3.61149 | 133.6963
| 9.001125 | 72.9615 | -0.8410108 | 106.3964 | 0.9965978 | 73987.25 | 3.788355 | 127.2611
| 9.001125 | 71.96137 | -0.8416638 | 101.9113 | 0.9958466 | 75121.38 | 4.089035 | 135.2308
| 9.001125 | 70.96125 | -0.8374877 | 117.335 | 0.9966027 | 81572.22 | 3.109469 | 127.097
| 9.001125 | 69.961125 | -0.8441418 | 113.0064 | 0.996215 | 84845.55 | 3.313219 | 137.7628
| 9.001125 | 68.961 | -0.8439986 | 114.8157 | 0.9946047 | 88131.23 | 3.194584 | 141.0247
| 9.001125 | 67.96087 | -0.8377781 | 123.9127 | 0.9945837 | 81815.12 | 2.80196 | 120.4218
| 9.001125 | 66.96075 | -0.8466505 | 99.65591 | 0.9949451 | 79443.07 | 4.215127 | 146.7175
| 9.001125 | 65.960625 | -0.8477984 | 102.5575 | 0.9965747 | 80024.84 | 4.000664 | 143.4615
| 9.001125 | 64.9605 | -0.8496384 | 105.0538 | 0.9967875 | 78232.9 | 3.842395 | 136.6192
| 9.001125 | 63.96037 | -0.8523469 | 105.5586 | 0.996412 | 74951.86 | 3.834851 | 130.0368
| 9.001125 | 62.96025 | -0.85595 | 102.1094 | 0.9969837 | 77094.03 | 4.06103 | 138.6369
| 9.001125 | 61.960125 | -0.8589118 | 100.9831 | 0.9976846 | 85277.57 | 4.078782 | 155.9423
| 9.001125 | 60.96 | -0.8615538 | 97.07538 | 0.9968987 | 76054.53 | 4.469281 | 144.1734
| 9.001125 | 59.95988 | -0.8642096 | 111.6343 | 0.9956241 | 77817.95 | 3.431411 | 127.4745
| 9.001125 | 58.95975 | -0.8643554 | 111.336 | 0.9958994 | 78608.33 | 3.444067 | 129.1817
| 9.001125 | 57.959625 | -0.8681486 | 104.3585 | 0.995308 | 74933.39 | 3.912213 | 131.5571
| 9.001125 | 56.9595 | -0.8714098 | 87.37692 | 0.9983489 | 70435.56 | 5.525145 | 148.9647
| 9.001125 | 55.95938 | -0.8690985 | 104.5232 | 0.9958018 | 77422.6 | 3.880935 | 135.8577
| 9.001125 | 54.95925 | -0.8746307 | 103.2841 | 0.9964538 | 82693.32 | 3.927183 | 147.3847
| 9.001125 | 53.95912 | -0.8792571 | 100.4251 | 0.9963714 | 81159.91 | 4.147674 | 148.8509
| 9.001125 | 52.959 | -0.8847802 | 101.261 | 0.9963086 | 81175.52 | 4.084468 | 147.5845
| 9.001125 | 51.95888 | -0.8869059 | 93.34297 | 0.9956565 | 74008.63 | 4.823092 | 146.0727
| 9.001125 | 50.95875 | -0.8870308 | 108.093 | 0.9959411 | 81330.64 | 3.61853 | 138.0607
| 9.001125 | 49.95862 | -0.8906534 | 113.3536 | 0.9955729 | 77412.85 | 3.337875 | 124.7781
| 9.001125 | 48.9585 | -0.8964438 | 114.5596 | 0.9959451 | 88428.22 | 3.211203 | 141.8767
| 9.001125 | 47.95838 | -0.8917054 | 120.3823 | 0.9949014 | 80645.55 | 2.963861 | 122.2599
| 9.001125 | 46.95825 | -0.8942094 | 122.5379 | 0.9942769 | 91010.24 | 2.820178 | 136.2932
| 9.001125 | 45.95812 | -0.8974139 | 121.3832 | 0.9939899 | 87192.41 | 2.884705 | 131.5333
| 9.001125 | 44.958 | -0.9066784 | 120.2095 | 0.9965191 | 88023.3 | 2.941845 | 134.242
| 9.001125 | 43.957875 | -0.908959 | 120.7535 | 0.9952408 | 88665.28 | 2.910414 | 134.6285
| 9.001125 | 42.95775 | -0.9106251 | 122.3194 | 0.9936333 | 93731.58 | 2.817308 | 140.9057
| 9.001125 | 41.95762 | -0.9130092 | 120.2966 | 0.9945752 | 87607.32 | 2.933242 | 133.4503
| 9.001125 | 40.9575 | -0.9137071 | 120.2656 | 0.9951182 | 81930.97 | 2.963294 | 124.4194
| 9.001125 | 39.957375 | -0.915364 | 115.8427 | 0.9959155 | 78945.54 | 3.197269 | 124.4863
| 9.001125 | 38.95725 | -0.9175729 | 114.1278 | 0.9958527 | 85557.67 | 3.248128 | 137.5469
| 9.001125 | 37.95712 | -0.9181361 | 116.6564 | 0.9950025 | 88301.93 | 3.102838 | 138.9796
| 9.001125 | 36.957 | -0.9166745 | 119.0769 | 0.9954331 | 86330.02 | 2.997827 | 132.8134
| 9.001125 | 35.956875 | -0.9198652 | 117.8957 | 0.9957492 | 87197.87 | 3.050607 | 135.6361
| 9.001125 | 34.95675 | -0.9211817 | 118.3761 | 0.9936571 | 82859.87 | 3.041768 | 127.978
| 9.001125 | 33.95663 | -0.9148223 | 126.9089 | 0.9956837 | 81734.95 | 2.683686 | 117.3538
| 9.001125 | 32.9565 | -0.9189786 | 123.5792 | 0.9953774 | 92956.87 | 2.772741 | 138.1832
| 9.001125 | 31.95637 | -0.9296985 | 112.3596 | 0.9956942 | 82128.87 | 3.362579 | 133.9289
| 9.001125 | 30.95625 | -0.9301953 | 103.4668 | 0.996599 | 76678.03 | 3.96494 | 135.9569
| 9.001125 | 29.95613 | -0.9322844 | 106.2649 | 0.9959814 | 73603.81 | 3.797814 | 126.7409
| 9.001125 | 28.956 | -0.9331307 | 92.35948 | 0.9978 | 72076.86 | 4.95791 | 143.7966
| 9.001125 | 27.95587 | -0.938128 | 101.6372 | 0.9954684 | 76076.57 | 4.098326 | 137.3896
| 9.001125 | 26.95575 | -0.9393624 | 99.31001 | 0.996833 | 80736.58 | 4.239794 | 149.7971
| 9.001125 | 25.95563 | -0.9383188 | 94.10337 | 0.9955365 | 71474.98 | 4.78419 | 139.7432
| 9.001125 | 24.9555 | -0.9421312 | 91.92078 | 0.9984984 | 71683.05 | 5.011798 | 143.7271
| 9.001125 | 23.95537 | -0.9419105 | 103.8435 | 0.9955521 | 78683.94 | 3.916133 | 139.1052
| 9.001125 | 22.95525 | -0.9455276 | 101.0284 | 0.996595 | 77458.42 | 4.136392 | 140.8799
| 9.001125 | 21.95513 | -0.9438355 | 103.3284 | 0.9967311 | 77169.17 | 3.97098 | 137.0536
| 9.001125 | 20.955 | -0.9463654 | 99.28311 | 0.995273 | 76704.84 | 4.272498 | 142.0203
| 9.001125 | 19.95487 | -0.9456044 | 93.95786 | 0.9967152 | 72727.44 | 4.787755 | 142.5008
| 9.001125 | 18.95475 | -0.9313463 | 128.7573 | 0.9941899 | 88354.13 | 2.582193 | 125.4173
| 9.001125 | 17.95463 | -0.9437073 | 120.4497 | 0.9950757 | 86699.94 | 2.93203 | 131.8199
| 9.001125 | 16.9545 | -0.9433304 | 119.7612 | 0.9952308 | 85744.39 | 2.968227 | 131.0736
| 9.001125 | 15.95437 | -0.9456969 | 118.6227 | 0.9951998 | 79699.76 | 3.052442 | 122.6411
| 9.001125 | 14.95425 | -0.9469116 | 121.7372 | 0.9943337 | 102050.4 | 2.816713 | 155.2466
| 9.001125 | 13.954125 | -0.9524017 | 119.7948 | 0.9946896 | 87369.3 | 2.957451 | 133.6516
| 9.001125 | 12.954 | -0.953526 | 120.6388 | 0.9936969 | 86859.5 | 2.918236 | 131.8458
| 9.001125 | 11.95387 | -0.956878 | 117.2904 | 0.9954222 | 78869.1 | 3.122927 | 122.7547
| 9.001125 | 10.95375 | -0.9594457 | 115.9946 | 0.994637 | 89167.99 | 3.130185 | 141.2654
| 9.001125 | 9.953625 | -0.9623831 | 115.5299 | 0.9957087 | 87625.27 | 3.164717 | 139.2685
| 9.001125 | 8.9535 | -0.9667376 | 112.7865 | 0.9965532 | 82031.97 | 3.342965 | 133.243
| 9.001125 | 7.953375 | -0.9633687 | 114.231 | 0.9957761 | 78677.63 | 3.282813 | 125.8748
| 9.001125 | 6.95325 | -0.975659 | 104.2846 | 0.9962684 | 79915.76 | 3.878771 | 140.7585
| 9.001125 | 5.953125 | -0.974008 | 108.4385 | 0.9959043 | 80834.34 | 3.600564 | 136.7204
| 9.001125 | 4.953 | -0.9816957 | 110.4957 | 0.9958455 | 81499.46 | 3.472921 | 135.2056
| 9.001125 | 3.952875 | -0.9745933 | 120.2305 | 0.995395 | 83807.6 | 2.956512 | 127.4438
| 9.001125 | 2.95275 | -0.9893312 | 102.6792 | 0.9962386 | 81774.97 | 3.976073 | 146.5645
| 9.001125 | 1.952625 | -0.986071 | 95.42167 | 0.9957968 | 78935.98 | 4.575451 | 152.5876
| 9.001125 | 0.9525 | -0.990628 | 113.0882 | 0.9954286 | 79926.55 | 3.335236 | 129.3
| 9.001125 | 0 | -0.9850255 | 118.148 | 0.9949611 | 88287.29 | 3.03084 | 137.1156
| 10.00125 | 98.96475 | -0.775825 | 105.8766 | 0.9960229 | 81811.84 | 3.756445 | 141.9746
| 10.00125 | 97.96462 | -0.7798249 | 101.8165 | 0.9982591 | 74385.72 | 4.115199 | 134.0317
| 10.00125 | 96.9645 | -0.7777361 | 104.6171 | 0.9970288 | 74704.74 | 3.904322 | 130.8267
| 10.00125 | 95.964375 | -0.7852345 | 103.3813 | 0.9961074 | 82424.73 | 3.920868 | 146.7306
| 10.00125 | 94.96425 | -0.7863636 | 108.2654 | 0.9952529 | 74584.73 | 3.656626 | 125.9824
| 10.00125 | 93.96412 | -0.7867771 | 116.2864 | 0.9945028 | 85474.41 | 3.133173 | 134.7193
| 10.00125 | 92.964 | -0.781469 | 120.1359 | 0.9943937 | 90561.89 | 2.927368 | 138.423
| 10.00125 | 91.963875 | -0.7872667 | 111.8167 | 0.9952836 | 91478.28 | 3.339721 | 150.8976
| 10.00125 | 90.96375 | -0.7890397 | 117.2772 | 0.9965251 | 86074.8 | 3.088562 | 134.5383
| 10.00125 | 89.96362 | -0.7940925 | 113.102 | 0.9956633 | 84690.77 | 3.306826 | 137.3699
| 10.00125 | 88.9635 | -0.7948992 | 110.219 | 0.9967992 | 84980.2 | 3.471003 | 141.6662
| 10.00125 | 87.963375 | -0.7991797 | 106.191 | 0.9964073 | 80978.51 | 3.743737 | 140.027
| 10.00125 | 86.96325 | -0.7975864 | 111.9888 | 0.9951121 | 82820.85 | 3.376698 | 135.5744
| 10.00125 | 85.96313 | -0.8009345 | 108.3891 | 0.9949478 | 77648.99 | 3.622954 | 131.1673
| 10.00125 | 84.963 | -0.8008264 | 97.54404 | 0.9965349 | 72739.55 | 4.465578 | 137.0032
| 10.00125 | 83.962875 | -0.8035624 | 94.08094 | 0.997126 | 71461.42 | 4.795711 | 139.7774
| 10.00125 | 82.96275 | -0.7960016 | 100.9756 | 0.9955576 | 69807.91 | 4.216427 | 126.676
| 10.00125 | 81.96263 | -0.7980904 | 125.9701 | 0.9949138 | 84973.01 | 2.704765 | 123.1576
| 10.00125 | 80.9625 | -0.8101374 | 108.9572 | 0.9963142 | 82667.6 | 3.558242 | 139.2773
| 10.00125 | 79.962375 | -0.7972211 | 117.3132 | 0.9947711 | 71590.32 | 3.167591 | 111.1052
| 10.00125 | 78.96225 | -0.8139972 | 85.84818 | 0.9973077 | 68301.38 | 5.742234 | 147.1024
| 10.00125 | 77.96213 | -0.8121949 | 95.83968 | 0.9960006 | 73531.14 | 4.601127 | 141.1216
| 10.00125 | 76.962 | -0.8173953 | 101.4387 | 0.9952724 | 79009.34 | 4.085031 | 143.1862
| 10.00125 | 75.96187 | -0.8177489 | 100.1208 | 0.9972338 | 81111.79 | 4.175528 | 149.2478
| 10.00125 | 74.96175 | -0.8219804 | 99.46189 | 0.994939 | 74369.68 | 4.280888 | 137.2906
| 10.00125 | 73.961625 | -0.8241512 | 100.8498 | 0.9952954 | 80180.5 | 4.118851 | 146.3001
| 10.00125 | 72.9615 | -0.823993 | 108.5758 | 0.9958297 | 86201.59 | 3.556915 | 146.0993
| 10.00125 | 71.96137 | -0.8260205 | 94.82603 | 0.9976697 | 67702.02 | 4.783417 | 131.2391
| 10.00125 | 70.96125 | -0.8285006 | 113.3384 | 0.9960633 | 80810.12 | 3.318482 | 130.4955
| 10.00125 | 69.961125 | -0.8119279 | 131.5699 | 0.9940425 | 81795.42 | 2.504049 | 113.1094
| 10.00125 | 68.961 | -0.8279269 | 118.5584 | 0.9959491 | 88999.2 | 3.011701 | 137.7973
| 10.00125 | 67.96087 | -0.8258467 | 121.762 | 0.9941979 | 85832.05 | 2.874714 | 128.9518
| 10.00125 | 66.96075 | -0.8308472 | 101.3596 | 0.9963919 | 77843.93 | 4.106884 | 141.1188
| 10.00125 | 65.960625 | -0.8288717 | 107.0255 | 0.9958244 | 76718.11 | 3.720319 | 131.2798
| 10.00125 | 64.9605 | -0.8356054 | 104.7937 | 0.995828 | 78216.15 | 3.855852 | 136.9321
| 10.00125 | 63.96037 | -0.8388647 | 103.6927 | 0.9960628 | 78698.78 | 3.928892 | 139.352
| 10.00125 | 62.96025 | -0.831885 | 111.5017 | 0.9966571 | 84639.08 | 3.399159 | 139.3608
| 10.00125 | 61.960125 | -0.842602 | 102.2841 | 0.9964939 | 77312.3 | 4.043876 | 138.7877
| 10.00125 | 60.96 | -0.846405 | 98.47307 | 0.9967521 | 77550.1 | 4.336608 | 144.9132
| 10.00125 | 59.95988 | -0.8473088 | 109.5377 | 0.9968431 | 77057.99 | 3.565125 | 128.7281
| 10.00125 | 58.95975 | -0.8504919 | 110.8006 | 0.9963979 | 80266.02 | 3.465623 | 132.6913
| 10.00125 | 57.959625 | -0.8510303 | 109.3774 | 0.9969515 | 83758.24 | 3.52863 | 140.6487
| 10.00125 | 56.9595 | -0.8575198 | 99.95295 | 0.9958732 | 75939.98 | 4.23042 | 139.5714
| 10.00125 | 55.95938 | -0.8601038 | 85.22872 | 0.9964278 | 67174.61 | 5.836869 | 145.7583
| 10.00125 | 54.95925 | -0.8616085 | 99.72951 | 0.997586 | 81375.43 | 4.205128 | 150.3828
| 10.00125 | 53.95912 | -0.8651054 | 99.9426 | 0.9965194 | 80900.35 | 4.187578 | 149.109
| 10.00125 | 52.959 | -0.8659349 | 99.22076 | 0.9973485 | 70425.48 | 4.358276 | 130.2149
| 10.00125 | 51.95888 | -0.8712106 | 110.5152 | 0.9951015 | 76474.6 | 3.503995 | 126.5191
| 10.00125 | 50.95875 | -0.87285 | 110.6347 | 0.9954215 | 77542.73 | 3.490382 | 128.2056
| 10.00125 | 49.95862 | -0.8731664 | 111.2364 | 0.9962438 | 78160.54 | 3.45431 | 128.5425
| 10.00125 | 48.9585 | -0.873809 | 121.1051 | 0.9961997 | 83697.76 | 2.920218 | 126.3171
| 10.00125 | 47.95838 | -0.8826447 | 115.3922 | 0.995466 | 81916.31 | 3.201131 | 129.8922
| 10.00125 | 46.95825 | -0.8834247 | 118.8387 | 0.994895 | 85519.57 | 3.010949 | 131.7697
| 10.00125 | 45.95812 | -0.8830379 | 120.7525 | 0.9956801 | 90758.59 | 2.903265 | 138.013
| 10.00125 | 44.958 | -0.8889886 | 120.3797 | 0.9947181 | 93833.51 | 2.904698 | 143.47
| 10.00125 | 43.957875 | -0.8929718 | 122.6058 | 0.9943566 | 87774.84 | 2.830413 | 131.0844
| 10.00125 | 42.95775 | -0.8963293 | 119.5369 | 0.9957216 | 91200.64 | 2.956306 | 140.2105
| 10.00125 | 41.95762 | -0.8983951 | 119.6023 | 0.9935197 | 85059.59 | 2.972949 | 130.1354
| 10.00125 | 40.9575 | -0.9000859 | 119.51 | 0.9945439 | 84063.85 | 2.985498 | 128.6493
| 10.00125 | 39.957375 | -0.894921 | 124.1264 | 0.9945783 | 87660.35 | 2.767669 | 129.23
| 10.00125 | 38.95725 | -0.9046413 | 115.5261 | 0.9960459 | 87257.29 | 3.167949 | 138.6574
| 10.00125 | 37.95712 | -0.9005729 | 121.3314 | 0.9943414 | 81794.68 | 2.913176 | 123.0583
| 10.00125 | 36.957 | -0.905142 | 117.0801 | 0.9956605 | 83938.55 | 3.105949 | 131.2478
| 10.00125 | 35.956875 | -0.9033809 | 120.7787 | 0.9950294 | 92958.88 | 2.891359 | 141.5482
| 10.00125 | 34.95675 | -0.9006471 | 127.2763 | 0.9957838 | 85628.82 | 2.653386 | 122.8351
| 10.00125 | 33.95663 | -0.9126628 | 117.8552 | 0.9950568 | 90605.63 | 3.034799 | 141.3152
| 10.00125 | 32.9565 | -0.9127806 | 117.387 | 0.9955003 | 80559.07 | 3.108637 | 125.3823
| 10.00125 | 31.95637 | -0.9165313 | 111.9493 | 0.9953158 | 86030.42 | 3.361009 | 141.1708
| 10.00125 | 30.95625 | -0.920073 | 107.7486 | 0.9960824 | 80971.89 | 3.643062 | 137.8862
| 10.00125 | 29.95613 | -0.9207833 | 95.69898 | 0.99533 | 67284.31 | 4.695144 | 129.1341
| 10.00125 | 28.956 | -0.9192715 | 105.0659 | 0.9973597 | 77597.93 | 3.849455 | 135.4591
| 10.00125 | 27.95587 | -0.924722 | 102.6813 | 0.9951157 | 71519.63 | 4.065525 | 127.5665
| 10.00125 | 26.95575 | -0.924472 | 96.79126 | 0.9968472 | 74356.7 | 4.512557 | 141.2859
| 10.00125 | 25.95563 | -0.9221921 | 92.3106 | 0.998274 | 75021.79 | 4.925257 | 149.9339
| 10.00125 | 24.9555 | -0.9270566 | 91.45455 | 0.9965003 | 73114.66 | 5.026168 | 147.4243
| 10.00125 | 23.95537 | -0.9314869 | 98.50599 | 0.9960556 | 81076.08 | 4.296591 | 151.7439
| 10.00125 | 22.95525 | -0.9301542 | 103.5963 | 0.997065 | 80952 | 3.921754 | 143.6766
| 10.00125 | 21.95513 | -0.9303163 | 104.0139 | 0.9958385 | 79315.54 | 3.900353 | 140.0314
| 10.00125 | 20.955 | -0.9165073 | 113.7121 | 0.9969179 | 81550.89 | 3.297028 | 131.3015
| 10.00125 | 19.95487 | -0.9289941 | 88.65347 | 0.996523 | 70188.02 | 5.370902 | 146.1315
| 10.00125 | 18.95475 | -0.93119 | 115.5634 | 0.9951604 | 82236.67 | 3.189407 | 130.2183
| 10.00125 | 17.95463 | -0.9278886 | 122.4957 | 0.9942992 | 84503.8 | 2.849085 | 126.0629
| 10.00125 | 16.9545 | -0.931218 | 120.1931 | 0.9954712 | 80491.36 | 2.975309 | 122.2226
| 10.00125 | 15.95437 | -0.9273893 | 125.5605 | 0.9936883 | 93166.94 | 2.686641 | 136.2102
| 10.00125 | 14.95425 | -0.9344119 | 121.0088 | 0.9920461 | 90663.97 | 2.880423 | 137.5178
| 10.00125 | 13.954125 | -0.9374582 | 118.9826 | 0.9958613 | 88113.06 | 2.995527 | 135.8322
| 10.00125 | 12.954 | -0.9383637 | 119.9067 | 0.9953583 | 84485.72 | 2.967933 | 128.8883
| 10.00125 | 11.95387 | -0.9434092 | 115.3128 | 0.9951178 | 85068.35 | 3.186618 | 135.2372
| 10.00125 | 10.95375 | -0.9465172 | 114.8768 | 0.9940435 | 85268.36 | 3.203995 | 136.0998
| 10.00125 | 9.953625 | -0.9465438 | 117.2524 | 0.9943663 | 84589.24 | 3.08957 | 132.1001
| 10.00125 | 8.9535 | -0.9500926 | 113.8203 | 0.9950569 | 84480.42 | 3.267265 | 136.0974
| 10.00125 | 7.953375 | -0.9553261 | 105.7872 | 0.9956359 | 80555.88 | 3.769951 | 139.811
| 10.00125 | 6.95325 | -0.9569835 | 103.9917 | 0.9955624 | 77363.71 | 3.917136 | 136.4759
| 10.00125 | 5.953125 | -0.9631375 | 106.6621 | 0.9947759 | 76996.6 | 3.736974 | 132.2302
| 10.00125 | 4.953 | -0.9652689 | 113.2604 | 0.9959145 | 89861.57 | 3.272104 | 146.0674
| 10.00125 | 3.952875 | -0.9677187 | 114.5744 | 0.9947692 | 87104.54 | 3.212754 | 139.5927
| 10.00125 | 2.95275 | -0.9734944 | 107.6367 | 0.9952629 | 85942.11 | 3.613444 | 146.9637
| 10.00125 | 1.952625 | -0.9733785 | 94.74981 | 0.9967916 | 72735.76 | 4.714245 | 141.2617
| 10.00125 | 0.9525 | -0.9761687 | 114.2344 | 0.9947024 | 87579.45 | 3.227749 | 140.8376
| 10.00125 | 0 | -0.9773991 | 112.1503 | 0.9950703 | 84732.27 | 3.356297 | 138.6577
| 11.001375 | 98.96475 | -0.761311 | 92.19502 | 0.9970376 | 69682.79 | 5.005467 | 139.1815
| 11.001375 | 97.96462 | -0.7655161 | 102.6919 | 0.9961447 | 76199.42 | 4.022792 | 136.1436
| 11.001375 | 96.9645 | -0.766642 | 105.4416 | 0.9955242 | 73284.88 | 3.854103 | 127.2044
| 11.001375 | 95.964375 | -0.7695994 | 103.3905 | 0.997096 | 78373.66 | 3.957715 | 139.1931
| 11.001375 | 94.96425 | -0.7678205 | 111.2535 | 0.9954915 | 83363.75 | 3.416229 | 137.4585
| 11.001375 | 93.96412 | -0.7711498 | 112.9635 | 0.9949648 | 83741.53 | 3.317067 | 135.9162
| 11.001375 | 92.964 | -0.7727627 | 111.6438 | 0.9976414 | 85813.07 | 3.388238 | 141.2252
| 11.001375 | 91.963875 | -0.7699341 | 113.0986 | 0.9955903 | 84847.84 | 3.305851 | 137.642
| 11.001375 | 90.96375 | -0.7767828 | 112.9114 | 0.9970183 | 84368.65 | 3.324139 | 137.077
| 11.001375 | 89.96362 | -0.7696118 | 119.1112 | 0.9956262 | 84276.48 | 3.006726 | 129.4532
| 11.001375 | 88.9635 | -0.7797702 | 105.8612 | 0.9952699 | 83887.51 | 3.739436 | 145.7804
| 11.001375 | 87.963375 | -0.7839857 | 105.1685 | 0.9980613 | 80796.7 | 3.819934 | 141.1473
| 11.001375 | 86.96325 | -0.7762456 | 117.0029 | 0.9969878 | 84223.09 | 3.11299 | 131.82
| 11.001375 | 85.96313 | -0.7827524 | 108.5849 | 0.9951342 | 85575.79 | 3.55733 | 144.9545
| 11.001375 | 84.963 | -0.7869079 | 85.13824 | 0.9982946 | 67783.23 | 5.849239 | 147.2915
| 11.001375 | 83.962875 | -0.7887584 | 97.50217 | 0.9962057 | 73628.83 | 4.456846 | 138.7794
| 11.001375 | 82.96275 | -0.7750332 | 112.3721 | 0.9965656 | 74482.25 | 3.417657 | 121.0191
| 11.001375 | 81.96263 | -0.7910192 | 113.6272 | 0.9949216 | 78764.14 | 3.31145 | 126.7086
| 11.001375 | 80.9625 | -0.7963649 | 111.4718 | 0.9946043 | 85136.39 | 3.389926 | 140.2405
| 11.001375 | 79.962375 | -0.7950672 | 112.8195 | 0.9960231 | 87957.78 | 3.305757 | 143.3631
| 11.001375 | 78.96225 | -0.7986289 | 101.642 | 0.9959363 | 76986.01 | 4.091586 | 139.0903
| 11.001375 | 77.96213 | -0.7963206 | 92.82509 | 0.9975695 | 70235.15 | 4.937364 | 139.3049
| 11.001375 | 76.962 | -0.8015771 | 98.51663 | 0.9965783 | 82324.84 | 4.287192 | 154.196
| 11.001375 | 75.96187 | -0.80101 | 96.63761 | 0.9953907 | 77241.76 | 4.485701 | 147.1859
| 11.001375 | 74.96175 | -0.8028338 | 102.0243 | 0.9962333 | 75624.85 | 4.077607 | 136.013
| 11.001375 | 73.961625 | -0.8064501 | 105.0174 | 0.9959762 | 79915.8 | 3.827632 | 139.7225
| 11.001375 | 72.9615 | -0.8092024 | 107.4544 | 0.9956368 | 79955.13 | 3.667005 | 136.4631
| 11.001375 | 71.96137 | -0.8092564 | 93.96105 | 0.9978149 | 71951.66 | 4.804305 | 140.9579
| 11.001375 | 70.96125 | -0.8085422 | 115.147 | 0.9955463 | 77193.86 | 3.243119 | 122.3907
| 11.001375 | 69.961125 | -0.8141307 | 113.8292 | 0.9951727 | 81624.41 | 3.283686 | 131.2644
| 11.001375 | 68.961 | -0.8142648 | 115.5892 | 0.9942586 | 84256.48 | 3.173709 | 133.5344
| 11.001375 | 67.96087 | -0.8163282 | 113.4331 | 0.9964251 | 84812.85 | 3.291215 | 137.166
| 11.001375 | 66.96075 | -0.8118641 | 104.7384 | 0.9951174 | 77307.69 | 3.864049 | 135.347
| 11.001375 | 65.960625 | -0.8184976 | 101.0823 | 0.9952057 | 79357.81 | 4.108204 | 144.3786
| 11.001375 | 64.9605 | -0.8147557 | 110.4804 | 0.9953248 | 78938.93 | 3.489052 | 130.7911
| 11.001375 | 63.96037 | -0.8245509 | 103.6012 | 0.9961674 | 77298.5 | 3.947888 | 136.9045
| 11.001375 | 62.96025 | -0.8216881 | 107.5895 | 0.9963074 | 86882.69 | 3.614901 | 148.7533
| 11.001375 | 61.960125 | -0.8269203 | 104.1398 | 0.9956182 | 76638.29 | 3.913441 | 134.9492
| 11.001375 | 60.96 | -0.8320693 | 100.2344 | 0.9961847 | 84367.29 | 4.134701 | 155.3729
| 11.001375 | 59.95988 | -0.8312411 | 106.1917 | 0.9970271 | 82514.61 | 3.735222 | 142.8219
| 11.001375 | 58.95975 | -0.8373692 | 113.6625 | 0.9944816 | 78170.29 | 3.311744 | 125.6723
| 11.001375 | 57.959625 | -0.8333201 | 114.6375 | 0.995311 | 80991.42 | 3.245174 | 129.2427
| 11.001375 | 56.9595 | -0.8367253 | 113.9185 | 0.9961786 | 83039.3 | 3.274413 | 133.5499
| 11.001375 | 55.95938 | -0.8460945 | 90.97957 | 0.9967437 | 82478.14 | 4.958719 | 168.108
| 11.001375 | 54.95925 | -0.8476636 | 94.23602 | 0.9964857 | 73362.46 | 4.751997 | 143.326
| 11.001375 | 53.95912 | -0.8500746 | 98.98661 | 0.9953677 | 82657.9 | 4.241008 | 154.0592
| 11.001375 | 52.959 | -0.85127 | 98.96158 | 0.9959094 | 79145.34 | 4.277416 | 147.2385
| 11.001375 | 51.95888 | -0.8524784 | 102.6112 | 0.9965973 | 73215.74 | 4.060048 | 130.7733
| 11.001375 | 50.95875 | -0.8586032 | 112.7745 | 0.9956736 | 82728.85 | 3.33603 | 134.4343
| 11.001375 | 49.95862 | -0.8553236 | 115.4018 | 0.9965802 | 80369.85 | 3.213802 | 127.3351
| 11.001375 | 48.9585 | -0.8622791 | 112.374 | 0.9953933 | 79140.44 | 3.379693 | 128.8277
| 11.001375 | 47.95838 | -0.8529101 | 131.8529 | 0.9945343 | 81643.52 | 2.49601 | 112.6434
| 11.001375 | 46.95825 | -0.8588388 | 124.8986 | 0.9957645 | 88593.76 | 2.736062 | 129.8514
| 11.001375 | 45.95812 | -0.8692059 | 117.4341 | 0.996871 | 82043.59 | 3.102973 | 127.7543
| 11.001375 | 44.958 | -0.8724073 | 120.8158 | 0.9943897 | 86849.04 | 2.912666 | 131.6338
| 11.001375 | 43.957875 | -0.8758429 | 123.6724 | 0.9936627 | 83613.89 | 2.800876 | 123.4291
| 11.001375 | 42.95775 | -0.8786055 | 120.9015 | 0.994346 | 87730.96 | 2.904859 | 132.9475
| 11.001375 | 41.95762 | -0.8812116 | 120.0954 | 0.9956876 | 88999.79 | 2.94002 | 135.9476
| 11.001375 | 40.9575 | -0.8833146 | 120.9141 | 0.9945494 | 81793.98 | 2.932598 | 123.502
| 11.001375 | 39.957375 | -0.8856753 | 119.3479 | 0.9945328 | 82015.24 | 3.003309 | 125.5467
| 11.001375 | 38.95725 | -0.8863192 | 117.3056 | 0.9961078 | 89198.8 | 3.070978 | 139.6753
| 11.001375 | 37.95712 | -0.8854781 | 119.4431 | 0.9953207 | 93244.82 | 2.951066 | 143.6867
| 11.001375 | 36.957 | -0.8878349 | 117.464 | 0.9952551 | 79413.51 | 3.110544 | 123.4417
| 11.001375 | 35.956875 | -0.8895869 | 117.5342 | 0.9948441 | 85624.86 | 3.072392 | 133.473
| 11.001375 | 34.95675 | -0.8678412 | 142.9962 | 0.9939243 | 92307.73 | 2.113307 | 117.7555
| 11.001375 | 33.95663 | -0.8950513 | 120.0895 | 0.9934275 | 88906.7 | 2.933147 | 135.7811
| 11.001375 | 32.9565 | -0.8881214 | 125.2733 | 0.9955525 | 83667.8 | 2.740346 | 121.885
| 11.001375 | 31.95637 | -0.8963593 | 115.1863 | 0.9940923 | 85714.27 | 3.18596 | 136.4661
| 11.001375 | 30.95625 | -0.9041283 | 111.2019 | 0.995496 | 85447.85 | 3.406805 | 141.1518
| 11.001375 | 29.95613 | -0.9059864 | 110.3403 | 0.9976941 | 81816.32 | 3.487354 | 135.9784
| 11.001375 | 28.956 | -0.9058346 | 106.8434 | 0.9944053 | 71508.08 | 3.77212 | 122.3378
| 11.001375 | 27.95587 | -0.9090495 | 102.7756 | 0.996061 | 76925.69 | 4.009637 | 137.3683
| 11.001375 | 26.95575 | -0.9089284 | 97.95565 | 0.9963842 | 72919.28 | 4.427906 | 136.7403
| 11.001375 | 25.95563 | -0.907972 | 91.80896 | 0.9959834 | 77378.66 | 4.931224 | 155.6812
| 11.001375 | 24.9555 | -0.9049915 | 94.40442 | 0.9978697 | 76187.06 | 4.709248 | 148.7672
| 11.001375 | 23.95537 | -0.9140495 | 96.10812 | 0.996772 | 75896.6 | 4.553765 | 145.3893
| 11.001375 | 22.95525 | -0.9109473 | 107.6187 | 0.9947422 | 79913.67 | 3.653149 | 136.1597
| 11.001375 | 21.95513 | -0.9135313 | 104.816 | 0.9960455 | 81112.28 | 3.832224 | 142.1994
| 11.001375 | 20.955 | -0.9169434 | 99.53241 | 0.9957768 | 79350.73 | 4.229765 | 146.7432
| 11.001375 | 19.95487 | -0.9166401 | 83.50392 | 0.9963498 | 70032.51 | 6.001552 | 155.3726
| 11.001375 | 18.95475 | -0.9061817 | 123.8039 | 0.9939174 | 83175.43 | 2.798135 | 122.6186
| 11.001375 | 17.95463 | -0.9171641 | 118.9835 | 0.9934526 | 83329.63 | 3.009937 | 128.0496
| 11.001375 | 16.9545 | -0.9156745 | 120.0438 | 0.9963825 | 86791.41 | 2.954383 | 132.4466
| 11.001375 | 15.95437 | -0.9180561 | 118.8757 | 0.9942721 | 87726.52 | 2.996826 | 135.3125
| 11.001375 | 14.95425 | -0.9206928 | 115.8883 | 0.9940577 | 89755.08 | 3.130684 | 142.3864
| 11.001375 | 13.954125 | -0.9226628 | 117.7893 | 0.9941836 | 84626.08 | 3.062722 | 131.5286
| 11.001375 | 12.954 | -0.9238458 | 116.9391 | 0.9954921 | 91871.97 | 3.07477 | 144.611
| 11.001375 | 11.95387 | -0.9254876 | 116.1503 | 0.9943309 | 85197.57 | 3.140766 | 134.4224
| 11.001375 | 10.95375 | -0.927804 | 115.3389 | 0.9953094 | 86678.73 | 3.177676 | 137.9109
| 11.001375 | 9.953625 | -0.9269628 | 116.385 | 0.9948843 | 87864.93 | 3.117861 | 138.5872
| 11.001375 | 8.9535 | -0.9315481 | 107.6955 | 0.9956282 | 84425.87 | 3.620984 | 144.1437
| 11.001375 | 7.953375 | -0.9429632 | 95.57669 | 0.9967729 | 77621.62 | 4.581226 | 149.6957
| 11.001375 | 6.95325 | -0.9257481 | 110.5224 | 0.9964282 | 74874.66 | 3.521367 | 123.8001
| 11.001375 | 5.953125 | -0.9458335 | 106.7785 | 0.9949439 | 86136.67 | 3.664432 | 148.5599
| 11.001375 | 4.953 | -0.9496433 | 113.7647 | 0.9960248 | 85222.89 | 3.269761 | 137.4395
| 11.001375 | 3.952875 | -0.9430296 | 123.9263 | 0.9949846 | 85920.73 | 2.784407 | 126.7457
| 11.001375 | 2.95275 | -0.9593747 | 104.4031 | 0.9968768 | 81138.94 | 3.863758 | 142.8511
| 11.001375 | 1.952625 | -0.9580987 | 96.8186 | 0.9949124 | 76426.66 | 4.476491 | 145.2789
| 11.001375 | 0.9525 | -0.9604821 | 112.3512 | 0.9962066 | 77977.13 | 3.392042 | 126.8992
| 11.001375 | 0 | -0.9587074 | 112.6473 | 0.9950257 | 86186.02 | 3.320748 | 140.5174
| 12.0015 | 98.96475 | -0.7468404 | 95.14482 | 0.9977736 | 78601.77 | 4.614344 | 152.4117
| 12.0015 | 97.96462 | -0.7529027 | 96.8855 | 0.9967977 | 75378.67 | 4.49247 | 143.142
| 12.0015 | 96.9645 | -0.7531508 | 107.9861 | 0.9961933 | 84354.3 | 3.605875 | 143.6142
| 12.0015 | 95.964375 | -0.7337443 | 126.2334 | 0.9985606 | 75954.24 | 2.747642 | 109.4127
| 12.0015 | 94.96425 | -0.7554572 | 106.8329 | 0.9962171 | 81223.34 | 3.699707 | 139.5814
| 12.0015 | 93.96412 | -0.7516284 | 120.8132 | 0.9953861 | 90793.83 | 2.899466 | 137.9944
| 12.0015 | 92.964 | -0.7468685 | 124.0925 | 0.9965276 | 80844.41 | 2.805232 | 118.7733
| 12.0015 | 91.963875 | -0.7538801 | 114.6336 | 0.995096 | 74256.9 | 3.288892 | 118.1455
| 12.0015 | 90.96375 | -0.7606944 | 113.4034 | 0.9966803 | 76732.66 | 3.344139 | 123.601
| 12.0015 | 89.96362 | -0.7624271 | 111.8819 | 0.9965782 | 89943.19 | 3.348729 | 148.1137
| 12.0015 | 88.9635 | -0.7679227 | 102.9223 | 0.9970091 | 78849.43 | 3.986519 | 140.7417
| 12.0015 | 87.963375 | -0.7535532 | 105.8594 | 0.9962336 | 68481.56 | 3.87767 | 118.2517
| 12.0015 | 86.96325 | -0.7581288 | 112.3975 | 0.9966459 | 73552.2 | 3.423742 | 119.4433
| 12.0015 | 85.96313 | -0.7719859 | 100.1722 | 0.9951843 | 71165.18 | 4.261607 | 130.2618
| 12.0015 | 84.963 | -0.7711153 | 90.01425 | 0.9974426 | 71898.43 | 5.200056 | 147.3836
| 12.0015 | 83.962875 | -0.7768694 | 89.69948 | 0.9964919 | 67867.39 | 5.294973 | 139.4968
| 12.0015 | 82.96275 | -0.7765178 | 100.1212 | 0.9979989 | 72330.71 | 4.266616 | 132.5509
| 12.0015 | 81.96263 | -0.7692445 | 116.7801 | 0.9953461 | 85517.04 | 3.111509 | 134.2023
| 12.0015 | 80.9625 | -0.7786086 | 112.2833 | 0.9956966 | 83668.01 | 3.357559 | 136.6616
| 12.0015 | 79.962375 | -0.781891 | 113.3476 | 0.9957982 | 84011 | 3.297946 | 135.9013
| 12.0015 | 78.96225 | -0.7811357 | 107.3304 | 0.9959664 | 75562.56 | 3.710902 | 128.8559
| 12.0015 | 77.96213 | -0.7818773 | 93.03032 | 0.9971366 | 75089.23 | 4.847727 | 148.8258
| 12.0015 | 76.962 | -0.7891602 | 91.40628 | 0.9962336 | 70742.98 | 5.064457 | 142.6095
| 12.0015 | 75.96187 | -0.7910472 | 105.2591 | 0.997496 | 80770.94 | 3.811551 | 140.9651
| 12.0015 | 74.96175 | -0.7914313 | 92.16012 | 0.9971891 | 77508.61 | 4.902242 | 155.345
| 12.0015 | 73.961625 | -0.7835956 | 115.8293 | 0.9963492 | 84406.26 | 3.168338 | 133.5161
| 12.0015 | 72.9615 | -0.7930937 | 107.5853 | 0.9974827 | 81178.08 | 3.657762 | 138.4915
| 12.0015 | 71.96137 | -0.7957099 | 96.66968 | 0.9936543 | 70886.22 | 4.548398 | 134.6659
| 12.0015 | 70.96125 | -0.7908049 | 113.8974 | 0.9965095 | 75445.93 | 3.325551 | 120.914
| 12.0015 | 69.961125 | -0.7967699 | 117.4623 | 0.9959011 | 76743.48 | 3.129144 | 119.1579
| 12.0015 | 68.961 | -0.801779 | 115.1743 | 0.995342 | 83125.33 | 3.205066 | 132.1602
| 12.0015 | 67.96087 | -0.7952547 | 118.1837 | 0.9964109 | 90697.1 | 3.023514 | 141.0685
| 12.0015 | 66.96075 | -0.8025499 | 100.5707 | 0.9962902 | 74164.2 | 4.202738 | 135.3331
| 12.0015 | 65.960625 | -0.7842005 | 119.6033 | 0.9962446 | 77608.15 | 3.021518 | 118.2999
| 12.0015 | 64.9605 | -0.8017575 | 108.3491 | 0.9974162 | 82734.66 | 3.599332 | 140.2313
| 12.0015 | 63.96037 | -0.8069586 | 104.87 | 0.9967146 | 84631.21 | 3.805879 | 148.6307
| 12.0015 | 62.96025 | -0.809022 | 104.024 | 0.9969109 | 76803.06 | 3.926023 | 135.4248
| 12.0015 | 61.960125 | -0.7933977 | 121.927 | 0.9955062 | 81534.08 | 2.891909 | 122.0362
| 12.0015 | 60.96 | -0.8151972 | 99.29279 | 0.996321 | 81382.26 | 4.232836 | 151.0758
| 12.0015 | 59.95988 | -0.8185197 | 95.46976 | 0.9958844 | 74668.6 | 4.619665 | 143.9537
| 12.0015 | 58.95975 | -0.8205343 | 111.4024 | 0.9954133 | 78778.85 | 3.437137 | 129.3863
| 12.0015 | 57.959625 | -0.815974 | 116.447 | 0.9957052 | 81572.28 | 3.150365 | 128.1005
| 12.0015 | 56.9595 | -0.8265245 | 107.322 | 0.9954692 | 76230.25 | 3.703717 | 130.0352
| 12.0015 | 55.95938 | -0.83053 | 98.61212 | 0.9960586 | 79410.19 | 4.3036 | 148.3082
| 12.0015 | 54.95925 | -0.8238256 | 97.09743 | 0.9974898 | 76082.54 | 4.470244 | 144.2029
| 12.0015 | 53.95912 | -0.832792 | 99.57209 | 0.9961112 | 80084.29 | 4.22159 | 148.1055
| 12.0015 | 52.959 | -0.834117 | 104.755 | 0.9955252 | 80894.53 | 3.835684 | 141.8794
| 12.0015 | 51.95888 | -0.8418559 | 82.44195 | 0.9958648 | 69052.32 | 6.162315 | 155.259
| 12.0015 | 50.95875 | -0.8303888 | 116.6197 | 0.9966749 | 80134.1 | 3.153471 | 125.5629
| 12.0015 | 49.95862 | -0.840555 | 115.3651 | 0.9950481 | 84177.88 | 3.188434 | 133.6832
| 12.0015 | 48.9585 | -0.84556 | 114.3263 | 0.9952051 | 92152.34 | 3.202936 | 148.5725
| 12.0015 | 47.95838 | -0.8485204 | 115.9267 | 0.9957929 | 83245.37 | 3.167635 | 131.4665
| 12.0015 | 46.95825 | -0.8494274 | 118.2129 | 0.9957883 | 81959.9 | 3.06178 | 126.7289
| 12.0015 | 45.95812 | -0.849206 | 122.454 | 0.9946104 | 85918.93 | 2.845625 | 128.3311
| 12.0015 | 44.958 | -0.8583265 | 119.1499 | 0.9947101 | 81770.76 | 3.014477 | 125.3748
| 12.0015 | 43.957875 | -0.8531881 | 128.675 | 0.9951645 | 90077.23 | 2.582079 | 128.0987
| 12.0015 | 42.95775 | -0.86308 | 121.2899 | 0.9950479 | 89623.31 | 2.882072 | 135.5396
| 12.0015 | 41.95762 | -0.8634732 | 119.7799 | 0.9968501 | 89974.25 | 2.954092 | 137.9206
| 12.0015 | 40.9575 | -0.8665001 | 119.8905 | 0.9954565 | 87453.14 | 2.955288 | 133.6831
| 12.0015 | 39.957375 | -0.8662513 | 121.2259 | 0.9964697 | 92233.32 | 2.87916 | 139.8381
| 12.0015 | 38.95725 | -0.8729568 | 116.5266 | 0.9951685 | 89766.84 | 3.103026 | 141.5989
| 12.0015 | 37.95712 | -0.8716761 | 115.5285 | 0.995581 | 87197.49 | 3.166444 | 138.5487
| 12.0015 | 36.957 | -0.8724366 | 116.1031 | 0.9961977 | 79524.03 | 3.181477 | 125.1429
| 12.0015 | 35.956875 | -0.8751209 | 116.1083 | 0.9949367 | 85723.16 | 3.14236 | 135.3546
| 12.0015 | 34.95675 | -0.8655404 | 129.0434 | 0.9951366 | 87837.3 | 2.576159 | 124.3634
| 12.0015 | 33.95663 | -0.877692 | 118.82 | 0.9964057 | 91454.27 | 2.990536 | 141.5246
| 12.0015 | 32.9565 | -0.8732758 | 123.9396 | 0.9947737 | 90072.58 | 2.766583 | 133.2095
| 12.0015 | 31.95637 | -0.8843921 | 112.368 | 0.9956655 | 85613.59 | 3.341609 | 139.9023
| 12.0015 | 30.95625 | -0.8801491 | 122.5076 | 0.9960432 | 81919.87 | 2.866337 | 122.0376
| 12.0015 | 29.95613 | -0.8836336 | 120.9329 | 0.9955218 | 83025.52 | 2.928922 | 125.4347
| 12.0015 | 28.956 | -0.8898487 | 105.6439 | 0.995369 | 85289.49 | 3.744489 | 148.6806
| 12.0015 | 27.95587 | -0.8930616 | 107.8667 | 0.9933998 | 75117.4 | 3.669294 | 127.3758
| 12.0015 | 26.95575 | -0.8887711 | 102.2192 | 0.9979279 | 72584.9 | 4.10213 | 130.16
| 12.0015 | 25.95563 | -0.8939406 | 97.43816 | 0.9965634 | 75205.54 | 4.446174 | 141.9451
| 12.0015 | 24.9555 | -0.8939015 | 85.62743 | 0.9978868 | 65601.71 | 5.830743 | 141.6643
| 12.0015 | 23.95537 | -0.8948664 | 97.35005 | 0.9961463 | 77500.83 | 4.426636 | 146.5706
| 12.0015 | 22.95525 | -0.9008541 | 102.0245 | 0.9960724 | 81735.54 | 4.022693 | 147.4786
| 12.0015 | 21.95513 | -0.8947752 | 109.4277 | 0.9959848 | 77286.93 | 3.566463 | 129.2494
| 12.0015 | 20.955 | -0.899884 | 103.0296 | 0.9959705 | 82352.61 | 3.945457 | 147.1208
| 12.0015 | 19.95487 | -0.8925239 | 99.21843 | 0.9970919 | 76558.85 | 4.288365 | 141.8642
| 12.0015 | 18.95475 | -0.9022116 | 107.0806 | 0.9947964 | 82291.59 | 3.670289 | 141.1456
| 12.0015 | 17.95463 | -0.8928435 | 125.0277 | 0.9952275 | 80396.4 | 2.764255 | 117.1585
| 12.0015 | 16.9545 | -0.9005774 | 116.4058 | 0.9952151 | 84071.82 | 3.137039 | 132.2588
| 12.0015 | 15.95437 | -0.8974179 | 118.3577 | 0.9953423 | 84678.47 | 3.039307 | 130.9652
| 12.0015 | 14.95425 | -0.9024902 | 116.4518 | 0.9942159 | 82477.78 | 3.139705 | 129.5661
| 12.0015 | 13.954125 | -0.9031439 | 118.7861 | 0.9966152 | 91661.44 | 2.991965 | 141.9117
| 12.0015 | 12.954 | -0.907821 | 116.2244 | 0.9932813 | 79752.41 | 3.163264 | 125.3488
| 12.0015 | 11.95387 | -0.9078672 | 114.4533 | 0.9954633 | 84009.51 | 3.238045 | 134.5198
| 12.0015 | 10.95375 | -0.9093646 | 113.4872 | 0.9954505 | 85457.17 | 3.281091 | 138.1852
| 12.0015 | 9.953625 | -0.913558 | 109.7157 | 0.995659 | 78575.82 | 3.538256 | 131.1199
| 12.0015 | 8.9535 | -0.9162234 | 108.5985 | 0.9971593 | 77568.41 | 3.619971 | 130.7886
| 12.0015 | 7.953375 | -0.9233105 | 90.91477 | 0.9962275 | 75607.33 | 5.045163 | 153.5677
| 12.0015 | 6.95325 | -0.9292565 | 87.34157 | 0.9972979 | 70494.08 | 5.521124 | 149.1345
| 12.0015 | 5.953125 | -0.9204447 | 116.882 | 0.9956669 | 83269.03 | 3.11926 | 130.3803
| 12.0015 | 4.953 | -0.9152436 | 132.5356 | 0.9966038 | 85955.37 | 2.461868 | 118.2413
| 12.0015 | 3.952875 | -0.935326 | 111.733 | 0.9943091 | 87049.05 | 3.363479 | 143.221
| 12.0015 | 2.95275 | -0.9288711 | 120.9872 | 0.9955095 | 82609.46 | 2.928473 | 124.7188
| 12.0015 | 1.952625 | -0.9393324 | 94.45125 | 0.997431 | 75297.27 | 4.713147 | 146.8845
| 12.0015 | 0.9525 | -0.9376384 | 111.8113 | 0.9963015 | 83203.55 | 3.388942 | 136.4727
| 12.0015 | 0 | -0.9484578 | 106.9148 | 0.9955689 | 76790.04 | 3.725763 | 131.5465
| 13.00163 | 98.96475 | -0.7307867 | 97.81194 | 0.997071 | 73897.65 | 4.432217 | 138.8488
| 13.00163 | 97.96462 | -0.7357524 | 96.96257 | 0.9982161 | 74308.43 | 4.505741 | 140.9497
| 13.00163 | 96.9645 | -0.7302944 | 112.0174 | 0.9955768 | 73665.74 | 3.440249 | 120.0437
| 13.00163 | 95.964375 | -0.7356066 | 101.6283 | 0.9966143 | 74219.51 | 4.122997 | 133.961
| 13.00163 | 94.96425 | -0.7308824 | 120.4058 | 0.9935475 | 83597.96 | 2.94332 | 126.8982
| 13.00163 | 93.96412 | -0.7318976 | 122.7131 | 0.9960442 | 90040.32 | 2.822118 | 134.5647
| 13.00163 | 92.964 | -0.7349717 | 119.7109 | 0.9966126 | 84261.46 | 2.982291 | 128.7613
| 13.00163 | 91.963875 | -0.7435065 | 109.4562 | 0.9961556 | 78294.68 | 3.557938 | 130.9631
| 13.00163 | 90.96375 | -0.7485523 | 106.4094 | 0.9957691 | 84253.36 | 3.703722 | 145.6642
| 13.00163 | 89.96362 | -0.747405 | 114.9333 | 0.9944218 | 86871.83 | 3.194179 | 138.738
| 13.00163 | 88.9635 | -0.7520842 | 109.8831 | 0.9957928 | 81347.8 | 3.509607 | 135.7305
| 13.00163 | 87.963375 | -0.7520217 | 96.36237 | 0.9963504 | 70334.79 | 4.597654 | 134.0908
| 13.00163 | 86.96325 | -0.7532992 | 98.88116 | 0.9949242 | 70027.37 | 4.378373 | 129.8991
| 13.00163 | 85.96313 | -0.7332129 | 111.2284 | 0.9972156 | 64671.25 | 3.576873 | 106.044
| 13.00163 | 84.963 | -0.753714 | 102.7573 | 0.995837 | 77097.42 | 4.008339 | 137.7089
| 13.00163 | 83.962875 | -0.7558368 | 93.41802 | 0.9974733 | 70271.52 | 4.87821 | 138.4426
| 13.00163 | 82.96275 | -0.7610968 | 109.2236 | 0.9951181 | 82902.65 | 3.535808 | 139.3213
| 13.00163 | 81.96263 | -0.7604717 | 111.3254 | 0.9960497 | 81453.58 | 3.42629 | 134.0731
| 13.00163 | 80.9625 | -0.7622767 | 113.9132 | 0.9967332 | 82914.37 | 3.277506 | 133.3518
| 13.00163 | 79.962375 | -0.764443 | 114.2008 | 0.995871 | 87008.47 | 3.236739 | 139.9206
| 13.00163 | 78.96225 | -0.7701158 | 108.2855 | 0.9965088 | 79581.73 | 3.621503 | 134.7164
| 13.00163 | 77.96213 | -0.7672664 | 108.2842 | 0.9968203 | 82250.48 | 3.604096 | 139.4501
| 13.00163 | 76.962 | -0.774438 | 95.23448 | 0.9970942 | 74980.62 | 4.643752 | 144.971
| 13.00163 | 75.96187 | -0.7664447 | 114.7566 | 0.9965889 | 78094.75 | 3.261732 | 124.3197
| 13.00163 | 74.96175 | -0.7750078 | 100.0416 | 0.9961389 | 75486.04 | 4.229443 | 138.5838
| 13.00163 | 73.961625 | -0.7764221 | 109.4368 | 0.9962164 | 80823.77 | 3.541415 | 135.3978
| 13.00163 | 72.9615 | -0.7749206 | 110.5604 | 0.9966925 | 79362.02 | 3.486965 | 131.4367
| 13.00163 | 71.96137 | -0.7786971 | 104.7673 | 0.9957703 | 73371.34 | 3.900698 | 128.2203
| 13.00163 | 70.96125 | -0.7794427 | 110.7036 | 0.9953874 | 81239.4 | 3.46073 | 134.4837
| 13.00163 | 69.961125 | -0.7810419 | 118.907 | 0.9945327 | 82928.82 | 3.019297 | 127.501
| 13.00163 | 68.961 | -0.7789159 | 123.0463 | 0.9943731 | 82480.12 | 2.834958 | 122.3321
| 13.00163 | 67.96087 | -0.7828228 | 116.056 | 0.9951459 | 86001.92 | 3.144316 | 135.8856
| 13.00163 | 66.96075 | -0.7843705 | 102.9078 | 0.9964798 | 75892.26 | 4.011624 | 135.2822
| 13.00163 | 65.960625 | -0.77729 | 111.6673 | 0.9949012 | 77902.78 | 3.426047 | 127.5707
| 13.00163 | 64.9605 | -0.7892832 | 103.6729 | 0.9962172 | 82212.65 | 3.90271 | 145.9014
| 13.00163 | 63.96037 | -0.7811102 | 113.025 | 0.9961233 | 82435.97 | 3.325834 | 133.6295
| 13.00163 | 62.96025 | -0.7942377 | 101.9993 | 0.996424 | 80796.86 | 4.033902 | 145.744
| 13.00163 | 61.960125 | -0.7808107 | 116.6711 | 0.9946892 | 78406.91 | 3.153969 | 122.6771
| 13.00163 | 60.96 | -0.798552 | 98.24662 | 0.9965465 | 80734.92 | 4.323094 | 151.5018
| 13.00163 | 59.95988 | -0.8010712 | 94.49312 | 0.9963794 | 76444.08 | 4.689721 | 149.1153
| 13.00163 | 58.95975 | -0.802645 | 111.0598 | 0.9965628 | 84840.89 | 3.422591 | 140.2939
| 13.00163 | 57.959625 | -0.806579 | 108.7433 | 0.9959708 | 86892.58 | 3.54328 | 147.105
| 13.00163 | 56.9595 | -0.8088918 | 103.2498 | 0.996321 | 79883.73 | 3.95132 | 142.1835
| 13.00163 | 55.95938 | -0.8132067 | 108.8267 | 0.9959999 | 86691.85 | 3.539599 | 146.6262
| 13.00163 | 54.95925 | -0.8119351 | 108.9497 | 0.995147 | 80676.8 | 3.56734 | 135.7612
| 13.00163 | 53.95912 | -0.8155781 | 98.32251 | 0.9963916 | 83872.48 | 4.28838 | 157.5878
| 13.00163 | 52.959 | -0.8139028 | 107.7406 | 0.9961642 | 80286.57 | 3.648838 | 136.6783
| 13.00163 | 51.95888 | -0.8249924 | 94.28753 | 0.9970162 | 80981.2 | 4.662106 | 158.7554
| 13.00163 | 50.95875 | -0.8252776 | 82.28115 | 0.997022 | 67431.46 | 6.229954 | 151.9206
| 13.00163 | 49.95862 | -0.8281041 | 109.2988 | 0.9961577 | 84918.4 | 3.522827 | 142.8023
| 13.00163 | 48.9585 | -0.8273677 | 113.9745 | 0.9955385 | 83556.75 | 3.266074 | 134.3474
| 13.00163 | 47.95838 | -0.8229746 | 121.6669 | 0.9938337 | 84593.8 | 2.883267 | 127.0969
| 13.00163 | 46.95825 | -0.8324176 | 116.1967 | 0.9959681 | 89034.39 | 3.125511 | 140.797
| 13.00163 | 45.95812 | -0.8347785 | 117.7772 | 0.9943645 | 83052.05 | 3.072003 | 128.9778
| 13.00163 | 44.958 | -0.8378764 | 119.569 | 0.9936632 | 81002.09 | 2.995307 | 123.6817
| 13.00163 | 43.957875 | -0.8445462 | 119.6944 | 0.9939122 | 92683.79 | 2.937179 | 142.432
| 13.00163 | 42.95775 | -0.8473374 | 118.333 | 0.9953979 | 83209.03 | 3.048102 | 128.6097
| 13.00163 | 41.95762 | -0.8457292 | 121.6451 | 0.9958767 | 84872.16 | 2.889674 | 127.5797
| 13.00163 | 40.9575 | -0.8378309 | 130.2936 | 0.9953364 | 86426.45 | 2.536002 | 121.0417
| 13.00163 | 39.957375 | -0.8529622 | 116.1789 | 0.9958667 | 89765.17 | 3.122648 | 142.0487
| 13.00163 | 38.95725 | -0.8469968 | 125.4899 | 0.994432 | 88503.88 | 2.708478 | 129.0613
| 13.00163 | 37.95712 | -0.8593004 | 115.0265 | 0.9959776 | 94801.79 | 3.158528 | 152.195
| 13.00163 | 36.957 | -0.8577229 | 114.7739 | 0.9968926 | 80754.99 | 3.24536 | 128.7064
| 13.00163 | 35.956875 | -0.8551094 | 119.0018 | 0.9955905 | 80470.26 | 3.031482 | 123.4663
| 13.00163 | 34.95675 | -0.8611306 | 116.2027 | 0.9949282 | 89099.79 | 3.121214 | 140.8882
| 13.00163 | 33.95663 | -0.8611567 | 118.767 | 0.9965554 | 86452.07 | 3.015599 | 133.3863
| 13.00163 | 32.9565 | -0.8678933 | 112.19 | 0.9961655 | 88485.8 | 3.337755 | 145.1313
| 13.00163 | 31.95637 | -0.8610564 | 120.8948 | 0.9939902 | 76109.66 | 2.962518 | 114.6352
| 13.00163 | 30.95625 | -0.8718258 | 113.0937 | 0.9953389 | 80916.01 | 3.328352 | 130.9616
| 13.00163 | 29.95613 | -0.8695419 | 116.9702 | 0.9933131 | 83912.06 | 3.103124 | 131.3085
| 13.00163 | 28.956 | -0.8730922 | 113.8651 | 0.9941649 | 84817.16 | 3.259687 | 136.6025
| 13.00163 | 27.95587 | -0.8712848 | 112.5429 | 0.9962225 | 79259.78 | 3.372738 | 128.8365
| 13.00163 | 26.95575 | -0.8644993 | 112.766 | 0.9968728 | 78261.86 | 3.369568 | 126.8973
| 13.00163 | 25.95563 | -0.8694585 | 108.5788 | 0.995815 | 73800.7 | 3.646063 | 124.2539
| 13.00163 | 24.9555 | -0.8780846 | 94.82201 | 0.9963795 | 76428.03 | 4.659977 | 148.5364
| 13.00163 | 23.95537 | -0.8792917 | 99.08661 | 0.9954456 | 77730.89 | 4.278786 | 144.2973
| 13.00163 | 22.95525 | -0.8682345 | 115.0438 | 0.9979947 | 81818.57 | 3.229072 | 130.1685
| 13.00163 | 21.95513 | -0.8759094 | 110.3887 | 0.9960703 | 80645.14 | 3.485727 | 133.8629
| 13.00163 | 20.955 | -0.8783105 | 108.4631 | 0.9966666 | 78442.44 | 3.619618 | 132.4847
| 13.00163 | 19.95487 | -0.8664662 | 115.5378 | 0.9976121 | 83139.32 | 3.194657 | 131.7729
| 13.00163 | 18.95475 | -0.8860985 | 93.95033 | 0.9966279 | 75780.03 | 4.749141 | 148.6791
| 13.00163 | 17.95463 | -0.8791231 | 121.2745 | 0.994537 | 85539.57 | 2.898602 | 129.0323
| 13.00163 | 16.9545 | -0.8845725 | 118.5487 | 0.9948805 | 84641.07 | 3.02883 | 130.6792
| 13.00163 | 15.95437 | -0.8780462 | 123.8518 | 0.9947794 | 86587.37 | 2.784078 | 127.8596
| 13.00163 | 14.95425 | -0.8863778 | 118.5785 | 0.9948647 | 83230.16 | 3.034443 | 128.3601
| 13.00163 | 13.954125 | -0.8928344 | 112.9654 | 0.9956508 | 82444.91 | 3.327218 | 133.7133
| 13.00163 | 12.954 | -0.8922198 | 113.0391 | 0.9960147 | 78083.23 | 3.352317 | 126.2678
| 13.00163 | 11.95387 | -0.8920896 | 110.7737 | 0.9947146 | 84411.54 | 3.434161 | 139.9019
| 13.00163 | 10.95375 | -0.892921 | 106.6161 | 0.9953771 | 75874.53 | 3.751956 | 130.3054
| 13.00163 | 9.953625 | -0.8984062 | 97.24513 | 0.9966767 | 77114.83 | 4.442301 | 145.9859
| 13.00163 | 8.9535 | -0.8990416 | 95.79002 | 0.9962111 | 70023.47 | 4.652358 | 134.326
| 13.00163 | 7.953375 | -0.8972791 | 106.576 | 0.9947698 | 77935.94 | 3.734952 | 134.0162
| 13.00163 | 6.95325 | -0.9093386 | 84.61648 | 0.997575 | 71664.2 | 5.834331 | 156.8659
| 13.00163 | 5.953125 | -0.9137806 | 104.2459 | 0.9948045 | 75844.96 | 3.90939 | 133.3519
| 13.00163 | 4.953 | -0.9171485 | 109.1718 | 0.9961695 | 76044.12 | 3.592413 | 127.4162
| 13.00163 | 3.952875 | -0.9185098 | 111.7204 | 0.9957519 | 80828.02 | 3.406737 | 132.5013
| 13.00163 | 2.95275 | -0.9224108 | 114.9993 | 0.9953945 | 80575.26 | 3.229056 | 128.1285
| 13.00163 | 1.952625 | -0.9228073 | 96.59171 | 0.9957651 | 74537.13 | 4.52185 | 141.9308
| 13.00163 | 0.9525 | -0.9238138 | 106.2344 | 0.9966422 | 78044.89 | 3.764601 | 134.6873
| 13.00163 | 0 | -0.9234414 | 111.559 | 0.9955439 | 81092.37 | 3.413344 | 133.1531
| 14.00175 | 98.96475 | -0.7173263 | 89.97273 | 0.9968195 | 75267.2 | 5.151159 | 154.5599
| 14.00175 | 97.96462 | -0.7191541 | 87.35563 | 0.9974339 | 64380.8 | 5.640185 | 136.1104
| 14.00175 | 96.9645 | -0.7267129 | 90.92255 | 0.9967022 | 76969.74 | 5.029421 | 156.4375
| 14.00175 | 95.964375 | -0.7232591 | 88.19416 | 0.9978517 | 70816.88 | 5.4209 | 148.3042
| 14.00175 | 94.96425 | -0.7268822 | 106.6094 | 0.9948428 | 83804.5 | 3.690003 | 144.5475
| 14.00175 | 93.96412 | -0.7294987 | 109.1463 | 0.9946653 | 81822.73 | 3.545693 | 137.5139
| 14.00175 | 92.964 | -0.7276324 | 113.3482 | 0.9961507 | 84132.05 | 3.298561 | 136.1105
| 14.00175 | 91.963875 | -0.7285375 | 113.9567 | 0.9955601 | 87708.63 | 3.244785 | 141.4285
| 14.00175 | 90.96375 | -0.7332168 | 110.985 | 0.9948009 | 80133.5 | 3.449453 | 132.2137
| 14.00175 | 89.96362 | -0.7366439 | 109.3536 | 0.9956596 | 77381.05 | 3.568879 | 129.5002
| 14.00175 | 88.9635 | -0.7303979 | 116.847 | 0.9965504 | 78127.06 | 3.153633 | 122.0513
| 14.00175 | 87.963375 | -0.7410503 | 93.37227 | 0.9956453 | 69486.15 | 4.883471 | 136.9127
| 14.00175 | 86.96325 | -0.7394276 | 93.07547 | 0.9965627 | 67855.92 | 4.943453 | 134.1321
| 14.00175 | 85.96313 | -0.7416409 | 87.6422 | 0.9963827 | 65209.81 | 5.580754 | 137.3558
| 14.00175 | 84.963 | -0.7446942 | 100.0423 | 0.9963512 | 77983.35 | 4.205753 | 143.3415
| 14.00175 | 83.962875 | -0.7398632 | 103.4128 | 0.9968799 | 82952.18 | 3.918175 | 147.6828
| 14.00175 | 82.96275 | -0.7469368 | 104.3227 | 0.9957582 | 73650.8 | 3.928911 | 129.2957
| 14.00175 | 81.96263 | -0.7444474 | 115.5452 | 0.9961562 | 79418.99 | 3.210573 | 125.6009
| 14.00175 | 80.9625 | -0.7453734 | 116.7767 | 0.9956964 | 83378.49 | 3.124 | 130.6835
| 14.00175 | 79.962375 | -0.750033 | 113.2737 | 0.9955682 | 84076.43 | 3.300678 | 136.1031
| 14.00175 | 78.96225 | -0.7540051 | 112.3476 | 0.9953595 | 85803.22 | 3.340498 | 140.253
| 14.00175 | 77.96213 | -0.7544173 | 110.6266 | 0.9965034 | 82772.27 | 3.459803 | 137.257
| 14.00175 | 76.962 | -0.7560692 | 106.2477 | 0.9969246 | 74275.93 | 3.797082 | 127.9624
| 14.00175 | 75.96187 | -0.7542024 | 107.7125 | 0.9965269 | 80138.99 | 3.653215 | 136.4579
| 14.00175 | 74.96175 | -0.7617258 | 102.4919 | 0.9962508 | 76874.29 | 4.031573 | 137.6751
| 14.00175 | 73.961625 | -0.7605622 | 107.7525 | 0.9955967 | 77378.72 | 3.667646 | 131.5111
| 14.00175 | 72.9615 | -0.7633387 | 106.1934 | 0.9959513 | 77956.8 | 3.764957 | 134.5751
| 14.00175 | 71.96137 | -0.7660116 | 107.3484 | 0.9969562 | 86621.92 | 3.634159 | 148.6382
| 14.00175 | 70.96125 | -0.7676942 | 108.2131 | 0.995481 | 86548.42 | 3.575324 | 147.2363
| 14.00175 | 69.961125 | -0.7706543 | 114.5829 | 0.9958391 | 80994.66 | 3.250008 | 129.3184
| 14.00175 | 68.961 | -0.7681044 | 121.4669 | 0.9955438 | 84786.98 | 2.896838 | 127.6374
| 14.00175 | 67.96087 | -0.7725836 | 112.0154 | 0.995833 | 82508.55 | 3.37993 | 135.0128
| 14.00175 | 66.96075 | -0.7701842 | 108.9852 | 0.996635 | 77770.36 | 3.592444 | 130.6479
| 14.00175 | 65.960625 | -0.7743514 | 100.5434 | 0.9968283 | 77686.77 | 4.172298 | 142.0322
| 14.00175 | 64.9605 | -0.7769931 | 102.7867 | 0.9962566 | 78791.16 | 3.993215 | 140.8183
| 14.00175 | 63.96037 | -0.7753008 | 105.0293 | 0.9965386 | 80791.92 | 3.82253 | 141.3153
| 14.00175 | 62.96025 | -0.7749843 | 106.968 | 0.9969586 | 82457.24 | 3.685502 | 141.628
| 14.00175 | 61.960125 | -0.7742857 | 109.1968 | 0.9966696 | 82492.19 | 3.546454 | 138.6513
| 14.00175 | 60.96 | -0.7830597 | 101.0912 | 0.9956615 | 76971.34 | 4.131696 | 139.8559
| 14.00175 | 59.95988 | -0.7785617 | 107.0501 | 0.9962826 | 74056.1 | 3.743416 | 126.5644
| 14.00175 | 58.95975 | -0.7904898 | 89.71116 | 0.9971197 | 74906.38 | 5.185797 | 154.2743
| 14.00175 | 57.959625 | -0.7860979 | 110.8071 | 0.9951733 | 79092.76 | 3.468321 | 130.6499
| 14.00175 | 56.9595 | -0.7938418 | 109.1826 | 0.995998 | 82763.33 | 3.542772 | 139.1407
| 14.00175 | 55.95938 | -0.7973273 | 100.2977 | 0.9967361 | 75452.45 | 4.21281 | 138.1568
| 14.00175 | 54.95925 | -0.7948094 | 113.3273 | 0.995851 | 81076.26 | 3.316622 | 130.9551
| 14.00175 | 53.95912 | -0.7990684 | 99.85283 | 0.9967436 | 80967.31 | 4.195018 | 149.3833
| 14.00175 | 52.959 | -0.7920968 | 110.7585 | 0.9967878 | 74551.22 | 3.511434 | 122.9804
| 14.00175 | 51.95888 | -0.8053745 | 100.0326 | 0.9963541 | 78621.61 | 4.20049 | 144.5785
| 14.00175 | 50.95875 | -0.8109929 | 77.13207 | 0.9987875 | 65604.19 | 7.090776 | 158.425
| 14.00175 | 49.95862 | -0.8085708 | 95.11001 | 0.9961513 | 68693.54 | 4.733176 | 132.734
| 14.00175 | 48.9585 | -0.8114351 | 116.99 | 0.9974656 | 79579.33 | 3.141046 | 124.2556
| 14.00175 | 47.95838 | -0.8176649 | 110.9109 | 0.9962577 | 82135.87 | 3.446472 | 135.7815
| 14.00175 | 46.95825 | -0.8177007 | 111.4297 | 0.9955044 | 80875.04 | 3.421928 | 132.9412
| 14.00175 | 45.95812 | -0.8196814 | 113.4398 | 0.9958084 | 81699.47 | 3.306567 | 131.8697
| 14.00175 | 44.958 | -0.825906 | 116.2473 | 0.9957473 | 81340.51 | 3.161882 | 127.9502
| 14.00175 | 43.957875 | -0.829024 | 118.7426 | 0.9958105 | 82161.72 | 3.035484 | 126.4634
| 14.00175 | 42.95775 | -0.831592 | 118.2587 | 0.9955626 | 81946.08 | 3.058857 | 126.653
| 14.00175 | 41.95762 | -0.8307502 | 121.2377 | 0.9959876 | 87239.7 | 2.897482 | 131.7934
| 14.00175 | 40.9575 | -0.8338291 | 116.9699 | 0.9951041 | 88356.72 | 3.087614 | 138.6812
| 14.00175 | 39.957375 | -0.8338259 | 119.7027 | 0.9961803 | 87632.02 | 2.965511 | 134.1996
| 14.00175 | 38.95725 | -0.8395302 | 119.8098 | 0.993842 | 86721.37 | 2.956825 | 132.5788
| 14.00175 | 37.95712 | -0.8382964 | 121.2707 | 0.9947462 | 87018.35 | 2.892906 | 131.3909
| 14.00175 | 36.957 | -0.8458067 | 113.3365 | 0.9957502 | 82739.98 | 3.305717 | 133.7559
| 14.00175 | 35.956875 | -0.8443594 | 113.4585 | 0.9961913 | 83675.38 | 3.29539 | 135.1962
| 14.00175 | 34.95675 | -0.8470463 | 111.9159 | 0.9953985 | 85220.54 | 3.367751 | 139.8114
| 14.00175 | 33.95663 | -0.847758 | 115.4512 | 0.995712 | 86663.82 | 3.173504 | 137.7494
| 14.00175 | 32.9565 | -0.8432616 | 120.9429 | 0.9953354 | 87578.76 | 2.90694 | 132.6658
| 14.00175 | 31.95637 | -0.852804 | 115.4728 | 0.9945723 | 84141.71 | 3.18139 | 133.4872
| 14.00175 | 30.95625 | -0.844358 | 126.5011 | 0.9961569 | 84201.17 | 2.690667 | 121.463
| 14.00175 | 29.95613 | -0.8582958 | 112.7838 | 0.9962136 | 92213.15 | 3.287325 | 150.833
| 14.00175 | 28.956 | -0.8587672 | 112.8701 | 0.9953452 | 85446.86 | 3.313941 | 138.9592
| 14.00175 | 27.95587 | -0.8500218 | 111.5276 | 0.9964852 | 73910.53 | 3.470245 | 121.015
| 14.00175 | 26.95575 | -0.8578303 | 108.6555 | 0.9958512 | 75305.62 | 3.628826 | 126.7645
| 14.00175 | 25.95563 | -0.8599124 | 102.487 | 0.994928 | 79629.05 | 4.001348 | 142.8006
| 14.00175 | 24.9555 | -0.8640748 | 114.6057 | 0.9953291 | 87384.85 | 3.21177 | 140.0347
| 14.00175 | 23.95537 | -0.8631425 | 96.10142 | 0.9948862 | 73218.73 | 4.575648 | 140.085
| 14.00175 | 22.95525 | -0.8641569 | 102.8141 | 0.9967742 | 75767.43 | 4.020975 | 135.1857
| 14.00175 | 21.95513 | -0.8675991 | 103.4301 | 0.9979082 | 83089.89 | 3.920619 | 147.9292
| 14.00175 | 20.955 | -0.8670027 | 107.0074 | 0.9953098 | 78750.46 | 3.7031 | 134.9062
| 14.00175 | 19.95487 | -0.8699885 | 102.0547 | 0.9974697 | 75433.33 | 4.083186 | 135.6322
| 14.00175 | 18.95475 | -0.8722334 | 79.84161 | 0.9964648 | 71649.98 | 6.484349 | 166.8436
| 14.00175 | 17.95463 | -0.866543 | 116.9039 | 0.995393 | 84497.06 | 3.110771 | 132.3712
| 14.00175 | 16.9545 | -0.8691942 | 119.0388 | 0.9940321 | 88157.31 | 2.986498 | 135.8186
| 14.00175 | 15.95437 | -0.8664936 | 120.6328 | 0.9952497 | 84119.87 | 2.936263 | 127.4948
| 14.00175 | 14.95425 | -0.8640129 | 124.5392 | 0.9968359 | 81383.06 | 2.784936 | 119.1529
| 14.00175 | 13.954125 | -0.8766398 | 111.9062 | 0.995532 | 87033.99 | 3.358686 | 142.976
| 14.00175 | 12.954 | -0.8766945 | 111.2867 | 0.9960819 | 81473.3 | 3.428498 | 134.1563
| 14.00175 | 11.95387 | -0.8678472 | 113.9305 | 0.9947633 | 77019.2 | 3.306049 | 123.4571
| 14.00175 | 10.95375 | -0.8861591 | 86.2651 | 0.9974861 | 70254.37 | 5.654965 | 150.5926
| 14.00175 | 9.953625 | -0.8884241 | 73.72937 | 0.9972084 | 56189.25 | 8.078338 | 143.0418
| 14.00175 | 8.9535 | -0.8891911 | 93.20583 | 0.995904 | 69559.77 | 4.900132 | 137.3224
| 14.00175 | 7.953375 | -0.8769426 | 102.2403 | 0.9951909 | 62970.43 | 4.206503 | 112.7614
| 14.00175 | 6.95325 | -0.8946522 | 89.111 | 0.9965648 | 68862 | 5.342949 | 142.5527
| 14.00175 | 5.953125 | -0.8834403 | 103.9417 | 0.9951124 | 74415.82 | 3.945348 | 131.1689
| 14.00175 | 4.953 | -0.889973 | 109.3798 | 0.9954498 | 81092.69 | 3.539843 | 135.9339
| 14.00175 | 3.952875 | -0.9025944 | 114.5262 | 0.9955198 | 76280.99 | 3.281998 | 121.5809
| 14.00175 | 2.95275 | -0.9064434 | 115.1934 | 0.9951754 | 85902.78 | 3.188572 | 136.7858
| 14.00175 | 1.952625 | -0.9111309 | 95.67065 | 0.9965861 | 74489.49 | 4.607766 | 143.2907
| 14.00175 | 0.9525 | -0.9117214 | 97.50039 | 0.996386 | 73343.68 | 4.461304 | 138.2329
| 14.00175 | 0 | -0.9102019 | 104.013 | 0.9966616 | 74023.97 | 3.951314 | 130.3861
| 15.00188 | 98.96475 | -0.7016262 | 98.75539 | 0.9955461 | 77405.59 | 4.309054 | 144.1787
| 15.00188 | 97.96462 | -0.7061657 | 87.98304 | 0.9979963 | 71377.86 | 5.436459 | 149.8864
| 15.00188 | 96.9645 | -0.7039184 | 86.96046 | 0.9970271 | 67233.34 | 5.625544 | 142.8136
| 15.00188 | 95.964375 | -0.7114904 | 86.57878 | 0.9983097 | 74372.29 | 5.552544 | 159.0518
| 15.00188 | 94.96425 | -0.7061728 | 107.338 | 0.9971203 | 86318.51 | 3.63738 | 148.1027
| 15.00188 | 93.96412 | -0.7110828 | 112.3321 | 0.9975978 | 80208.51 | 3.383647 | 130.7138
| 15.00188 | 92.964 | -0.7137864 | 112.0684 | 0.9950291 | 84295.65 | 3.363193 | 138.0101
| 15.00188 | 91.963875 | -0.7172435 | 107.9394 | 0.997034 | 76101.19 | 3.672262 | 129.0498
| 15.00188 | 90.96375 | -0.7057287 | 123.1307 | 0.9949327 | 81164.3 | 2.839443 | 120.2175
| 15.00188 | 89.96362 | -0.7183356 | 114.2171 | 0.9949052 | 82684.64 | 3.255851 | 132.574
| 15.00188 | 88.9635 | -0.7208608 | 113.5657 | 0.995882 | 79882.39 | 3.311283 | 128.6625
| 15.00188 | 87.963375 | -0.7242066 | 106.758 | 0.9961845 | 82967.51 | 3.692005 | 142.8345
| 15.00188 | 86.96325 | -0.7232031 | 109.4162 | 0.9959456 | 82022.65 | 3.533465 | 137.5248
| 15.00188 | 85.96313 | -0.7280368 | 85.59667 | 0.9973175 | 72503.93 | 5.695017 | 156.8106
| 15.00188 | 84.963 | -0.7261627 | 102.0778 | 0.9954738 | 77207.32 | 4.055083 | 138.8725
| 15.00188 | 83.962875 | -0.7301934 | 98.5156 | 0.9958663 | 76873.49 | 4.335489 | 143.5215
| 15.00188 | 82.96275 | -0.7312321 | 83.46136 | 0.9972022 | 64606.33 | 6.134815 | 143.3666
| 15.00188 | 81.96263 | -0.7285649 | 118.3639 | 0.996607 | 81685.41 | 3.058869 | 126.1258
| 15.00188 | 80.9625 | -0.7296601 | 118.6633 | 0.9961539 | 83453.52 | 3.033762 | 128.6381
| 15.00188 | 79.962375 | -0.7370841 | 108.7943 | 0.9962221 | 80768.41 | 3.580602 | 136.139
| 15.00188 | 78.96225 | -0.7390135 | 103.6013 | 0.9961855 | 75566.02 | 3.96364 | 133.7316
| 15.00188 | 77.96213 | -0.7379384 | 104.7416 | 0.9964805 | 74146.62 | 3.898389 | 129.6531
| 15.00188 | 76.962 | -0.7425786 | 107.293 | 0.9959482 | 81616.85 | 3.666518 | 139.6549
| 15.00188 | 75.96187 | -0.7426281 | 99.75354 | 0.9962827 | 74780.17 | 4.260185 | 137.6662
| 15.00188 | 74.96175 | -0.7481102 | 101.1451 | 0.9964001 | 83526.29 | 4.0743 | 152.2751
| 15.00188 | 73.961625 | -0.7487308 | 111.1829 | 0.9963396 | 87455.73 | 3.399856 | 144.704
| 15.00188 | 72.9615 | -0.7484944 | 110.4306 | 0.9960974 | 83900.86 | 3.462493 | 139.48
| 15.00188 | 71.96137 | -0.7489945 | 104.4208 | 0.9967294 | 81678.92 | 3.857738 | 143.8209
| 15.00188 | 70.96125 | -0.7520744 | 110.3293 | 0.9960725 | 81530.81 | 3.483329 | 135.4766
| 15.00188 | 69.961125 | -0.7508223 | 121.6337 | 0.9930723 | 84127.24 | 2.884366 | 126.3901
| 15.00188 | 68.961 | -0.7558224 | 116.9136 | 0.9938723 | 84479.65 | 3.104968 | 132.315
| 15.00188 | 67.96087 | -0.757619 | 115.6408 | 0.9953513 | 80052.67 | 3.198835 | 126.5251
| 15.00188 | 66.96075 | -0.7567497 | 111.9639 | 0.9964909 | 79618.94 | 3.403832 | 130.1473
| 15.00188 | 65.960625 | -0.7612224 | 98.99039 | 0.9962938 | 81551.32 | 4.254986 | 151.8939
| 15.00188 | 64.9605 | -0.7637151 | 102.0853 | 0.9963048 | 80516.74 | 4.029425 | 145.0841
| 15.00188 | 63.96037 | -0.7630991 | 102.8412 | 0.996213 | 77813.63 | 3.997645 | 138.9228
| 15.00188 | 62.96025 | -0.7667637 | 100.8581 | 0.9968843 | 79983.13 | 4.127652 | 145.9332
| 15.00188 | 61.960125 | -0.7660904 | 103.3318 | 0.9962558 | 81492.43 | 3.932262 | 145.0618
| 15.00188 | 60.96 | -0.7693911 | 99.59101 | 0.9972253 | 81786.97 | 4.210507 | 151.3995
| 15.00188 | 59.95988 | -0.773197 | 101.3885 | 0.997796 | 83626.8 | 4.062174 | 152.1022
| 15.00188 | 58.95975 | -0.7750931 | 94.81687 | 0.9961352 | 73426.95 | 4.695476 | 142.5223
| 15.00188 | 57.959625 | -0.7744198 | 97.69019 | 0.9960693 | 78487.76 | 4.387819 | 147.9687
| 15.00188 | 56.9595 | -0.7795176 | 104.6351 | 0.9946985 | 78556.73 | 3.858727 | 137.7563
| 15.00188 | 55.95938 | -0.7805952 | 106.3085 | 0.9980252 | 82144.35 | 3.734625 | 141.9972
| 15.00188 | 54.95925 | -0.7839596 | 107.3508 | 0.9959098 | 78115.46 | 3.688691 | 133.3348
| 15.00188 | 53.95912 | -0.7784784 | 105.3917 | 0.9942862 | 70696.4 | 3.877308 | 122.6668
| 15.00188 | 52.959 | -0.7887695 | 98.6222 | 0.9965844 | 78458.52 | 4.31465 | 146.4448
| 15.00188 | 51.95888 | -0.7885592 | 103.8143 | 0.9972836 | 80766.89 | 3.909054 | 143.0188
| 15.00188 | 50.95875 | -0.7956356 | 97.59489 | 0.9961109 | 77443.87 | 4.40659 | 146.0705
| 15.00188 | 49.95862 | -0.7990528 | 82.06795 | 0.9983304 | 65748.01 | 6.3108 | 148.5582
| 15.00188 | 48.9585 | -0.796376 | 105.2402 | 0.997852 | 74745.23 | 3.864867 | 130.0978
| 15.00188 | 47.95838 | -0.8029874 | 112.5046 | 0.9952146 | 85156.66 | 3.334957 | 138.9314
| 15.00188 | 46.95825 | -0.8062333 | 113.6428 | 0.9955158 | 81621.26 | 3.294992 | 131.4882
| 15.00188 | 45.95812 | -0.8052885 | 115.5229 | 0.995732 | 83831.91 | 3.184741 | 132.9228
| 15.00188 | 44.958 | -0.8103672 | 112.3457 | 0.9962101 | 82154.66 | 3.365196 | 133.9963
| 15.00188 | 43.957875 | -0.812902 | 118.0415 | 0.9940327 | 88438.72 | 3.032001 | 137.4854
| 15.00188 | 42.95775 | -0.8127861 | 121.1787 | 0.9957276 | 79190.58 | 2.938169 | 119.1565
| 15.00188 | 41.95762 | -0.8200583 | 114.9645 | 0.9962849 | 82571.25 | 3.22252 | 131.4979
| 15.00188 | 40.9575 | -0.821313 | 114.6268 | 0.9947018 | 83180.48 | 3.230774 | 132.9065
| 15.00188 | 39.957375 | -0.8202218 | 119.9899 | 0.9948259 | 79219.47 | 2.989373 | 120.4232
| 15.00188 | 38.95725 | -0.8215468 | 121.7071 | 0.9942714 | 81100.48 | 2.899698 | 121.5768
| 15.00188 | 37.95712 | -0.8260479 | 118.7696 | 0.9959149 | 83070.32 | 3.029851 | 127.8972
| 15.00188 | 36.957 | -0.8275897 | 119.3282 | 0.9956488 | 81862.67 | 3.008877 | 125.3357
| 15.00188 | 35.956875 | -0.8292012 | 117.4026 | 0.994976 | 79985.56 | 3.109258 | 124.4308
| 15.00188 | 34.95675 | -0.8353384 | 110.8634 | 0.9954863 | 85373.79 | 3.4264 | 141.4747
| 15.00188 | 33.95663 | -0.8188343 | 127.2969 | 0.9958183 | 84663.77 | 2.656548 | 121.3635
| 15.00188 | 32.9565 | -0.8357772 | 116.0087 | 0.9960799 | 80209.03 | 3.181769 | 126.3702
| 15.00188 | 31.95637 | -0.8387755 | 114.7146 | 0.994748 | 81121.5 | 3.238253 | 129.3623
| 15.00188 | 30.95625 | -0.8239266 | 131.2068 | 0.9953002 | 84646.25 | 2.509613 | 117.5714
| 15.00188 | 29.95613 | -0.8383783 | 117.4305 | 0.9972492 | 82072.17 | 3.104339 | 127.8088
| 15.00188 | 28.956 | -0.8418109 | 113.7893 | 0.9942863 | 83068.98 | 3.273983 | 133.7378
| 15.00188 | 27.95587 | -0.8452689 | 106.2182 | 0.9962133 | 77830.56 | 3.765504 | 134.3194
| 15.00188 | 26.95575 | -0.8435702 | 107.9906 | 0.9972443 | 80836.42 | 3.633858 | 137.3357
| 15.00188 | 25.95563 | -0.8445931 | 104.6651 | 0.9971391 | 71832 | 3.929371 | 125.617
| 15.00188 | 24.9555 | -0.8484201 | 112.1181 | 0.9957152 | 76982.72 | 3.410196 | 125.4915
| 15.00188 | 23.95537 | -0.8479709 | 98.24691 | 0.9975275 | 75288.56 | 4.382853 | 140.8891
| 15.00188 | 22.95525 | -0.8528587 | 98.44581 | 0.9966934 | 83047.41 | 4.287118 | 155.7455
| 15.00188 | 21.95513 | -0.8511033 | 105.206 | 0.996043 | 74928.95 | 3.857282 | 130.4478
| 15.00188 | 20.955 | -0.8541836 | 103.8749 | 0.9966306 | 81836.71 | 3.893504 | 144.9085
| 15.00188 | 19.95487 | -0.8506241 | 106.6818 | 0.9965936 | 81407.92 | 3.709672 | 140.1267
| 15.00188 | 18.95475 | -0.8565913 | 100.4657 | 0.9971572 | 80609.72 | 4.153199 | 147.7407
| 15.00188 | 17.95463 | -0.8515142 | 88.19823 | 0.9962014 | 68360.19 | 5.45278 | 143.0484
| 15.00188 | 16.9545 | -0.8568153 | 115.4467 | 0.9954601 | 85389.65 | 3.179352 | 135.6143
| 15.00188 | 15.95437 | -0.8504118 | 123.5813 | 0.9959857 | 86078.89 | 2.801361 | 127.3708
| 15.00188 | 14.95425 | -0.8561472 | 116.7543 | 0.9961331 | 84391.43 | 3.121344 | 132.3823
| 15.00188 | 13.954125 | -0.8596878 | 110.9358 | 0.9962985 | 75704.35 | 3.490018 | 124.7228
| 15.00188 | 12.954 | -0.8634621 | 104.5186 | 0.9962179 | 79549.18 | 3.865465 | 139.7541
| 15.00188 | 11.95387 | -0.8649336 | 99.68158 | 0.997561 | 80584.51 | 4.215735 | 148.9238
| 15.00188 | 10.95375 | -0.867743 | 85.8597 | 0.9960118 | 68993.57 | 5.718012 | 148.5626
| 15.00188 | 9.953625 | -0.8653933 | 102.1829 | 0.9972735 | 74848.86 | 4.078476 | 134.3689
| 15.00188 | 8.9535 | -0.8739021 | 88.95744 | 0.9964083 | 72799.63 | 5.293989 | 151.1382
| 15.00188 | 7.953375 | -0.8729554 | 101.2393 | 0.9966424 | 73800.26 | 4.156929 | 133.7215
| 15.00188 | 6.95325 | -0.880125 | 88.75967 | 0.9967747 | 71487.17 | 5.33906 | 148.7051
| 15.00188 | 5.953125 | -0.8808125 | 88.10488 | 0.9976245 | 64346.73 | 5.552796 | 134.8154
| 15.00188 | 4.953 | -0.8840984 | 100.4469 | 0.9956549 | 76249.23 | 4.187856 | 139.4314
| 15.00188 | 3.952875 | -0.8830978 | 117.1717 | 0.9947796 | 84623.51 | 3.094802 | 132.2561
| 15.00188 | 2.95275 | -0.8900994 | 118.5181 | 0.9961625 | 84553.43 | 3.035155 | 130.5852
| 15.00188 | 1.952625 | -0.8871806 | 106.3085 | 0.9952917 | 72116.45 | 3.80575 | 124.0601
| 15.00188 | 0.9525 | -0.8956594 | 98.37785 | 0.9949302 | 73607.5 | 4.377171 | 137.4191
| 15.00188 | 0 | -0.8864566 | 109.8999 | 0.9979139 | 75112.67 | 3.562897 | 124.9579
| 16.002 | 98.96475 | -0.6808439 | 115.8803 | 0.9954732 | 84104.27 | 3.164186 | 132.9432
| 16.002 | 97.96462 | -0.6844093 | 108.8912 | 0.9960173 | 79913.36 | 3.579876 | 134.5067
| 16.002 | 96.9645 | -0.693935 | 88.11928 | 0.9971185 | 66450.49 | 5.504481 | 139.1782
| 16.002 | 95.964375 | -0.69131 | 90.52582 | 0.9983341 | 71888.08 | 5.151565 | 146.496
| 16.002 | 94.96425 | -0.6955597 | 88.25724 | 0.9956264 | 72884 | 5.365298 | 152.5772
| 16.002 | 93.96412 | -0.6978089 | 105.6005 | 0.9955854 | 78921.01 | 3.794769 | 137.1046
| 16.002 | 92.964 | -0.696487 | 111.4748 | 0.9955908 | 85302.57 | 3.392648 | 140.5371
| 16.002 | 91.963875 | -0.6985285 | 112.0284 | 0.9966732 | 78801.79 | 3.40641 | 128.6835
| 16.002 | 90.96375 | -0.703288 | 105.4367 | 0.9958613 | 85095.57 | 3.761471 | 148.6361
| 16.002 | 89.96362 | -0.7043612 | 109.9313 | 0.9977137 | 79668.62 | 3.526067 | 132.7686
| 16.002 | 88.9635 | -0.7073254 | 109.689 | 0.995918 | 79248.15 | 3.536099 | 132.3234
| 16.002 | 87.963375 | -0.7032874 | 115.5148 | 0.9966201 | 78645.86 | 3.218654 | 124.3712
| 16.002 | 86.96325 | -0.7117209 | 108.2444 | 0.9957273 | 82381.03 | 3.601092 | 139.7229
| 16.002 | 85.96313 | -0.7090269 | 107.8992 | 0.9969918 | 78783.92 | 3.65355 | 133.8173
| 16.002 | 84.963 | -0.7062776 | 95.04727 | 0.9976484 | 64794.05 | 4.809271 | 125.2873
| 16.002 | 83.962875 | -0.7162023 | 99.37419 | 0.9951863 | 75776.7 | 4.274293 | 140.1047
| 16.002 | 82.96275 | -0.718359 | 97.39242 | 0.9968599 | 79303.6 | 4.408515 | 150.0707
| 16.002 | 81.96263 | -0.7185003 | 93.04127 | 0.9960915 | 71516.45 | 4.888637 | 141.5208
| 16.002 | 80.9625 | -0.705971 | 129.5321 | 0.9966575 | 86595.01 | 2.567014 | 122.0439
| 16.002 | 79.962375 | -0.7225454 | 113.5052 | 0.9964632 | 81863.23 | 3.304548 | 132.0738
| 16.002 | 78.96225 | -0.7226066 | 109.2507 | 0.9951799 | 82875.8 | 3.534618 | 139.2384
| 16.002 | 77.96213 | -0.7233483 | 103.982 | 0.9955542 | 70876.31 | 3.980115 | 124.7475
| 16.002 | 76.962 | -0.7254953 | 104.5414 | 0.9963248 | 83146 | 3.836793 | 146.3558
| 16.002 | 75.96187 | -0.7168828 | 105.6738 | 0.9965315 | 73870.14 | 3.83747 | 127.9637
| 16.002 | 74.96175 | -0.7284516 | 101.9869 | 0.9968079 | 75359.72 | 4.085738 | 135.5811
| 16.002 | 73.961625 | -0.7258052 | 113.9449 | 0.9968897 | 76274.58 | 3.318589 | 122.2327
| 16.002 | 72.9615 | -0.7308759 | 102.5744 | 0.997057 | 77616.68 | 4.022652 | 138.9481
| 16.002 | 71.96137 | -0.7288019 | 94.3486 | 0.9966436 | 74440.78 | 4.728719 | 145.3139
| 16.002 | 70.96125 | -0.7337254 | 115.326 | 0.9964639 | 87524.97 | 3.178284 | 139.3659
| 16.002 | 69.961125 | -0.7330983 | 118.731 | 0.9957749 | 81587.8 | 3.038946 | 125.5535
| 16.002 | 68.961 | -0.7397545 | 117.7567 | 0.9948471 | 84487.55 | 3.067319 | 131.3472
| 16.002 | 67.96087 | -0.7335938 | 119.334 | 0.9951263 | 80705.2 | 3.01293 | 123.4773
| 16.002 | 66.96075 | -0.7399401 | 113.7312 | 0.9946816 | 86566.43 | 3.259308 | 139.758
| 16.002 | 65.960625 | -0.7315309 | 117.2883 | 0.9954648 | 83632.52 | 3.096639 | 130.5007
| 16.002 | 64.9605 | -0.7445705 | 102.6034 | 0.9967569 | 80622.95 | 3.993247 | 144.5184
| 16.002 | 63.96037 | -0.7471986 | 102.5286 | 0.9967081 | 85514.92 | 3.960538 | 153.899
| 16.002 | 62.96025 | -0.7493181 | 101.152 | 0.9979107 | 91246 | 4.025397 | 167.3609
| 16.002 | 61.960125 | -0.7493962 | 100.2392 | 0.9969024 | 73443.05 | 4.239393 | 134.4563
| 16.002 | 60.96 | -0.7501633 | 97.95213 | 0.9949602 | 79586.44 | 4.349761 | 149.6931
| 16.002 | 59.95988 | -0.7523668 | 98.49752 | 0.9948595 | 72347.27 | 4.381496 | 134.8343
| 16.002 | 58.95975 | -0.759928 | 92.16553 | 0.997753 | 77146.63 | 4.909452 | 154.5894
| 16.002 | 57.959625 | -0.7605817 | 90.6318 | 0.9974672 | 73846.25 | 5.106209 | 150.391
| 16.002 | 56.9595 | -0.763465 | 90.01217 | 0.9954276 | 73912.72 | 5.157508 | 151.5918
| 16.002 | 55.95938 | -0.7603864 | 110.278 | 0.9976474 | 85695.49 | 3.466705 | 142.8565
| 16.002 | 54.95925 | -0.7645244 | 107.2539 | 0.9967334 | 82333.62 | 3.667299 | 141.0059
| 16.002 | 53.95912 | -0.770625 | 91.98186 | 0.9969735 | 71542.72 | 4.998445 | 143.3127
| 16.002 | 52.959 | -0.7674585 | 98.18008 | 0.99569 | 76428.66 | 4.366602 | 143.1715
| 16.002 | 51.95888 | -0.7693468 | 102.426 | 0.9964945 | 80522.71 | 4.005596 | 144.5897
| 16.002 | 50.95875 | -0.7748867 | 98.99976 | 0.9965397 | 75093.48 | 4.3184 | 139.3727
| 16.002 | 49.95862 | -0.7779646 | 98.30803 | 0.9975568 | 72200.57 | 4.41319 | 134.8679
| 16.002 | 48.9585 | -0.7837421 | 78.67665 | 0.996543 | 66290.75 | 6.795756 | 156.657
| 16.002 | 47.95838 | -0.7849421 | 105.0978 | 0.9961459 | 78165.91 | 3.837081 | 136.4292
| 16.002 | 46.95825 | -0.78618 | 115.5121 | 0.9960345 | 84413.93 | 3.183264 | 133.9094
| 16.002 | 45.95812 | -0.7852879 | 119.1606 | 0.9961705 | 84326.17 | 3.006042 | 129.4827
| 16.002 | 44.958 | -0.7900666 | 115.0851 | 0.9960232 | 84060.63 | 3.20702 | 133.8381
| 16.002 | 43.957875 | -0.7882766 | 120.7033 | 0.9962851 | 85331.66 | 2.930862 | 129.356
| 16.002 | 42.95775 | -0.7959137 | 116.2573 | 0.9966969 | 89167.28 | 3.124476 | 140.9511
| 16.002 | 41.95762 | -0.7992624 | 115.135 | 0.9956928 | 87692.02 | 3.184385 | 139.8826
| 16.002 | 40.9575 | -0.7913454 | 125.5834 | 0.9955686 | 80363.57 | 2.742707 | 116.5729
| 16.002 | 39.957375 | -0.8021885 | 117.6995 | 0.9959114 | 86597.05 | 3.063434 | 134.8852
| 16.002 | 38.95725 | -0.8047871 | 116.3441 | 0.9959039 | 86498.47 | 3.130178 | 136.3678
| 16.002 | 37.95712 | -0.8039993 | 120.5553 | 0.9958548 | 81687.46 | 2.953805 | 123.73
| 16.002 | 36.957 | -0.8109396 | 114.9492 | 0.9949922 | 82310.31 | 3.220009 | 131.067
| 16.002 | 35.956875 | -0.8012281 | 128.1476 | 0.9956836 | 83179.21 | 2.629428 | 118.3145
| 16.002 | 34.95675 | -0.8123453 | 117.2197 | 0.9962701 | 80248.35 | 3.121422 | 125.0729
| 16.002 | 33.95663 | -0.8104896 | 116.2298 | 0.9969058 | 81456.3 | 3.166328 | 128.1729
| 16.002 | 32.9565 | -0.8142569 | 115.1499 | 0.9951538 | 81946.18 | 3.212302 | 130.2244
| 16.002 | 31.95637 | -0.8193512 | 113.1958 | 0.9958753 | 78040.97 | 3.343442 | 126.0129
| 16.002 | 30.95625 | -0.8188466 | 116.8415 | 0.9970076 | 81613.5 | 3.135117 | 127.7296
| 16.002 | 29.95613 | -0.8217655 | 116.7544 | 0.9948256 | 79451.61 | 3.144006 | 124.2821
| 16.002 | 28.956 | -0.8234363 | 115.8524 | 0.9958918 | 80717.69 | 3.186056 | 127.3823
| 16.002 | 27.95587 | -0.8222675 | 112.9543 | 0.9957867 | 76501.03 | 3.367055 | 123.7175
| 16.002 | 26.95575 | -0.8167279 | 110.6067 | 0.9966231 | 78201.37 | 3.492158 | 129.3828
| 16.002 | 25.95563 | -0.8176401 | 106.4185 | 0.9944272 | 74787.82 | 3.77008 | 128.6206
| 16.002 | 24.9555 | -0.8239194 | 114.7834 | 0.996077 | 84234.3 | 3.221879 | 134.4987
| 16.002 | 23.95537 | -0.8278476 | 101.4818 | 0.9975532 | 80466.41 | 4.080066 | 145.915
| 16.002 | 22.95525 | -0.830577 | 94.93294 | 0.9967943 | 76090.27 | 4.656174 | 147.6799
| 16.002 | 21.95513 | -0.8340688 | 98.26653 | 0.995818 | 83741.5 | 4.291088 | 157.4132
| 16.002 | 20.955 | -0.8329665 | 105.2612 | 0.9947865 | 73485.17 | 3.861131 | 127.7801
| 16.002 | 19.95487 | -0.8354803 | 101.9549 | 0.9959545 | 74577.89 | 4.091706 | 134.1643
| 16.002 | 18.95475 | -0.8354094 | 101.9086 | 0.9964322 | 80014.43 | 4.047168 | 144.4017
| 16.002 | 17.95463 | -0.8344406 | 98.02786 | 0.9970181 | 73648.78 | 4.416723 | 138.0465
| 16.002 | 16.9545 | -0.8201625 | 115.3128 | 0.9957125 | 74532.61 | 3.253189 | 117.874
| 16.002 | 15.95437 | -0.8380509 | 115.5051 | 0.9960643 | 94137.95 | 3.137626 | 150.3883
| 16.002 | 14.95425 | -0.8397425 | 113.3152 | 0.9952955 | 83323.72 | 3.301728 | 134.7678
| 16.002 | 13.954125 | -0.8423761 | 110.9919 | 0.994685 | 85152.16 | 3.417232 | 140.9058
| 16.002 | 12.954 | -0.8462501 | 91.86858 | 0.9954401 | 76588.58 | 4.931953 | 153.9116
| 16.002 | 11.95387 | -0.8491279 | 93.80414 | 0.9955988 | 78481.24 | 4.725383 | 154.4337
| 16.002 | 10.95375 | -0.8520611 | 94.72847 | 0.9964764 | 74536.23 | 4.691627 | 144.8872
| 16.002 | 9.953625 | -0.8534088 | 103.5501 | 0.9966218 | 77662.96 | 3.950405 | 137.6518
| 16.002 | 8.9535 | -0.8558607 | 104.0687 | 0.9950875 | 88481.62 | 3.826661 | 157.0777
| 16.002 | 7.953375 | -0.8618774 | 95.59104 | 0.9959792 | 71569.28 | 4.648213 | 137.6428
| 16.002 | 6.95325 | -0.8537272 | 103.4216 | 0.9945699 | 71723.66 | 4.006719 | 126.9702
| 16.002 | 5.953125 | -0.8611892 | 95.23755 | 0.9970498 | 79365.47 | 4.594009 | 153.7905
| 16.002 | 4.953 | -0.8640006 | 97.05883 | 0.9959593 | 74691.61 | 4.480952 | 141.5156
| 16.002 | 3.952875 | -0.8671817 | 108.4323 | 0.9958334 | 83604.34 | 3.581931 | 141.6486
| 16.002 | 2.95275 | -0.871652 | 115.1179 | 0.9950605 | 84002.93 | 3.202102 | 133.6911
| 16.002 | 1.952625 | -0.8714417 | 98.0164 | 0.9958692 | 74224.56 | 4.40506 | 139.1561
| 16.002 | 0.9525 | -0.8696754 | 101.8405 | 0.9957273 | 81227.97 | 4.038607 | 146.7908
| 16.002 | 0 | -0.8640917 | 111.161 | 0.9961201 | 72588.7 | 3.500936 | 119.2067
| 17.00212 | 98.96475 | -0.6702123 | 113.0883 | 0.9943095 | 77426.95 | 3.347426 | 125.0933
| 17.00212 | 97.96462 | -0.6726785 | 110.3928 | 0.9963543 | 81047.89 | 3.483942 | 134.5594
| 17.00212 | 96.9645 | -0.6742251 | 104.0623 | 0.9948164 | 70946.93 | 3.970135 | 124.763
| 17.00212 | 95.964375 | -0.6782313 | 96.39175 | 0.9958429 | 74854.33 | 4.535939 | 142.8667
| 17.00212 | 94.96425 | -0.6808342 | 100.5038 | 0.9965728 | 76303.56 | 4.187485 | 139.4642
| 17.00212 | 93.96412 | -0.6802429 | 99.72074 | 0.9949049 | 68486.58 | 4.329207 | 125.8831
| 17.00212 | 92.964 | -0.6807984 | 112.6815 | 0.9964482 | 84819.81 | 3.331918 | 138.1379
| 17.00212 | 91.963875 | -0.6849126 | 108.8884 | 0.9965372 | 82131.18 | 3.566886 | 138.4234
| 17.00212 | 90.96375 | -0.6848736 | 106.9177 | 0.9971032 | 84221.36 | 3.67726 | 144.8944
| 17.00212 | 89.96362 | -0.6865615 | 113.8495 | 0.9961639 | 84157.84 | 3.271668 | 135.5262
| 17.00212 | 88.9635 | -0.6862424 | 115.0384 | 0.994391 | 81629.15 | 3.217074 | 129.8208
| 17.00212 | 87.963375 | -0.6907415 | 114.0545 | 0.9940763 | 83654.42 | 3.255803 | 134.3974
| 17.00212 | 86.96325 | -0.6921286 | 112.217 | 0.9950584 | 81118.59 | 3.374311 | 132.3747
| 17.00212 | 85.96313 | -0.6916246 | 112.1586 | 0.9953399 | 81005.93 | 3.379379 | 132.2579
| 17.00212 | 84.963 | -0.7008799 | 89.37004 | 0.996916 | 77776.8 | 5.181621 | 161.0701
| 17.00212 | 83.962875 | -0.7010102 | 97.89014 | 0.9967611 | 72872.91 | 4.435955 | 136.7531
| 17.00212 | 82.96275 | -0.7014706 | 104.0361 | 0.9967216 | 73761.64 | 3.952497 | 129.8823
| 17.00212 | 81.96263 | -0.7038083 | 93.97312 | 0.995789 | 72826.98 | 4.779647 | 142.661
| 17.00212 | 80.9625 | -0.7050951 | 106.1867 | 0.9960049 | 76527.62 | 3.777415 | 132.0293
| 17.00212 | 79.962375 | -0.7032633 | 117.5142 | 0.9942857 | 86133.34 | 3.068913 | 134.3272
| 17.00212 | 78.96225 | -0.7098553 | 108.9879 | 0.9957986 | 84656.55 | 3.541526 | 142.7598
| 17.00212 | 77.96213 | -0.70531 | 110.9382 | 0.9965575 | 79135.04 | 3.466006 | 130.577
| 17.00212 | 76.962 | -0.7128553 | 102.2663 | 0.9962552 | 80579.18 | 4.01554 | 144.9306
| 17.00212 | 75.96187 | -0.7137643 | 95.34461 | 0.9966044 | 73257.47 | 4.652242 | 141.3618
| 17.00212 | 74.96175 | -0.7135996 | 104.1532 | 0.9942443 | 81742.75 | 3.864311 | 144.2949
| 17.00212 | 73.961625 | -0.7014048 | 121.9423 | 0.9952344 | 76901.7 | 2.914805 | 114.8407
| 17.00212 | 72.9615 | -0.7193358 | 101.5866 | 0.9952596 | 74693.06 | 4.114703 | 134.8796
| 17.00212 | 71.96137 | -0.7159399 | 92.90688 | 0.995794 | 71564.97 | 4.89929 | 141.8302
| 17.00212 | 70.96125 | -0.7234994 | 110.6668 | 0.9964963 | 81201.43 | 3.467559 | 134.4779
| 17.00212 | 69.961125 | -0.7173061 | 119.926 | 0.99612 | 84669.14 | 2.968748 | 129.168
| 17.00212 | 68.961 | -0.7249099 | 117.7591 | 0.9938555 | 76518.09 | 3.108476 | 118.4641
| 17.00212 | 67.96087 | -0.7181923 | 124.7044 | 0.9948009 | 90883.47 | 2.732354 | 133.6208
| 17.00212 | 66.96075 | -0.7266322 | 114.1441 | 0.9960035 | 91065.25 | 3.220263 | 146.9522
| 17.00212 | 65.960625 | -0.7226327 | 117.8932 | 0.9964839 | 90569.76 | 3.03806 | 141.2226
| 17.00212 | 64.9605 | -0.729821 | 102.0503 | 0.9962326 | 77422.36 | 4.058757 | 139.3239
| 17.00212 | 63.96037 | -0.7272528 | 105.876 | 0.9976054 | 82607.99 | 3.75763 | 143.4478
| 17.00212 | 62.96025 | -0.7337905 | 99.44314 | 0.9956651 | 73401.51 | 4.296689 | 135.4914
| 17.00212 | 61.960125 | -0.7279853 | 105.9194 | 0.9966265 | 80780 | 3.763924 | 140.0469
| 17.00212 | 60.96 | -0.730493 | 105.0186 | 0.9956649 | 78779.34 | 3.835247 | 137.6457
| 17.00212 | 59.95988 | -0.7384782 | 98.27786 | 0.996069 | 83394.06 | 4.294417 | 156.7064
| 17.00212 | 58.95975 | -0.7435312 | 86.04094 | 0.9958527 | 76986.7 | 5.559173 | 165.9092
| 17.00212 | 57.959625 | -0.7459952 | 95.01983 | 0.996283 | 73210.12 | 4.680513 | 141.7722
| 17.00212 | 56.9595 | -0.7489274 | 80.38336 | 0.9973118 | 72345.18 | 6.396263 | 167.3092
| 17.00212 | 55.95938 | -0.7443908 | 108.2397 | 0.9961643 | 78083.74 | 3.634071 | 132.1348
| 17.00212 | 54.95925 | -0.7515828 | 101.3227 | 0.9958183 | 79381.2 | 4.092998 | 144.071
| 17.00212 | 53.95912 | -0.7559403 | 75.97141 | 0.9977553 | 60516.27 | 7.457496 | 148.703
| 17.00212 | 52.959 | -0.7498676 | 104.224 | 0.9948112 | 75620.16 | 3.912977 | 132.9732
| 17.00212 | 51.95888 | -0.7599267 | 95.92371 | 0.9962126 | 79788.81 | 4.524984 | 153.4669
| 17.00212 | 50.95875 | -0.753505 | 104.4787 | 0.9973817 | 74942.6 | 3.913352 | 131.4424
| 17.00212 | 49.95862 | -0.7617336 | 103.6414 | 0.9985749 | 77026.02 | 3.958658 | 136.381
| 17.00212 | 48.9585 | -0.7699445 | 84.97772 | 0.9961336 | 66318.57 | 5.885273 | 144.3408
| 17.00212 | 47.95838 | -0.7703554 | 88.23776 | 0.9968629 | 70275.45 | 5.418628 | 147.054
| 17.00212 | 46.95825 | -0.7701236 | 102.8884 | 0.9959976 | 73745.58 | 4.031517 | 131.3633
| 17.00212 | 45.95812 | -0.7745839 | 112.5662 | 0.9959567 | 92654.59 | 3.295961 | 151.9146
| 17.00212 | 44.958 | -0.7782069 | 109.9421 | 0.9953785 | 80969.06 | 3.506972 | 134.9887
| 17.00212 | 43.957875 | -0.7802794 | 118.4155 | 0.9952131 | 79638.06 | 3.062781 | 122.7663
| 17.00212 | 42.95775 | -0.7808856 | 117.5887 | 0.9952454 | 87221.15 | 3.063471 | 136.0403
| 17.00212 | 41.95762 | -0.7870772 | 111.635 | 0.9955225 | 93294.47 | 3.341885 | 154.3861
| 17.00212 | 40.9575 | -0.7854839 | 116.8353 | 0.9947467 | 92628.94 | 3.073984 | 146.0153
| 17.00212 | 39.957375 | -0.7878384 | 117.4284 | 0.9953005 | 84103.96 | 3.086777 | 131.1076
| 17.00212 | 38.95725 | -0.7893939 | 119.593 | 0.9950412 | 81666.41 | 2.995443 | 124.7271
| 17.00212 | 37.95712 | -0.7936556 | 117.5778 | 0.9962355 | 83732.67 | 3.084732 | 130.3364
| 17.00212 | 36.957 | -0.7882427 | 126.8569 | 0.9934014 | 84695.7 | 2.666258 | 121.8288
| 17.00212 | 35.956875 | -0.7974087 | 120.4663 | 0.9954924 | 84850.09 | 2.941151 | 128.8452
| 17.00212 | 34.95675 | -0.7970961 | 121.7636 | 0.9963876 | 82478.33 | 2.897408 | 123.6924
| 17.00212 | 33.95663 | -0.7962965 | 122.2638 | 0.9952015 | 85226.65 | 2.858816 | 127.4561
| 17.00212 | 32.9565 | -0.7988229 | 117.8116 | 0.9954152 | 80601.94 | 3.087307 | 124.9789
| 17.00212 | 31.95637 | -0.8044427 | 112.005 | 0.9956529 | 79347.99 | 3.400014 | 129.6271
| 17.00212 | 30.95625 | -0.7948575 | 124.92 | 0.9963787 | 87681.96 | 2.740656 | 128.4224
| 17.00212 | 29.95613 | -0.8105645 | 112.3934 | 0.9950767 | 83936.59 | 3.347518 | 136.9751
| 17.00212 | 28.956 | -0.8092864 | 115.415 | 0.994847 | 82383.83 | 3.195025 | 130.6343
| 17.00212 | 27.95587 | -0.808686 | 112.4923 | 0.9955977 | 80609.98 | 3.364344 | 131.1775
| 17.00212 | 26.95575 | -0.8090735 | 115.8798 | 0.9949399 | 76496.31 | 3.207317 | 120.4432
| 17.00212 | 25.95563 | -0.8131136 | 101.2583 | 0.9959514 | 75199.96 | 4.137762 | 136.2955
| 17.00212 | 24.9555 | -0.8145929 | 107.1194 | 0.9969006 | 78865.39 | 3.701926 | 134.9828
| 17.00212 | 23.95537 | -0.8167696 | 106.1125 | 0.9958329 | 84016.68 | 3.7247 | 145.6607
| 17.00212 | 22.95525 | -0.8119937 | 101.7621 | 0.9965023 | 74060.83 | 4.114009 | 133.4804
| 17.00212 | 21.95513 | -0.8197511 | 100.1046 | 0.9958746 | 82029.71 | 4.162233 | 151.0303
| 17.00212 | 20.955 | -0.8210839 | 101.0076 | 0.9974933 | 82058.11 | 4.101636 | 149.6837
| 17.00212 | 19.95487 | -0.8184527 | 106.3426 | 0.9961026 | 81305.88 | 3.730155 | 140.4054
| 17.00212 | 18.95475 | -0.8236882 | 99.73874 | 0.9963808 | 80887.64 | 4.202762 | 149.4039
| 17.00212 | 17.95463 | -0.8261885 | 96.1103 | 0.9959035 | 84188.12 | 4.465367 | 162.0696
| 17.00212 | 16.9545 | -0.8207661 | 92.15252 | 0.9981457 | 67234.18 | 5.056346 | 134.3285
| 17.00212 | 15.95437 | -0.8154276 | 115.5993 | 0.9961425 | 77728.56 | 3.218309 | 122.7704
| 17.00212 | 14.95425 | -0.8260277 | 112.4342 | 0.9963824 | 91686.28 | 3.309263 | 150.4024
| 17.00212 | 13.954125 | -0.8301836 | 104.6006 | 0.995519 | 81734.12 | 3.839684 | 143.6466
| 17.00212 | 12.954 | -0.8359811 | 95.20085 | 0.9956313 | 76472.79 | 4.621212 | 147.9899
| 17.00212 | 11.95387 | -0.8394937 | 96.11157 | 0.9962859 | 77192.75 | 4.536411 | 147.9528
| 17.00212 | 10.95375 | -0.8389201 | 100.8847 | 0.9952526 | 77131.53 | 4.143809 | 140.4539
| 17.00212 | 9.953625 | -0.8414463 | 100.3573 | 0.996514 | 79362.96 | 4.169445 | 145.5063
| 17.00212 | 8.9535 | -0.8414021 | 104.6452 | 0.9965287 | 79715.98 | 3.856897 | 139.886
| 17.00212 | 7.953375 | -0.8427094 | 103.1386 | 0.9946953 | 81135.15 | 3.941486 | 144.658
| 17.00212 | 6.95325 | -0.8455736 | 102.6962 | 0.9970723 | 76574.81 | 4.023398 | 136.8443
| 17.00212 | 5.953125 | -0.8437349 | 102.6595 | 0.9970526 | 77458.42 | 4.01789 | 138.5331
| 17.00212 | 4.953 | -0.8464532 | 99.43731 | 0.997354 | 71193.6 | 4.331336 | 131.3585
| 17.00212 | 3.952875 | -0.8560607 | 105.8533 | 0.9971882 | 82391.31 | 3.758852 | 143.0791
| 17.00212 | 2.95275 | -0.8563107 | 111.802 | 0.9958512 | 82361.83 | 3.392846 | 135.0309
| 17.00212 | 1.952625 | -0.8544694 | 101.7361 | 0.9967517 | 78479.01 | 4.07483 | 141.7679
| 17.00212 | 0.9525 | -0.8607686 | 95.61372 | 0.9962002 | 78119.34 | 4.569444 | 150.6253
| 17.00212 | 0 | -0.8595361 | 100.8048 | 0.9967089 | 86699.66 | 4.076708 | 158.994
| 18.00225 | 98.96475 | -0.655067 | 111.5204 | 0.9947943 | 79323.68 | 3.424213 | 130.1651
| 18.00225 | 97.96462 | -0.6592589 | 102.7361 | 0.9954242 | 74004.23 | 4.037292 | 132.0337
| 18.00225 | 96.9645 | -0.6626915 | 91.67906 | 0.9963403 | 77236.4 | 4.947946 | 155.6225
| 18.00225 | 95.964375 | -0.66461 | 90.85749 | 0.9965078 | 76456.91 | 5.041501 | 155.4678
| 18.00225 | 94.96425 | -0.6572011 | 107.1524 | 0.9982877 | 80272.11 | 3.695183 | 137.4667
| 18.00225 | 93.96412 | -0.667614 | 87.01511 | 0.9958501 | 69442.75 | 5.568604 | 147.4316
| 18.00225 | 92.964 | -0.663923 | 105.4618 | 0.995692 | 81910.2 | 3.78155 | 142.7374
| 18.00225 | 91.963875 | -0.6636227 | 109.4138 | 0.9964664 | 76641.23 | 3.574253 | 128.1557
| 18.00225 | 90.96375 | -0.6650945 | 112.2952 | 0.995222 | 82271.92 | 3.363439 | 134.2486
| 18.00225 | 89.96362 | -0.6731819 | 108.6077 | 0.994724 | 84292.02 | 3.562285 | 142.6209
| 18.00225 | 88.9635 | -0.6753647 | 110.8144 | 0.9963766 | 80202.27 | 3.465166 | 132.5638
| 18.00225 | 87.963375 | -0.6777905 | 112.1106 | 0.9963215 | 79509.53 | 3.395634 | 129.7813
| 18.00225 | 86.96325 | -0.6744628 | 116.5382 | 0.9950524 | 87333.16 | 3.113447 | 137.5106
| 18.00225 | 85.96313 | -0.6816664 | 107.2686 | 0.9958565 | 84561.71 | 3.647634 | 144.9961
| 18.00225 | 84.963 | -0.6821281 | 102.1992 | 0.9977329 | 76097.59 | 4.067367 | 136.6661
| 18.00225 | 83.962875 | -0.6846313 | 101.9393 | 0.9976957 | 73462.66 | 4.11272 | 132.1487
| 18.00225 | 82.96275 | -0.679087 | 112.2445 | 0.9974202 | 75211.51 | 3.422791 | 122.3913
| 18.00225 | 81.96263 | -0.6829714 | 104.7126 | 0.9968631 | 78656.58 | 3.862417 | 137.8599
| 18.00225 | 80.9625 | -0.6884884 | 89.59973 | 0.9972142 | 70359.84 | 5.267873 | 144.8691
| 18.00225 | 79.962375 | -0.6865732 | 113.0563 | 0.9955026 | 85089.21 | 3.306453 | 138.1081
| 18.00225 | 78.96225 | -0.6924184 | 107.1121 | 0.9955302 | 79815.41 | 3.689287 | 136.6698
| 18.00225 | 77.96213 | -0.6815218 | 120.3403 | 0.9956894 | 80200.47 | 2.97083 | 121.6102
| 18.00225 | 76.962 | -0.6962617 | 106.8086 | 0.9961462 | 84274.96 | 3.67974 | 145.1353
| 18.00225 | 75.96187 | -0.7000178 | 90.78156 | 0.9953147 | 72311.48 | 5.099645 | 146.886
| 18.00225 | 74.96175 | -0.7012166 | 100.4369 | 0.9959959 | 80576.9 | 4.150011 | 147.7054
| 18.00225 | 73.961625 | -0.7038461 | 100.2953 | 0.99672 | 76476.9 | 4.202611 | 140.1002
| 18.00225 | 72.9615 | -0.7017076 | 107.809 | 0.9948603 | 89339.68 | 3.580962 | 152.8938
| 18.00225 | 71.96137 | -0.7053263 | 88.19579 | 0.9970602 | 69455.91 | 5.439052 | 145.3894
| 18.00225 | 70.96125 | -0.704636 | 110.7472 | 0.9971249 | 79373.99 | 3.477736 | 131.2303
| 18.00225 | 69.961125 | -0.7041958 | 116.8598 | 0.9947576 | 85685.23 | 3.104653 | 134.3784
| 18.00225 | 68.961 | -0.7060777 | 119.7874 | 0.9955883 | 81595.08 | 2.988663 | 124.408
| 18.00225 | 67.96087 | -0.7088173 | 115.344 | 0.9967595 | 83268.55 | 3.200753 | 132.2106
| 18.00225 | 66.96075 | -0.70848 | 117.2844 | 0.9976137 | 76508.59 | 3.145729 | 118.9874
| 18.00225 | 65.960625 | -0.7129444 | 113.6069 | 0.9962076 | 89256.83 | 3.257824 | 144.5577
| 18.00225 | 64.9605 | -0.7151259 | 109.8008 | 0.9949357 | 80855.47 | 3.514285 | 134.9673
| 18.00225 | 63.96037 | -0.7172683 | 100.5379 | 0.995125 | 80510.87 | 4.138683 | 147.4097
| 18.00225 | 62.96025 | -0.7186722 | 97.96196 | 0.9971433 | 82498.01 | 4.333156 | 155.4722
| 18.00225 | 61.960125 | -0.7053822 | 114.2242 | 0.9982385 | 79810.64 | 3.285325 | 127.7936
| 18.00225 | 60.96 | -0.7200716 | 103.4447 | 0.9974137 | 76467.22 | 3.972228 | 135.6115
| 18.00225 | 59.95988 | -0.7261952 | 98.42048 | 0.9961068 | 80084.31 | 4.312892 | 149.9346
| 18.00225 | 58.95975 | -0.7294296 | 100.0607 | 0.9977645 | 80609.45 | 4.18717 | 148.3797
| 18.00225 | 57.959625 | -0.731432 | 100.3346 | 0.9966147 | 78309.33 | 4.181405 | 143.5275
| 18.00225 | 56.9595 | -0.7342274 | 96.4557 | 0.9959984 | 72238.02 | 4.562774 | 137.6452
| 18.00225 | 55.95938 | -0.7348949 | 102.2138 | 0.9962704 | 77741.42 | 4.044047 | 139.6855
| 18.00225 | 54.95925 | -0.7338218 | 97.75808 | 0.9953035 | 69130.56 | 4.486386 | 129.768
| 18.00225 | 53.95912 | -0.7376623 | 105.4452 | 0.9974217 | 85270.4 | 3.766529 | 148.9675
| 18.00225 | 52.959 | -0.7443204 | 94.88256 | 0.9971751 | 75333.3 | 4.671818 | 146.2475
| 18.00225 | 51.95888 | -0.7463058 | 96.2678 | 0.9966173 | 74071.29 | 4.560191 | 141.5308
| 18.00225 | 50.95875 | -0.7447437 | 102.0563 | 0.9967877 | 75256.83 | 4.081494 | 135.2931
| 18.00225 | 49.95862 | -0.7487711 | 103.3909 | 0.9954405 | 79977.42 | 3.936545 | 142.1415
| 18.00225 | 48.9585 | -0.7518843 | 90.40593 | 0.9965656 | 69633.02 | 5.188806 | 141.9843
| 18.00225 | 47.95838 | -0.7499654 | 106.5123 | 0.9968163 | 80821.58 | 3.725844 | 139.3055
| 18.00225 | 46.95825 | -0.7484025 | 91.96191 | 0.9979303 | 70166.54 | 5.027023 | 140.5534
| 18.00225 | 45.95812 | -0.7560868 | 103.3089 | 0.9956791 | 71941.98 | 4.017894 | 127.5252
| 18.00225 | 44.958 | -0.765046 | 111.9113 | 0.9946283 | 80745.74 | 3.39209 | 132.1111
| 18.00225 | 43.957875 | -0.7628991 | 116.3264 | 0.9946304 | 88982.07 | 3.114589 | 140.5301
| 18.00225 | 42.95775 | -0.7676753 | 112.3864 | 0.9965486 | 79882.22 | 3.378635 | 130.0823
| 18.00225 | 41.95762 | -0.7696717 | 110.4072 | 0.996445 | 84757.24 | 3.460027 | 141.0166
| 18.00225 | 40.9575 | -0.7693481 | 118.318 | 0.9935989 | 92642.14 | 2.999517 | 144.1014
| 18.00225 | 39.957375 | -0.771478 | 118.1333 | 0.9962444 | 87553.2 | 3.039336 | 135.939
| 18.00225 | 38.95725 | -0.7751575 | 117.1441 | 0.9949827 | 85029.6 | 3.09481 | 132.9588
| 18.00225 | 37.95712 | -0.7708685 | 122.2857 | 0.9952098 | 80105.07 | 2.882324 | 119.4428
| 18.00225 | 36.957 | -0.7786529 | 119.327 | 0.995695 | 85674.07 | 2.990171 | 131.4635
| 18.00225 | 35.956875 | -0.778591 | 121.9014 | 0.9942561 | 83399.37 | 2.879898 | 124.9689
| 18.00225 | 34.95675 | -0.7738084 | 127.7939 | 0.9969684 | 85204.11 | 2.638638 | 121.6905
| 18.00225 | 33.95663 | -0.781148 | 120.8531 | 0.9953902 | 83474.23 | 2.929897 | 126.23
| 18.00225 | 32.9565 | -0.7855191 | 116.4293 | 0.9957925 | 82939.39 | 3.144007 | 130.3687
| 18.00225 | 31.95637 | -0.7812867 | 118.0336 | 0.9947516 | 82643.21 | 3.063139 | 128.0259
| 18.00225 | 30.95625 | -0.7898165 | 110.8301 | 0.9946405 | 86429.68 | 3.418887 | 143.3621
| 18.00225 | 29.95613 | -0.7926411 | 113.8007 | 0.9947211 | 86552.97 | 3.255856 | 139.6459
| 18.00225 | 28.956 | -0.7937253 | 113.5605 | 0.9942301 | 83042.84 | 3.286138 | 133.9752
| 18.00225 | 27.95587 | -0.7898224 | 115.2765 | 0.9955134 | 92609.41 | 3.153671 | 148.0696
| 18.00225 | 26.95575 | -0.7943152 | 112.1617 | 0.9959052 | 81598.19 | 3.377684 | 133.2715
| 18.00225 | 25.95563 | -0.7980741 | 101.0832 | 0.996774 | 73420 | 4.173526 | 133.2321
| 18.00225 | 24.9555 | -0.7993366 | 99.72653 | 0.9955758 | 76586.1 | 4.240176 | 141.1332
| 18.00225 | 23.95537 | -0.8000932 | 110.8589 | 0.9965931 | 84002.23 | 3.439194 | 139.097
| 18.00225 | 22.95525 | -0.8001049 | 94.29281 | 0.9957962 | 75800.83 | 4.712442 | 148.1368
| 18.00225 | 21.95513 | -0.8047338 | 97.18742 | 0.9960828 | 76385.06 | 4.451844 | 144.6339
| 18.00225 | 20.955 | -0.7978514 | 104.1875 | 0.9955854 | 77271.67 | 3.904425 | 136.0389
| 18.00225 | 19.95487 | -0.8076117 | 95.13602 | 0.9959398 | 73928.15 | 4.659021 | 143.0115
| 18.00225 | 18.95475 | -0.8049421 | 101.212 | 0.9959941 | 74151.01 | 4.152153 | 134.4034
| 18.00225 | 17.95463 | -0.8095351 | 94.08309 | 0.9962391 | 77210.75 | 4.717683 | 151.3617
| 18.00225 | 16.9545 | -0.8108875 | 89.47358 | 0.9965721 | 78288.49 | 5.161852 | 161.9725
| 18.00225 | 15.95437 | -0.8078344 | 89.89538 | 0.9961666 | 67718.8 | 5.27404 | 138.8622
| 18.00225 | 14.95425 | -0.8109044 | 112.5683 | 0.9967312 | 85992.95 | 3.332617 | 140.3072
| 18.00225 | 13.954125 | -0.8143253 | 94.37475 | 0.9956579 | 77152.14 | 4.688304 | 150.7384
| 18.00225 | 12.954 | -0.819197 | 100.6647 | 0.9955286 | 76032.75 | 4.172627 | 138.7036
| 18.00225 | 11.95387 | -0.8212407 | 102.0739 | 0.9964064 | 77296.14 | 4.059014 | 139.0568
| 18.00225 | 10.95375 | -0.8169031 | 107.2277 | 0.9964649 | 82603.65 | 3.665943 | 141.5248
| 18.00225 | 9.953625 | -0.8232813 | 100.6587 | 0.9958102 | 78839.91 | 4.147769 | 144.0394
| 18.00225 | 8.9535 | -0.8177235 | 113.342 | 0.9960208 | 79727.12 | 3.324947 | 128.6689
| 18.00225 | 7.953375 | -0.8276834 | 104.2834 | 0.9957617 | 83616.67 | 3.848327 | 147.606
| 18.00225 | 6.95325 | -0.8281939 | 105.2487 | 0.9956486 | 77468.88 | 3.830463 | 134.9566
| 18.00225 | 5.953125 | -0.8339418 | 100.2206 | 0.9984479 | 74124.63 | 4.2413 | 135.7868
| 18.00225 | 4.953 | -0.8330374 | 96.62001 | 0.9950063 | 73314.56 | 4.529761 | 139.4818
| 18.00225 | 3.952875 | -0.8398121 | 111.3862 | 0.9960008 | 83603.07 | 3.409268 | 137.7071
| 18.00225 | 2.95275 | -0.8397483 | 109.895 | 0.9964035 | 76651.71 | 3.544882 | 127.5858
| 18.00225 | 1.952625 | -0.8341444 | 105.1104 | 0.9973578 | 67776.25 | 3.942874 | 117.9117
| 18.00225 | 0.9525 | -0.8435064 | 98.66878 | 0.997257 | 78016.49 | 4.31868 | 145.5228
| 18.00225 | 0 | -0.8442467 | 98.57239 | 0.9959802 | 73547.89 | 4.367329 | 137.0354
| 19.00238 | 98.96475 | -0.6307463 | 124.0599 | 0.9947928 | 87758.02 | 2.770703 | 129.4566
| 19.00238 | 97.96462 | -0.649092 | 112.3236 | 0.9945895 | 82796.32 | 3.356233 | 135.1029
| 19.00238 | 96.9645 | -0.6539326 | 95.12986 | 0.9948066 | 76437.56 | 4.623415 | 148.0224
| 19.00238 | 95.964375 | -0.65241 | 99.17374 | 0.9964665 | 75001.3 | 4.304998 | 138.9382
| 19.00238 | 94.96425 | -0.6553536 | 88.58661 | 0.9970977 | 68744.35 | 5.407487 | 143.2091
| 19.00238 | 93.96412 | -0.6556499 | 90.10462 | 0.9969439 | 75094.17 | 5.140465 | 153.955
| 19.00238 | 92.964 | -0.6558153 | 98.68292 | 0.9959225 | 73769.87 | 4.355464 | 137.2974
| 19.00238 | 91.963875 | -0.6585524 | 109.3137 | 0.9946542 | 80460.72 | 3.544862 | 134.9029
| 19.00238 | 90.96375 | -0.6610836 | 105.8679 | 0.9966223 | 78592.65 | 3.784259 | 136.1624
| 19.00238 | 89.96362 | -0.6623932 | 107.8773 | 0.9947563 | 78643.06 | 3.646453 | 133.5692
| 19.00238 | 88.9635 | -0.6651791 | 109.1008 | 0.9951591 | 80476.21 | 3.559651 | 135.2122
| 19.00238 | 87.963375 | -0.6664145 | 111.0916 | 0.9951574 | 81414.94 | 3.436344 | 134.2917
| 19.00238 | 86.96325 | -0.6640082 | 117.2727 | 0.9962818 | 74158.36 | 3.156985 | 115.2322
| 19.00238 | 85.96313 | -0.6671614 | 116.3094 | 0.9961363 | 81839 | 3.157346 | 128.7015
| 19.00238 | 84.963 | -0.6747969 | 112.1309 | 0.994688 | 78838.92 | 3.392545 | 128.6007
| 19.00238 | 83.962875 | -0.6760895 | 108.3392 | 0.9957087 | 79009.13 | 3.619016 | 133.6281
| 19.00238 | 82.96275 | -0.6755399 | 112.2933 | 0.9952669 | 83347.46 | 3.357238 | 136.0936
| 19.00238 | 81.96263 | -0.6769003 | 105.1132 | 0.9952725 | 79489.1 | 3.821418 | 138.8018
| 19.00238 | 80.9625 | -0.6808967 | 98.32556 | 0.9959481 | 73107.21 | 4.392574 | 136.5522
| 19.00238 | 79.962375 | -0.6841859 | 110.1415 | 0.9966123 | 81041.66 | 3.499755 | 134.8736
| 19.00238 | 78.96225 | -0.6816657 | 111.9544 | 0.9984124 | 88355.29 | 3.359993 | 145.2504
| 19.00238 | 77.96213 | -0.6831941 | 110.1634 | 0.9951164 | 83377.38 | 3.477324 | 138.9054
| 19.00238 | 76.962 | -0.6849667 | 103.6671 | 0.9954974 | 77132.82 | 3.941596 | 136.5
| 19.00238 | 75.96187 | -0.6778172 | 106.6858 | 0.996933 | 76382.71 | 3.749986 | 131.1365
| 19.00238 | 74.96175 | -0.6859572 | 100.6795 | 0.9964593 | 77035.87 | 4.166286 | 140.5912
| 19.00238 | 73.961625 | -0.6904003 | 109.8394 | 0.994652 | 77389.67 | 3.535406 | 128.9038
| 19.00238 | 72.9615 | -0.6947711 | 101.9221 | 0.9972879 | 76740.87 | 4.079617 | 138.2497
| 19.00238 | 71.96137 | -0.691829 | 93.38626 | 0.996362 | 69004.51 | 4.89369 | 135.9421
| 19.00238 | 70.96125 | -0.692195 | 106.1156 | 0.9953331 | 81451.42 | 3.740477 | 140.9752
| 19.00238 | 69.961125 | -0.6977543 | 114.556 | 0.994388 | 80846.45 | 3.246863 | 129.0873
| 19.00238 | 68.961 | -0.6904687 | 123.5263 | 0.9951215 | 85674.14 | 2.80265 | 126.7917
| 19.00238 | 67.96087 | -0.700669 | 111.045 | 0.9962804 | 74965.18 | 3.489248 | 123.3427
| 19.00238 | 66.96075 | -0.7012381 | 107.4749 | 0.9958771 | 73712.58 | 3.717174 | 125.4363
| 19.00238 | 65.960625 | -0.7015416 | 116.3907 | 0.9946722 | 86793.29 | 3.12201 | 136.7886
| 19.00238 | 64.9605 | -0.7049134 | 113.1007 | 0.9952146 | 83267.37 | 3.313338 | 134.9388
| 19.00238 | 63.96037 | -0.7048033 | 100.9145 | 0.9968671 | 78670.56 | 4.135086 | 143.3484
| 19.00238 | 62.96025 | -0.7062861 | 100.4072 | 0.99761 | 77684.16 | 4.186641 | 142.2414
| 19.00238 | 61.960125 | -0.708353 | 102.5957 | 0.9948623 | 78521.14 | 4.002733 | 140.5712
| 19.00238 | 60.96 | -0.6959778 | 118.8719 | 0.9974184 | 82327.41 | 3.034073 | 126.6022
| 19.00238 | 59.95988 | -0.7133905 | 105.3773 | 0.9946072 | 75313.96 | 3.83569 | 130.8962
| 19.00238 | 58.95975 | -0.7018847 | 123.2865 | 0.9961388 | 77680.28 | 2.854452 | 114.733
| 19.00238 | 57.959625 | -0.7157576 | 104.1098 | 0.9970051 | 78072.72 | 3.909448 | 137.6298
| 19.00238 | 56.9595 | -0.7202481 | 101.8369 | 0.9959303 | 80154.3 | 4.048843 | 144.7661
| 19.00238 | 55.95938 | -0.7279209 | 87.77964 | 0.9977505 | 70040.63 | 5.481211 | 147.3827
| 19.00238 | 54.95925 | -0.722761 | 101.782 | 0.9966822 | 76260.01 | 4.091653 | 137.5433
| 19.00238 | 53.95912 | -0.7230202 | 115.9587 | 0.9969588 | 78353.37 | 3.198846 | 123.4004
| 19.00238 | 52.959 | -0.7270385 | 103.6316 | 0.9969238 | 76590.94 | 3.955569 | 135.5748
| 19.00238 | 51.95888 | -0.7318598 | 99.49374 | 0.9962314337 | 77327.87 | 4.254442 | 142.9126
| 19.00238 | 50.95875 | -0.7242541 | 113.174 | 0.9966152 | 76034.97 | 3.361451 | 122.7005
| 19.00238 | 49.95862 | -0.7347002 | 104.95 | 0.9961087 | 72207.26 | 3.900977 | 125.9141
| 19.00238 | 48.9585 | -0.7430709 | 89.63318 | 0.9958183 | 67914.35 | 5.297024 | 139.6911
| 19.00238 | 47.95838 | -0.7434017 | 94.85197 | 0.9957405 | 72904.97 | 4.696702 | 141.4207
| 19.00238 | 46.95825 | -0.7475743 | 98.47038 | 0.9943674 | 74506.35 | 4.356579 | 138.9996
| 19.00238 | 45.95812 | -0.7494633 | 85.96885 | 0.9987354 | 72636.56 | 5.657182 | 156.41
| 19.00238 | 44.958 | -0.7520119 | 107.6784 | 0.9969414 | 81543.53 | 3.647045 | 139.0114
| 19.00238 | 43.957875 | -0.7530753 | 112.9847 | 0.9947413 | 81982.36 | 3.325459 | 132.8937
| 19.00238 | 42.95775 | -0.7556336 | 110.4507 | 0.9962759 | 81894.06 | 3.474703 | 135.9542
| 19.00238 | 41.95762 | -0.7598257 | 110.8859 | 0.9954463 | 79070.79 | 3.465002 | 130.5182
| 19.00238 | 40.9575 | -0.7628171 | 114.5986 | 0.9950361 | 79443.65 | 3.255639 | 126.7135
| 19.00238 | 39.957375 | -0.7539244 | 126.9871 | 0.994811 | 89174.96 | 2.648244 | 128.4978
| 19.00238 | 38.95725 | -0.740967 | 141.0224 | 0.9930322 | 89772.91 | 2.173133 | 116.0037
| 19.00238 | 37.95712 | -0.7630183 | 121.8316 | 0.9957602 | 89954.06 | 2.859403 | 135.4439
| 19.00238 | 36.957 | -0.7674357 | 120.6446 | 0.9958744 | 85697.85 | 2.930453 | 130.0023
| 19.00238 | 35.956875 | -0.7627865 | 126.895 | 0.9949179 | 81818.4 | 2.681528 | 117.4852
| 19.00238 | 34.95675 | -0.7689782 | 121.4763 | 0.9945888 | 89725.52 | 2.871993 | 135.481
| 19.00238 | 33.95663 | -0.775349 | 117.2747 | 0.9950694 | 84389.28 | 3.091991 | 131.753
| 19.00238 | 32.9565 | -0.7688995 | 124.2802 | 0.9947594 | 80193.28 | 2.794826 | 117.5782
| 19.00238 | 31.95637 | -0.7785858 | 114.8186 | 0.9973716 | 78489.2 | 3.258874 | 124.9085
| 19.00238 | 30.95625 | -0.7771976 | 113.6758 | 0.9945562 | 80853.57 | 3.294231 | 130.1465
| 19.00238 | 29.95613 | -0.7766864 | 121.5651 | 0.99511 | 95208.2 | 2.849025 | 144.2373
| 19.00238 | 28.956 | -0.7824366 | 117.6645 | 0.994917 | 83696.92 | 3.076057 | 130.164
| 19.00238 | 27.95587 | -0.7832395 | 111.4152 | 0.9947255 | 76060.27 | 3.453092 | 124.7455
| 19.00238 | 26.95575 | -0.7850985 | 109.1008 | 0.9964549 | 78833.3 | 3.576746 | 132.3528
| 19.00238 | 25.95563 | -0.787001 | 99.74471 | 0.9960856 | 73421.43 | 4.274546 | 135.1044
| 19.00238 | 24.9555 | -0.7759878 | 116.6319 | 0.9956511 | 83879.14 | 3.128366 | 131.6774
| 19.00238 | 23.95537 | -0.7900295 | 115.1628 | 0.9938306 | 84220.53 | 3.194098 | 133.9872
| 19.00238 | 22.95525 | -0.7898758 | 91.64277 | 0.9960289 | 74108.1 | 4.990466 | 149.1528
| 19.00238 | 21.95513 | -0.7934583 | 96.45486 | 0.9971035 | 73713.99 | 4.550758 | 140.5484
| 19.00238 | 20.955 | -0.7924868 | 100.9694 | 0.9971501 | 78663.5 | 4.132378 | 143.2569
| 19.00238 | 19.95487 | -0.7948582 | 104.705 | 0.9968361 | 79247.21 | 3.85799 | 138.9486
| 19.00238 | 18.95475 | -0.8022387 | 94.5575 | 0.9972062 | 76566.32 | 4.68704 | 149.2688
| 19.00238 | 17.95463 | -0.794461 | 97.94709 | 0.9944787 | 71731.72 | 4.432716 | 134.4465
| 19.00238 | 16.9545 | -0.8007431 | 91.97791 | 0.9965178 | 78709 | 4.901742 | 158.1785
| 19.00238 | 15.95437 | -0.7974842 | 87.76102 | 0.9988927 | 69518.73 | 5.500383 | 146.3225
| 19.00238 | 14.95425 | -0.804304 | 106.5737 | 0.9955354 | 79800.66 | 3.723955 | 137.368
| 19.00238 | 13.954125 | -0.793511 | 107.9998 | 0.9950304 | 77948.24 | 3.645253 | 132.1899
| 19.00238 | 12.954 | -0.7973566 | 112.9051 | 0.9954071 | 79971.19 | 3.344908 | 129.5945
| 19.00238 | 11.95387 | -0.8114038 | 103.0991 | 0.9956359 | 83893.55 | 3.927346 | 149.9145
| 19.00238 | 10.95375 | -0.8105443 | 105.8692 | 0.9970978 | 79810.13 | 3.776697 | 138.3652
| 19.00238 | 9.953625 | -0.8155696 | 103.3421 | 0.9954968 | 84810.95 | 3.903075 | 151.2717
| 19.00238 | 8.9535 | -0.8190244 | 102.2075 | 0.9966863 | 82825.19 | 4.003652 | 149.2754
| 19.00238 | 7.953375 | -0.8221822 | 102.0353 | 0.9953802 | 80030.15 | 4.032794 | 144.2279
| 19.00238 | 6.95325 | -0.8156953 | 105.0078 | 0.9968596 | 76626.35 | 3.85945 | 133.7736
| 19.00238 | 5.953125 | -0.8236928 | 93.12073 | 0.9971717 | 71429.51 | 4.888542 | 141.236
| 19.00238 | 4.953 | -0.8259606 | 101.6534 | 0.9975063 | 83920.57 | 4.039111 | 152.2431
| 19.00238 | 3.952875 | -0.8142641 | 121.22 | 0.9956911 | 76945.98 | 2.948637 | 115.6256
| 19.00238 | 2.95275 | -0.8287005 | 107.9932 | 0.9960673 | 81133.68 | 3.626627 | 137.8459
| 19.00238 | 1.952625 | -0.8310079 | 93.85848 | 0.9968448 | 73482.09 | 4.78792 | 144.182
| 19.00238 | 0.9525 | -0.834992 | 95.91702 | 0.9964702 | 74194.5 | 4.588802 | 142.3177
| 19.00238 | 0 | -0.8331546 | 108.6332 | 0.9946756 | 79023.71 | 3.596449 | 133.262
| 20.0025 | 98.96475 | -0.6330373 | 115.2832 | 0.9957508 | 83228.58 | 3.200396 | 132.2061
| 20.0025 | 97.96462 | -0.6380062 | 114.4832 | 0.9945134 | 89830.41 | 3.203112 | 144.3577
| 20.0025 | 96.9645 | -0.6392247 | 109.0622 | 0.9954654 | 82029.97 | 3.552655 | 138.0003
| 20.0025 | 95.964375 | -0.6426156 | 96.70063 | 0.9954491 | 72207.65 | 4.538736 | 137.2104
| 20.0025 | 94.96425 | -0.6368014 | 111.2364 | 0.9962741 | 87891.85 | 3.394211 | 145.3965
| 20.0025 | 93.96412 | -0.6451085 | 78.06482 | 0.9969283 | 61476.55 | 7.045501 | 146.6293
| 20.0025 | 92.964 | -0.6456998 | 94.97786 | 0.9980106 | 84587.07 | 4.570763 | 164.9819
| 20.0025 | 91.963875 | -0.640912 | 118.5147 | 0.995127 | 79604.78 | 3.057899 | 122.605
| 20.0025 | 90.96375 | -0.6492223 | 110.0529 | 0.9950642 | 81161.5 | 3.497884 | 135.1777
| 20.0025 | 89.96362 | -0.6530352 | 107.7385 | 0.9955271 | 76379.15 | 3.676214 | 129.7708
| 20.0025 | 88.9635 | -0.6528763 | 108.5572 | 0.9964787 | 80362.6 | 3.599016 | 135.738
| 20.0025 | 87.963375 | -0.6577683 | 109.5117 | 0.9963149 | 82395.42 | 3.526832 | 138.0585
| 20.0025 | 86.96325 | -0.6551706 | 119.3332 | 0.9960701 | 81378.08 | 3.012643 | 124.5605
| 20.0025 | 85.96313 | -0.6647083 | 113.5125 | 0.994664 | 84981.93 | 3.279386 | 137.3337
| 20.0025 | 84.963 | -0.651133 | 129.4302 | 0.9942506 | 80845.8 | 2.586505 | 113.6662
| 20.0025 | 83.962875 | -0.6664796 | 113.6267 | 0.9954093 | 86878.86 | 3.265915 | 140.4357
| 20.0025 | 82.96275 | -0.6681923 | 111.9172 | 0.9948238 | 87684.99 | 3.351845 | 144.0884
| 20.0025 | 81.96263 | -0.6630933 | 105.115 | 0.9957185 | 75696.34 | 3.855126 | 131.9403
| 20.0025 | 80.9625 | -0.6691261 | 101.5298 | 0.997071 | 74078.31 | 4.13411 | 133.8417
| 20.0025 | 79.962375 | -0.6740851 | 112.3376 | 0.9950798 | 79499.74 | 3.378117 | 129.4763
| 20.0025 | 78.96225 | -0.6710303 | 110.7649 | 0.9961393 | 80162.71 | 3.467348 | 132.5549
| 20.0025 | 77.96213 | -0.669345 | 106.4247 | 0.9973551 | 73349.69 | 3.795697 | 126.1115
| 20.0025 | 76.962 | -0.6773626 | 93.26306 | 0.9976056 | 75389.25 | 4.82437 | 149.0543
| 20.0025 | 75.96187 | -0.6768638 | 91.4406 | 0.9967488 | 76901.57 | 4.978327 | 155.3555
| 20.0025 | 74.96175 | -0.6777983 | 94.19701 | 0.9975202 | 77488.36 | 4.711191 | 151.7551
| 20.0025 | 73.961625 | -0.6804317 | 110.0689 | 0.9960169 | 79928.3 | 3.509177 | 133.0248
| 20.0025 | 72.9615 | -0.6845291 | 102.9242 | 0.9975672 | 76924.44 | 4.006047 | 137.1782
| 20.0025 | 71.96137 | -0.6785595 | 101.4899 | 0.9971183 | 73279.87 | 4.145691 | 132.4165
| 20.0025 | 70.96125 | -0.6840199 | 92.41171 | 0.9965593 | 68816.54 | 4.994324 | 137.0808
| 20.0025 | 69.961125 | -0.6891826 | 106.4435 | 0.9949706 | 79977.9 | 3.728577 | 137.8561
| 20.0025 | 68.961 | -0.6782658 | 126.7631 | 0.9943064 | 85237.03 | 2.670485 | 122.7481
| 20.0025 | 67.96087 | -0.6907936 | 106.6571 | 0.9956642 | 78461.93 | 3.729445 | 134.8597
| 20.0025 | 66.96075 | -0.6891129 | 113.2837 | 0.9953743 | 84791.1 | 3.295377 | 137.3067
| 20.0025 | 65.960625 | -0.6764288 | 130.3882 | 0.9957161 | 86995.27 | 2.531624 | 121.7903
| 20.0025 | 64.9605 | -0.6928215 | 117.5474 | 0.9955013 | 85441.02 | 3.074968 | 133.1621
| 20.0025 | 63.96037 | -0.6968908 | 114.0676 | 0.9950117 | 81469.99 | 3.271296 | 130.7166
| 20.0025 | 62.96025 | -0.6997163 | 110.085 | 0.9952321 | 82162.03 | 3.490108 | 136.8834
| 20.0025 | 61.960125 | -0.6988372 | 108.1676 | 0.9974589 | 75772.82 | 3.662387 | 128.197
| 20.0025 | 60.96 | -0.701395 | 113.9196 | 0.9955138 | 83363.88 | 3.269992 | 134.0891
| 20.0025 | 59.95988 | -0.7063942 | 114.1391 | 0.995546 | 83853.9 | 3.255727 | 134.646
| 20.0025 | 58.95975 | -0.7034678 | 106.5918 | 0.9965624 | 84577.37 | 3.693284 | 146.0027
| 20.0025 | 57.959625 | -0.7094275 | 100.4335 | 0.9966506 | 83922.81 | 4.125457 | 154.189
| 20.0025 | 56.9595 | -0.7109623 | 98.43747 | 0.995752 | 68720.19 | 4.436639 | 128.06
| 20.0025 | 55.95938 | -0.7126045 | 96.79337 | 0.9963037 | 72285.16 | 4.534368 | 137.2357
| 20.0025 | 54.95925 | -0.7199863 | 92.101 | 0.9961427 | 78861.63 | 4.885754 | 158.2685
| 20.0025 | 53.95912 | -0.7206498 | 112.3535 | 0.9956236 | 83088.92 | 3.356832 | 135.5781
| 20.0025 | 52.959 | -0.7218839 | 92.04696 | 0.996364 | 68657.71 | 5.032561 | 137.3301
| 20.0025 | 51.95888 | -0.7219418 | 94.66861 | 0.9968993 | 79205.17 | 4.645733 | 154.4389
| 20.0025 | 50.95875 | -0.7284587 | 95.74537 | 0.9976856 | 77003.3 | 4.578146 | 148.1938
| 20.0025 | 49.95862 | -0.7241388 | 102.5966 | 0.9956379 | 78016.14 | 4.010765 | 139.6399
| 20.0025 | 48.9585 | -0.7319314 | 88.52541 | 0.9967579 | 75201.73 | 5.307691 | 157.1
| 20.0025 | 47.95838 | -0.7239493 | 97.82531 | 0.9954179 | 69295.92 | 4.479059 | 129.9899
| 20.0025 | 46.95825 | -0.7332389 | 109.7243 | 0.9959562 | 77908.26 | 3.543844 | 129.957
| 20.0025 | 45.95812 | -0.7361796 | 93.47777 | 0.9977197 | 72215.45 | 4.846232 | 142.2574
| 20.0025 | 44.958 | -0.7300801 | 108.3623 | 0.9951687 | 72998.44 | 3.663853 | 123.1198
| 20.0025 | 43.957875 | -0.7410861 | 110.685 | 0.9962623 | 85683.09 | 3.437846 | 142.2662
| 20.0025 | 42.95775 | -0.7458266 | 108.0841 | 0.9952861 | 86217.25 | 3.584388 | 146.8204
| 20.0025 | 41.95762 | -0.7486044 | 112.9673 | 0.9953901 | 84786.35 | 3.312531 | 137.7022
| 20.0025 | 40.9575 | -0.7464797 | 121.2567 | 0.9956657 | 85630.15 | 2.902713 | 129.2069
| 20.0025 | 39.957375 | -0.749953 | 121.1985 | 0.9938908 | 86291.02 | 2.896474 | 130.3054
| 20.0025 | 38.95725 | -0.7534991 | 120.6017 | 0.9942862 | 89123.22 | 2.9121 | 135.5349
| 20.0025 | 37.95712 | -0.7556317 | 121.2464 | 0.9948826 | 86716.14 | 2.895749 | 130.9381
| 20.0025 | 36.957 | -0.7504107 | 125.8806 | 0.9943141 | 85563.34 | 2.704078 | 124.1423
| 20.0025 | 35.956875 | -0.7541425 | 125.7898 | 0.9940735 | 82765.48 | 2.718782 | 119.9832
| 20.0025 | 34.95675 | -0.7598589 | 121.7158 | 0.9951573 | 83097.29 | 2.892471 | 124.702
| 20.0025 | 33.95663 | -0.7619589 | 122.1974 | 0.9941667 | 83399.73 | 2.866659 | 124.6528
| 20.0025 | 32.9565 | -0.7660455 | 118.3467 | 0.9952694 | 80417.04 | 3.061923 | 124.0908
| 20.0025 | 31.95637 | -0.7677886 | 116.7071 | 0.9956001 | 82553.54 | 3.131552 | 129.4087
| 20.0025 | 30.95625 | -0.7703027 | 113.1854 | 0.9962496 | 81422.67 | 3.323728 | 131.7167
| 20.0025 | 29.95613 | -0.771252 | 115.2415 | 0.9945888 | 93690.9 | 3.147458 | 149.9651
| 20.0025 | 28.956 | -0.7730309 | 117.7754 | 0.9946505 | 85982.66 | 3.058341 | 133.7717
| 20.0025 | 27.95587 | -0.7637639 | 120.176 | 0.9956763 | 77409.01 | 2.993899 | 117.3954
| 20.0025 | 26.95575 | -0.7758927 | 108.3114 | 0.9959218 | 78155.62 | 3.628036 | 132.1663
| 20.0025 | 25.95563 | -0.7713425 | 105.4728 | 0.9970332 | 74791.08 | 3.84491 | 129.8684
| 20.0025 | 24.9555 | -0.7782655 | 115.0768 | 0.9945728 | 79322.42 | 3.229571 | 125.9584
| 20.0025 | 23.95537 | -0.7796589 | 110.5679 | 0.9958746 | 86412.49 | 3.438806 | 143.7038
| 20.0025 | 22.95525 | -0.779907 | 108.4461 | 0.9949562 | 84309.6 | 3.572921 | 142.8786
| 20.0025 | 21.95513 | -0.7816527 | 92.40214 | 0.9977284 | 72319.02 | 4.949795 | 144.2195
| 20.0025 | 20.955 | -0.7781066 | 107.0919 | 0.9950761 | 78912.52 | 3.695445 | 135.0803
| 20.0025 | 19.95487 | -0.7862353 | 103.4734 | 0.9963267 | 79026.2 | 3.942738 | 140.2714
| 20.0025 | 18.95475 | -0.7901981 | 98.77148 | 0.9964847 | 84303.5 | 4.249607 | 157.6857
| 20.0025 | 17.95463 | -0.789099 | 93.01992 | 0.9964638 | 75705.19 | 4.837041 | 150.0956
| 20.0025 | 16.9545 | -0.7901401 | 98.40888 | 0.9963579 | 74857.37 | 4.368134 | 139.7964
| 20.0025 | 15.95437 | -0.7915915 | 84.35185 | 0.9983888 | 68967.32 | 5.926838 | 151.3796
| 20.0025 | 14.95425 | -0.7938711 | 101.232 | 0.9965992 | 76779.6 | 4.127478 | 139.304
| 20.0025 | 13.954125 | -0.7981327 | 96.54323 | 0.996432 | 76731.72 | 4.504884 | 146.3434
| 20.0025 | 12.954 | -0.795215 | 107.8697 | 0.9974043 | 80955.2 | 3.64122 | 137.7106
| 20.0025 | 11.95387 | -0.7983554 | 107.394 | 0.9968338 | 82898.85 | 3.65502 | 141.8301
| 20.0025 | 10.95375 | -0.8047741 | 101.8378 | 0.9963208 | 81948.2 | 4.035715 | 148.1714
| 20.0025 | 9.953625 | -0.8062587 | 103.1378 | 0.9966688 | 82977.17 | 3.936255 | 148.142
| 20.0025 | 8.9535 | -0.7952593 | 112.9556 | 0.9972481 | 76547.67 | 3.372392 | 123.8103
| 20.0025 | 7.953375 | -0.8100801 | 103.5543 | 0.9977999 | 85871.9 | 3.891279 | 152.9799
| 20.0025 | 6.95325 | -0.8150552 | 83.15873 | 0.9970649 | 70761.38 | 6.038269 | 157.7303
| 20.0025 | 5.953125 | -0.8161438 | 99.16468 | 0.995862 | 81143.28 | 4.242727 | 150.8081
| 20.0025 | 4.953 | -0.8131983 | 107.2332 | 0.9961909 | 82267.82 | 3.666758 | 140.9094
| 20.0025 | 3.952875 | -0.8124781 | 112.8186 | 0.9946117 | 83798 | 3.323266 | 136.1917
| 20.0025 | 2.95275 | -0.8224245 | 93.55042 | 0.9974911 | 73918.12 | 4.815148 | 145.5776
| 20.0025 | 1.952625 | -0.81661 | 102.1778 | 0.9964012 | 72848.27 | 4.094992 | 130.6776
| 20.0025 | 0.9525 | -0.8232872 | 93.51587 | 0.99702 | 69300.68 | 4.880493 | 136.344
| 20.0025 | 0 | -0.8259365 | 104.0719 | 0.9940663 | 76704.13 | 3.910427 | 135.141
| 21.00263 | 98.96475 | -0.6241244 | 114.4263 | 0.9945183 | 81570.43 | 3.249866 | 130.4504
| 21.00263 | 97.96462 | -0.6304779 | 105.4667 | 0.9964169 | 78956.97 | 3.807091 | 137.3631
| 21.00263 | 96.9645 | -0.628717 | 111.8674 | 0.996475 | 81900.01 | 3.39449 | 134.1627
| 21.00263 | 95.964375 | -0.633544 | 103.2909 | 0.9972684 | 84080.44 | 3.920013 | 149.9956
| 21.00263 | 94.96425 | -0.6360851 | 102.8695 | 0.9965637 | 73095.27 | 4.042184 | 130.2085
| 21.00263 | 93.96412 | -0.6343235 | 94.78556 | 0.9952645 | 76277.37 | 4.658818 | 148.2748
| 21.00263 | 92.964 | -0.630741 | 97.83945 | 0.9991447 | 73346.03 | 4.447311 | 137.7749
| 21.00263 | 91.963875 | -0.6321412 | 85.22755 | 0.9960875 | 65118.1 | 5.8795 | 141.2882
| 21.00263 | 90.96375 | -0.6429204 | 102.8725 | 0.9959037 | 78829.17 | 3.985085 | 140.7606
| 21.00263 | 89.96362 | -0.6261335 | 125.5841 | 0.9958986 | 77382.22 | 2.758368 | 112.1044
| 21.00263 | 88.9635 | -0.6441681 | 109.2523 | 0.9969614 | 80007.46 | 3.56125 | 134.2168
| 21.00263 | 87.963375 | -0.6495727 | 112.7337 | 0.9953572 | 86058.44 | 3.318016 | 140.1883
| 21.00263 | 86.96325 | -0.6512841 | 116.822 | 0.9948562 | 88925.68 | 3.091318 | 139.8125
| 21.00263 | 85.96313 | -0.6392051 | 126.9236 | 0.9952957 | 85752.19 | 2.665146 | 123.373
| 21.00263 | 84.963 | -0.6487111 | 122.1483 | 0.9957217 | 82548.17 | 2.877943 | 123.3889
| 21.00263 | 83.962875 | -0.6576433 | 113.5063 | 0.9951923 | 83387.81 | 3.290693 | 134.6376
| 21.00263 | 82.96275 | -0.657513 | 101.6912 | 0.9961542 | 76119.17 | 4.097207 | 137.402
| 21.00263 | 81.96263 | -0.6596913 | 108.0982 | 0.9950118 | 84731.97 | 3.591662 | 144.1212
| 21.00263 | 80.9625 | -0.6612081 | 102.7933 | 0.9956867 | 73591.07 | 4.038507 | 131.2038
| 21.00263 | 79.962375 | -0.6638578 | 111.7835 | 0.9965568 | 81667.99 | 3.400986 | 133.871
| 21.00263 | 78.96225 | -0.6673731 | 110.2922 | 0.9945319 | 83855.51 | 3.46453 | 139.5656
| 21.00263 | 77.96213 | -0.6563734 | 107.5497 | 0.9961964 | 75491.86 | 3.698444 | 128.4597
| 21.00263 | 76.962 | -0.6636989 | 100.5529 | 0.9961117 | 77922.58 | 4.165816 | 142.4561
| 21.00263 | 75.96187 | -0.6684977 | 86.07641 | 0.9972115 | 72427.69 | 5.637233 | 155.7107
| 21.00263 | 74.96175 | -0.6599193 | 108.3875 | 0.9956853 | 76883.3 | 3.632132 | 129.8392
| 21.00263 | 73.961625 | -0.6728087 | 110.3884 | 0.9952892 | 89336.05 | 3.430594 | 149.1278
| 21.00263 | 72.9615 | -0.6760745 | 105.3554 | 0.9965376 | 85505.08 | 3.766996 | 149.5246
| 21.00263 | 71.96137 | -0.6758349 | 96.90163 | 0.9961701 | 71823.11 | 4.530011 | 136.1766
| 21.00263 | 70.96125 | -0.6758277 | 99.0619 | 0.9973994 | 73821.1 | 4.331688 | 136.8641
| 21.00263 | 69.961125 | -0.6800391 | 89.22534 | 0.9961877 | 68965.79 | 5.325955 | 142.5693
| 21.00263 | 68.961 | -0.6810113 | 115.6874 | 0.9950115 | 80121.18 | 3.194781 | 126.5809
| 21.00263 | 67.96087 | -0.6826882 | 113.6903 | 0.9955818 | 83419.08 | 3.282142 | 134.4666
| 21.00263 | 66.96075 | -0.6767544 | 121.8455 | 0.9963936 | 82228.47 | 2.895025 | 123.2148
| 21.00263 | 65.960625 | -0.6825215 | 115.6223 | 0.9936777 | 87824.61 | 3.151762 | 139.4654
| 21.00263 | 64.9605 | -0.6838135 | 119.2891 | 0.9946477 | 81274.83 | 3.010341 | 124.4294
| 21.00263 | 63.96037 | -0.6902812 | 118.148 | 0.9945037 | 86624.33 | 3.036958 | 134.3791
| 21.00263 | 62.96025 | -0.691579 | 116.9912 | 0.9957258 | 91963.42 | 3.072676 | 144.6997
| 21.00263 | 61.960125 | -0.6931158 | 114.1384 | 0.9957044 | 83787.89 | 3.256724 | 134.5371
| 21.00263 | 60.96 | -0.6957206 | 112.1287 | 0.9953212 | 80665.75 | 3.383149 | 131.7147
| 21.00263 | 59.95988 | -0.6965769 | 112.0634 | 0.9941532 | 88041.45 | 3.33934 | 144.5046
| 21.00263 | 58.95975 | -0.6946891 | 100.992 | 0.9962126 | 79139.73 | 4.121808 | 144.1142
| 21.00263 | 57.959625 | -0.6969767 | 101.0178 | 0.9964555 | 86761.81 | 4.059342 | 158.7568
| 21.00263 | 56.9595 | -0.7010779 | 100.7819 | 0.9960642 | 75462.57 | 4.171976 | 137.4681
| 21.00263 | 55.95938 | -0.6965443 | 104.7149 | 0.9964934 | 76271.89 | 3.880918 | 133.5195
| 21.00263 | 54.95925 | -0.6991139 | 89.97527 | 0.9979711 | 62415.2 | 5.381147 | 127.9381
| 21.00263 | 53.95912 | -0.7097484 | 111.6007 | 0.9947171 | 88322.19 | 3.36554 | 145.6336
| 21.00263 | 52.959 | -0.7132616 | 108.2214 | 0.9957841 | 79645.63 | 3.621949 | 134.904
| 21.00263 | 51.95888 | -0.7112156 | 108.4192 | 0.9961452 | 76883.27 | 3.632113 | 129.805
| 21.00263 | 50.95875 | -0.7177717 | 104.3099 | 0.9954801 | 80307.96 | 3.87033 | 141.434
| 21.00263 | 49.95862 | -0.7060804 | 107.734 | 0.9965896 | 74872.55 | 3.693615 | 127.1517
| 21.00263 | 48.9585 | -0.7218402 | 100.7788 | 0.9964082 | 76309.13 | 4.165503 | 139.072
| 21.00263 | 47.95838 | -0.7245777 | 99.61259 | 0.996974 | 76126.67 | 4.260848 | 140.4457
| 21.00263 | 46.95825 | -0.7265638 | 105.7116 | 0.9965462 | 77110.5 | 3.806455 | 133.7043
| 21.00263 | 45.95812 | -0.7284841 | 99.96045 | 0.9966944 | 75842.43 | 4.234949 | 139.3869
| 21.00263 | 44.958 | -0.7314046 | 100.5306 | 0.9964837 | 79314.24 | 4.1565 | 145.1484
| 21.00263 | 43.957875 | -0.7358501 | 92.57078 | 0.9963189 | 71932.52 | 4.93018 | 143.1306
| 21.00263 | 42.95775 | -0.7368399 | 105.4796 | 0.9964421 | 74800.6 | 3.84169 | 129.869
| 21.00263 | 41.95762 | -0.7398111 | 108.8869 | 0.9957027 | 81413.61 | 3.568376 | 137.1481
| 21.00263 | 40.9575 | -0.7419014 | 117.4993 | 0.9967397 | 85077.69 | 3.083467 | 132.6355
| 21.00263 | 39.957375 | -0.7416767 | 121.6149 | 0.9956576 | 91913.65 | 2.860796 | 138.8453
| 21.00263 | 38.95725 | -0.7428384 | 123.0472 | 0.9953682 | 84892.41 | 2.827141 | 126.0891
| 21.00263 | 37.95712 | -0.7474499 | 120.7272 | 0.9951084 | 89843.39 | 2.906232 | 136.5574
| 21.00263 | 36.957 | -0.7459438 | 123.3201 | 0.9946379 | 90516.73 | 2.790219 | 134.6104
| 21.00263 | 35.956875 | -0.74977 | 120.2032 | 0.9951426 | 85011.28 | 2.951158 | 129.3943
| 21.00263 | 34.95675 | -0.7497752 | 123.0653 | 0.9951386 | 91722.61 | 2.797932 | 136.8207
| 21.00263 | 33.95663 | -0.7487275 | 125.4164 | 0.9954658 | 89019.77 | 2.712631 | 129.9462
| 21.00263 | 32.9565 | -0.7538872 | 120.0399 | 0.9950002 | 84741.74 | 2.9594 | 129.1451
| 21.00263 | 31.95637 | -0.7549453 | 117.7213 | 0.9949481 | 85435.23 | 3.064658 | 132.941
| 21.00263 | 30.95625 | -0.7600608 | 115.5321 | 0.9948709 | 79661.45 | 3.205007 | 126.0006
| 21.00263 | 29.95613 | -0.7607322 | 114.8994 | 0.9945751 | 89698.91 | 3.182632 | 143.5844
| 21.00263 | 28.956 | -0.7628738 | 116.8021 | 0.9943703 | 79640.62 | 3.138854 | 124.5314
| 21.00263 | 27.95587 | -0.7617746 | 110.9258 | 0.9960601 | 75211.06 | 3.493424 | 123.8952
| 21.00263 | 26.95575 | -0.7663678 | 109.0544 | 0.9931043 | 85179.68 | 3.523338 | 143.5671
| 21.00263 | 25.95563 | -0.7610681 | 109.35 | 0.9967993 | 77197.27 | 3.57525 | 129.2
| 21.00263 | 24.9555 | -0.7690909 | 106.8112 | 0.9965208 | 82540.44 | 3.693027 | 141.9913
| 21.00263 | 23.95537 | -0.7702005 | 100.8976 | 0.9955319 | 73935.58 | 4.176143 | 134.4343
| 21.00263 | 22.95525 | -0.7709779 | 114.7575 | 0.9957101 | 85545.63 | 3.214821 | 136.7338
| 21.00263 | 21.95513 | -0.7742238 | 109.3054 | 0.9957045 | 82588.82 | 3.535362 | 138.6653
| 21.00263 | 20.955 | -0.773083 | 86.36799 | 0.9968305 | 68154.08 | 5.677773 | 145.8343
| 21.00263 | 19.95487 | -0.7765314 | 90.41095 | 0.996895 | 75245.53 | 5.106061 | 153.7212
| 21.00263 | 18.95475 | -0.7627494 | 111.7202 | 0.9964575 | 79466.03 | 3.41851 | 130.1834
| 21.00263 | 17.95463 | -0.7711433 | 108.2888 | 0.9956985 | 75064.62 | 3.653056 | 126.7928
| 21.00263 | 16.9545 | -0.7799024 | 94.02166 | 0.9957522 | 71961.3 | 4.786486 | 140.8473
| 21.00263 | 15.95437 | -0.7839095 | 79.11533 | 0.9976225 | 70219.22 | 6.636479 | 165.0752
| 21.00263 | 14.95425 | -0.7800177 | 97.7046 | 0.9960527 | 71072.25 | 4.469824 | 133.5577
| 21.00263 | 13.954125 | -0.7870453 | 100.0923 | 0.9948487 | 76588.57 | 4.207933 | 140.5846
| 21.00263 | 12.954 | -0.7904377 | 102.6436 | 0.9964711 | 83916.09 | 3.963103 | 150.6706
| 21.00263 | 11.95387 | -0.7823292 | 110.3686 | 0.9963775 | 81358.39 | 3.483396 | 135.1299
| 21.00263 | 10.95375 | -0.7962047 | 95.48967 | 0.9964154 | 81137.63 | 4.550292 | 156.948
| 21.00263 | 9.953625 | -0.797266 | 100.6409 | 0.9961246 | 74875.23 | 4.18909 | 136.5664
| 21.00263 | 8.9535 | -0.7997319 | 96.59662 | 0.9978004 | 80080.24 | 4.472728 | 152.9451
| 21.00263 | 7.953375 | -0.799321 | 97.72118 | 0.9964033 | 78899.16 | 4.382889 | 148.7338
| 21.00263 | 6.95325 | -0.8005301 | 96.28858 | 0.9960728 | 65332.16 | 4.675842 | 124.5846
| 21.00263 | 5.953125 | -0.7934557 | 117.9126 | 0.9956457 | 81162.77 | 3.0801 | 125.7749
| 21.00263 | 4.953 | -0.8071045 | 108.1947 | 0.994801 | 81058.59 | 3.609366 | 137.4277
| 21.00263 | 3.952875 | -0.8065406 | 107.5534 | 0.9957335 | 83249.31 | 3.638021 | 142.2252
| 21.00263 | 2.95275 | -0.8113556 | 94.98817 | 0.9965352 | 72451.66 | 4.694595 | 140.3199
| 21.00263 | 1.952625 | -0.8015342 | 112.5113 | 0.9958012 | 79183.93 | 3.373352 | 128.7414
| 21.00263 | 0.9525 | -0.8143143 | 96.63589 | 0.9959404 | 75744.9 | 4.505188 | 144.2397
| 21.00263 | 0 | -0.8112951 | 109.3026 | 0.9965806 | 76376.77 | 3.583543 | 127.8362
| 22.00275 | 98.96475 | -0.6015124 | 125.0986 | 0.9952863 | 87645.12 | 2.730175 | 128.164
| 22.00275 | 97.96462 | -0.6069986 | 120.907 | 0.9968622 | 86724.21 | 2.917338 | 131.3547
| 22.00275 | 96.9645 | -0.6199728 | 110.5734 | 0.9954193 | 81711.73 | 3.465316 | 135.4693
| 22.00275 | 95.964375 | -0.6172187 | 110.7614 | 0.9945321 | 81150.17 | 3.454541 | 134.2457
| 22.00275 | 94.96425 | -0.6233416 | 100.6365 | 0.9959051 | 80507.7 | 4.135041 | 147.2627
| 22.00275 | 93.96412 | -0.6272315 | 94.68909 | 0.99695 | 78264.7 | 4.654403 | 152.4884
| 22.00275 | 92.964 | -0.6278066 | 90.65758 | 0.9958801 | 71976.45 | 5.121081 | 146.4108
| 22.00275 | 91.963875 | -0.6309097 | 90.76967 | 0.9967938 | 73484.23 | 5.092925 | 149.3795
| 22.00275 | 90.96375 | -0.6331682 | 94.18121 | 0.9958431 | 73136.37 | 4.756373 | 142.9496
| 22.00275 | 89.96362 | -0.6357197 | 105.5905 | 0.9958897 | 74667.79 | 3.832889 | 129.4819
| 22.00275 | 88.9635 | -0.6369089 | 104.3677 | 0.9941034 | 78434.16 | 3.875335 | 137.8949
| 22.00275 | 87.963375 | -0.6394598 | 108.009 | 0.9953445 | 77819.04 | 3.647012 | 131.9547
| 22.00275 | 86.96325 | -0.6397496 | 111.3196 | 0.9961403 | 81293.27 | 3.428014 | 133.8056
| 22.00275 | 85.96313 | -0.6434296 | 113.9306 | 0.9950168 | 86085.97 | 3.252575 | 138.6863
| 22.00275 | 84.963 | -0.6461765 | 116.0421 | 0.9953026 | 86384.7 | 3.143652 | 136.5433
| 22.00275 | 83.962875 | -0.6478346 | 104.3774 | 0.9958555 | 82695.46 | 3.849119 | 145.7552
| 22.00275 | 82.96275 | -0.6515693 | 103.7213 | 0.996162 | 77544.01 | 3.937252 | 137.1884
| 22.00275 | 81.96263 | -0.6489827 | 111.096 | 0.9952103 | 80120.04 | 3.4448 | 132.0571
| 22.00275 | 80.9625 | -0.6468519 | 102.4329 | 0.9958522 | 76882.41 | 4.0339 | 137.768
| 22.00275 | 79.962375 | -0.6494262 | 116.7432 | 0.9967103 | 80543.05 | 3.145029 | 126.0908
| 22.00275 | 78.96225 | -0.6560484 | 110.4411 | 0.9957496 | 83597.56 | 3.462365 | 138.9313
| 22.00275 | 77.96213 | -0.653101 | 105.8005 | 0.9961997 | 80159.6 | 3.774573 | 139.081
| 22.00275 | 76.962 | -0.6556714 | 103.1449 | 0.9987036 | 79873.79 | 3.969875 | 142.3495
| 22.00275 | 75.96187 | -0.656292 | 104.5493 | 0.9972949 | 74624.08 | 3.911004 | 130.7737
| 22.00275 | 74.96175 | -0.6611957 | 99.0106 | 0.9963689 | 81807.96 | 4.251498 | 152.3654
| 22.00275 | 73.961625 | -0.6589737 | 108.1362 | 0.9960363 | 82198.18 | 3.61028 | 139.5476
| 22.00275 | 72.9615 | -0.6628426 | 109.355 | 0.9954484 | 84678 | 3.518098 | 142.29
| 22.00275 | 71.96137 | -0.6671536 | 96.51476 | 0.996192 | 77259.41 | 4.500327 | 147.4312
| 22.00275 | 70.96125 | -0.6673887 | 98.34781 | 0.9957826 | 77951.04 | 4.33778 | 145.8739
| 22.00275 | 69.961125 | -0.669651 | 85.23504 | 0.996925 | 70953.5 | 5.764903 | 154.0639
| 22.00275 | 68.961 | -0.6751225 | 94.55373 | 0.995347 | 76429.91 | 4.678572 | 148.9687
| 22.00275 | 67.96087 | -0.6714204 | 115.3061 | 0.9935416 | 83832.7 | 3.187795 | 133.1621
| 22.00275 | 66.96075 | -0.6719511 | 117.4735 | 0.9953994 | 88981.4 | 3.061402 | 139.0972
| 22.00275 | 65.960625 | -0.6757854 | 112.8654 | 0.992415 | 79526.77 | 3.338344 | 128.8587
| 22.00275 | 64.9605 | -0.6735654 | 119.8424 | 0.9953843 | 85019.82 | 2.968423 | 129.8176
| 22.00275 | 63.96037 | -0.6761807 | 122.6669 | 0.9960801 | 88501.43 | 2.830347 | 132.18
| 22.00275 | 62.96025 | -0.6790538 | 115.933 | 0.9938 | 86929.88 | 3.141003 | 137.5742
| 22.00275 | 61.960125 | -0.6832143 | 111.1333 | 0.9949602 | 80395.17 | 3.439829 | 132.4806
| 22.00275 | 60.96 | -0.6745722 | 124.0467 | 0.9943924 | 85149.62 | 2.780797 | 125.4179
| 22.00275 | 59.95988 | -0.6832384 | 99.95995 | 0.9955281 | 82834.02 | 4.164844 | 152.8201
| 22.00275 | 58.95975 | -0.6843923 | 101.3492 | 0.9972962 | 73084 | 4.159359 | 132.249
| 22.00275 | 57.959625 | -0.6777319 | 108.5216 | 0.9971005 | 81907.63 | 3.59304 | 138.5249
| 22.00275 | 56.9595 | -0.6923513 | 99.21527 | 0.995248 | 72350.6 | 4.324795 | 133.8208
| 22.00275 | 55.95938 | -0.6959407 | 88.34267 | 0.9973804 | 67755.03 | 5.455351 | 141.5477
| 22.00275 | 54.95925 | -0.6873358 | 95.79343 | 0.9964497 | 67412.04 | 4.690988 | 129.264
| 22.00275 | 53.95912 | -0.6962148 | 118.1026 | 0.9947974 | 78862.31 | 3.080891 | 121.8572
| 22.00275 | 52.959 | -0.7019407 | 113.1298 | 0.9954819 | 86948.71 | 3.29232 | 141.2045
| 22.00275 | 51.95888 | -0.7043749 | 111.3033 | 0.9964213 | 84693.09 | 3.409105 | 139.7128
| 22.00275 | 50.95875 | -0.6954594 | 116.0055 | 0.9965537 | 77273.14 | 3.201795 | 121.5855
| 22.00275 | 49.95862 | -0.7014315 | 97.78474 | 0.9964401 | 70120.86 | 4.477236 | 131.632
| 22.00275 | 48.9585 | -0.7099744 | 105.3054 | 0.9965189 | 76392.48 | 3.839735 | 132.9516
| 22.00275 | 47.95838 | -0.7123929 | 112.0945 | 0.9952556 | 87098.39 | 3.346896 | 142.8325
| 22.00275 | 46.95825 | -0.7139108 | 107.0215 | 0.9951633 | 74389.34 | 3.737396 | 127.1707
| 22.00275 | 45.95812 | -0.7175379 | 98.77284 | 0.9960697 | 75777.99 | 4.327064 | 141.0185
| 22.00275 | 44.958 | -0.7188643 | 102.2363 | 0.9962694 | 84383.45 | 3.987679 | 152.193
| 22.00275 | 43.957875 | -0.7244084 | 98.82341 | 0.996457 | 76888.94 | 4.313455 | 143.0892
| 22.00275 | 42.95775 | -0.7240236 | 103.7532 | 0.9962126 | 79974.97 | 3.914776 | 141.6253
| 22.00275 | 41.95762 | -0.7294707 | 109.0921 | 0.9941927 | 80577.36 | 3.555472 | 135.3893
| 22.00275 | 40.9575 | -0.728057 | 122.0141 | 0.9954108 | 88199.14 | 2.857524 | 132.4332
| 22.00275 | 39.957375 | -0.7278544 | 123.9579 | 0.9954655 | 87349.98 | 2.778694 | 128.9382
| 22.00275 | 38.95725 | -0.732718 | 122.4544 | 0.9941665 | 87448.55 | 2.837644 | 130.7365
| 22.00275 | 37.95712 | -0.7323006 | 123.7313 | 0.9943424 | 87775.33 | 2.782864 | 129.8388
| 22.00275 | 36.957 | -0.7376239 | 120.3786 | 0.9962016 | 81201.85 | 2.965548 | 123.1549
| 22.00275 | 35.956875 | -0.7413609 | 118.7407 | 0.9949468 | 84470.68 | 3.020827 | 130.1828
| 22.00275 | 34.95675 | -0.7383102 | 124.1841 | 0.9944433 | 82273.36 | 2.787996 | 120.8481
| 22.00275 | 33.95663 | -0.7445256 | 120.0375 | 0.994574 | 88473.72 | 2.941181 | 135.1528
| 22.00275 | 32.9565 | -0.7430325 | 119.047 | 0.9954921 | 86013.99 | 3.000904 | 132.336
| 22.00275 | 31.95637 | -0.7465142 | 118.9149 | 0.9956201 | 84263.06 | 3.015979 | 129.6548
| 22.00275 | 30.95625 | -0.7497127 | 115.9836 | 0.9952829 | 83500.33 | 3.161522 | 131.8158
| 22.00275 | 29.95613 | -0.7445151 | 122.1938 | 0.9952356 | 87825.84 | 2.850739 | 131.6359
| 22.00275 | 28.956 | -0.7511667 | 113.7143 | 0.9950794 | 85668.86 | 3.266472 | 138.2524
| 22.00275 | 27.95587 | -0.7556252 | 115.0455 | 0.995497 | 77846.42 | 3.244004 | 123.5738
| 22.00275 | 26.95575 | -0.7452347 | 123.4114 | 0.9958322 | 77332.85 | 2.849912 | 114.0806
| 22.00275 | 25.95563 | -0.7552944 | 105.1834 | 0.9971845 | 86984.94 | 3.771337 | 152.5461
| 22.00275 | 24.9555 | -0.7573611 | 100.0644 | 0.9968072 | 77490.97 | 4.211035 | 142.3741
| 22.00275 | 23.95537 | -0.7589349 | 114.5889 | 0.9962529 | 77672.94 | 3.272101 | 123.81
| 22.00275 | 22.95525 | -0.7637919 | 99.4736 | 0.9967149 | 80008.1 | 4.232988 | 148.1213
| 22.00275 | 21.95513 | -0.7632911 | 114.3811 | 0.9956175 | 82576.79 | 3.250497 | 132.2019
| 22.00275 | 20.955 | -0.7659439 | 110.9812 | 0.9958224 | 83394.72 | 3.432851 | 137.87
| 22.00275 | 19.95487 | -0.7661178 | 89.22415 | 0.9980661 | 71353.36 | 5.298266 | 147.6256
| 22.00275 | 18.95475 | -0.7621933 | 96.91384 | 0.9968694 | 72240.14 | 4.527551 | 136.9775
| 22.00275 | 17.95463 | -0.7728115 | 100.3835 | 0.995849 | 73286.32 | 4.224476 | 133.9441
| 22.00275 | 16.9545 | -0.7739139 | 92.75681 | 0.9969389 | 72028.22 | 4.914219 | 143.0322
| 22.00275 | 15.95437 | -0.7743469 | 78.51965 | 0.9975207 | 65598.52 | 6.848747 | 155.378
| 22.00275 | 14.95425 | -0.7706217 | 95.20786 | 0.9975905 | 69844.84 | 4.715805 | 134.8637
| 22.00275 | 13.954125 | -0.7785852 | 102.9733 | 0.9969609 | 86109.33 | 3.926153 | 154.3323
| 22.00275 | 12.954 | -0.7700604 | 113.2492 | 0.994993 | 87820.6 | 3.279531 | 142.5433
| 22.00275 | 11.95387 | -0.7835123 | 102.0222 | 0.9967766 | 78667.91 | 4.052195 | 141.7043
| 22.00275 | 10.95375 | -0.7742688 | 112.8241 | 0.9969606 | 80793.21 | 3.350149 | 131.0994
| 22.00275 | 9.953625 | -0.7871554 | 101.0061 | 0.9971769 | 82344.86 | 4.097859 | 150.2322
| 22.00275 | 8.9535 | -0.7832395 | 105.816 | 0.9960448 | 78185.42 | 3.788419 | 135.4914
| 22.00275 | 7.953375 | -0.7938105 | 77.92216 | 0.9971158 | 68049.44 | 6.875606 | 162.5189
| 22.00275 | 6.95325 | -0.7866494 | 105.9107 | 0.9963058 | 79070.47 | 3.776241 | 136.9619
| 22.00275 | 5.953125 | -0.7948211 | 109.64 | 0.9951688 | 85638.8 | 3.494321 | 143.6002
| 22.00275 | 4.953 | -0.7941198 | 113.6728 | 0.9946595 | 78239.85 | 3.31141 | 125.7783
| 22.00275 | 3.952875 | -0.7940195 | 116.6023 | 0.9949506 | 78456.14 | 3.15809 | 122.8353
| 22.00275 | 2.95275 | -0.7972517 | 110.9043 | 0.9958475 | 77908.98 | 3.473732 | 128.5104
| 22.00275 | 1.952625 | -0.8001134 | 89.86582 | 0.9977629 | 65260.42 | 5.333569 | 133.8857
| 22.00275 | 0.9525 | -0.7986705 | 99.63017 | 0.9954697 | 71652.35 | 4.300601 | 131.9249
| 22.00275 | 0 | -0.7972237 | 115.2624 | 0.9958868 | 76275.32 | 3.244464 | 120.7657
| 23.00288 | 98.96475 | -0.6107114 | 113.8364 | 0.9942552 | 87368.36 | 3.247999 | 140.9882
| 23.00288 | 97.96462 | -0.612163 | 113.9492 | 0.9957555 | 80364.65 | 3.287147 | 129.0146
| 23.00288 | 96.9645 | -0.6118875 | 114.61 | 0.9954264 | 81923.81 | 3.24155 | 130.8317
| 23.00288 | 95.964375 | -0.6169197 | 107.5591 | 0.9958464 | 79300.37 | 3.666161 | 135.1627
| 23.00288 | 94.96425 | -0.6068859 | 117.0765 | 0.9966618 | 77842.43 | 3.144288 | 121.3439
| 23.00288 | 93.96412 | -0.6206071 | 105.4161 | 0.9974998 | 79259.68 | 3.81288 | 137.9954
| 23.00288 | 92.964 | -0.6169262 | 100.3039 | 0.9954625 | 73910.23 | 4.222029 | 135.222
| 23.00288 | 91.963875 | -0.6249554 | 93.81162 | 0.9959913 | 77411.11 | 4.739103 | 152.2311
| 23.00288 | 90.96375 | -0.6257271 | 79.36966 | 0.9977908 | 62038.13 | 6.819533 | 145.3535
| 23.00288 | 89.96362 | -0.628196 | 105.6645 | 0.997241 | 73218.63 | 3.847416 | 126.8278
| 23.00288 | 88.9635 | -0.628153 | 105.314 | 0.9965857 | 81785.32 | 3.796207 | 142.7309
| 23.00288 | 87.963375 | -0.6289996 | 107.51 | 0.9955371 | 81871.6 | 3.649341 | 139.8099
| 23.00288 | 86.96325 | -0.6334209 | 112.3583 | 0.995589 | 89743.79 | 3.319936 | 147.0922
| 23.00288 | 85.96313 | -0.6342173 | 114.2238 | 0.9951042 | 87688.27 | 3.229234 | 141.0414
| 23.00288 | 84.963 | -0.6332659 | 116.0064 | 0.9951231 | 85618.14 | 3.14867 | 135.3061
| 23.00288 | 83.962875 | -0.6374755 | 108.8973 | 0.9960746 | 76181.84 | 3.607771 | 127.99
| 23.00288 | 82.96275 | -0.631374 | 121.5201 | 0.994988 | 80253.22 | 2.914732 | 120.4556
| 23.00288 | 81.96263 | -0.6416622 | 110.7077 | 0.995653 | 81292.81 | 3.461208 | 134.5741
| 23.00288 | 80.9625 | -0.6438133 | 97.2238 | 0.9954139 | 70723.58 | 4.511998 | 133.5725
| 23.00288 | 79.962375 | -0.6434804 | 118.5947 | 0.9941655 | 82078.97 | 3.037209 | 126.478
| 23.00288 | 78.96225 | -0.6490966 | 111.8987 | 0.9975923 | 82959.14 | 3.39057 | 135.9552
| 23.00288 | 77.96213 | -0.6495844 | 107.2807 | 0.9971988 | 80788.31 | 3.678575 | 138.2031
| 23.00288 | 76.962 | -0.6525025 | 105.0368 | 0.9960354 | 78316.59 | 3.839468 | 136.7845
| 23.00288 | 75.96187 | -0.6507839 | 105.1514 | 0.9959227 | 79654.87 | 3.820441 | 139.0591
| 23.00288 | 74.96175 | -0.6527669 | 101.5372 | 0.99461 | 75541.26 | 4.106822 | 136.5199
| 23.00288 | 73.961625 | -0.6569341 | 97.10755 | 0.9971672 | 79934.45 | 4.4277 | 151.7945
| 23.00288 | 72.9615 | -0.6555515 | 110.3025 | 0.9952096 | 80428.06 | 3.488749 | 133.5859
| 23.00288 | 71.96137 | -0.6535595 | 110.7583 | 0.9962727 | 75993.22 | 3.498124 | 125.4227
| 23.00288 | 70.96125 | -0.6597161 | 96.3443 | 0.9981556 | 70997.14 | 4.600479 | 135.4306
| 23.00288 | 69.961125 | -0.6553855 | 95.22154 | 0.9972292 | 69428.64 | 4.718396 | 134.023
| 23.00288 | 68.961 | -0.6662054 | 80.62118 | 0.9965787 | 67607.85 | 6.46205 | 155.6621
| 23.00288 | 67.96087 | -0.6623496 | 112.6023 | 0.9967406 | 93410.61 | 3.293453 | 153.2052
| 23.00288 | 66.96075 | -0.6651355 | 118.3437 | 0.9959935 | 91067.63 | 3.012983 | 141.4777
| 23.00288 | 65.960625 | -0.6674343 | 111.9665 | 0.9956433 | 81435.24 | 3.388592 | 133.233
| 23.00288 | 64.9605 | -0.6674447 | 118.2178 | 0.9937268 | 81934.59 | 3.054436 | 126.6614
| 23.00288 | 63.96037 | -0.6671399 | 123.9859 | 0.9941479 | 94347.26 | 2.747322 | 139.9003
| 23.00288 | 62.96025 | -0.6741112 | 116.4277 | 0.996214 | 85636.1 | 3.131454 | 134.8347
| 23.00288 | 61.960125 | -0.6736677 | 115.3408 | 0.9951851 | 82827.65 | 3.197586 | 131.4636
| 23.00288 | 60.96 | -0.6767499 | 109.4582 | 0.9932105 | 80526.76 | 3.529821 | 134.8144
| 23.00288 | 59.95988 | -0.6782059 | 92.24028 | 0.9977486 | 70409.21 | 4.99409 | 140.5946
| 23.00288 | 58.95975 | -0.6797369 | 100.3827 | 0.9961373 | 77020.79 | 4.187631 | 140.9954
| 23.00288 | 57.959625 | -0.6788135 | 104.3614 | 0.995761 | 79289.72 | 3.876256 | 139.493
| 23.00288 | 56.9595 | -0.6843207 | 101.3027 | 0.9959289 | 79011.17 | 4.098304 | 143.4013
| 23.00288 | 55.95938 | -0.6870512 | 97.54644 | 0.9964038 | 79755.74 | 4.388926 | 150.7076
| 23.00288 | 54.95925 | -0.6897094 | 91.52246 | 0.9971212 | 73884.58 | 5.012262 | 148.9152
| 23.00288 | 53.95912 | -0.6927264 | 108.0021 | 0.9954271 | 78498.81 | 3.642598 | 133.1615
| 23.00288 | 52.959 | -0.684365 | 121.4937 | 0.9970953 | 89193.23 | 2.881569 | 134.6324
| 23.00288 | 51.95888 | -0.6967586 | 110.0892 | 0.9955857 | 78287.04 | 3.517804 | 130.1549
| 23.00288 | 50.95875 | -0.6996486 | 102.915 | 0.996158 | 78522.58 | 3.985879 | 140.133
| 23.00288 | 49.95862 | -0.7004437 | 97.2579 | 0.9964657 | 73090.19 | 4.485387 | 138.1057
| 23.00288 | 48.9585 | -0.6972007 | 109.3883 | 0.9955159 | 81717.5 | 3.535399 | 137.0201
| 23.00288 | 47.95838 | -0.7015403 | 115.5017 | 0.9952224 | 83776.47 | 3.18426 | 132.8504
| 23.00288 | 46.95825 | -0.706109 | 109.0423 | 0.9969571 | 77717.06 | 3.590706 | 130.4873
| 23.00288 | 45.95812 | -0.7115816 | 91.64522 | 0.9966437 | 72120.37 | 5.021995 | 145.0515
| 23.00288 | 44.958 | -0.7141022 | 100.4948 | 0.9993077 | 74427.33 | 4.220967 | 135.9782
| 23.00288 | 43.957875 | -0.7143712 | 105.2902 | 0.9956905 | 76403.16 | 3.836925 | 132.9801
| 23.00288 | 42.95775 | -0.7150575 | 102.3989 | 0.9956902 | 76713.56 | 4.037165 | 137.5003
| 23.00288 | 41.95762 | -0.7219626 | 107.0765 | 0.9972627 | 78344.5 | 3.710287 | 134.117
| 23.00288 | 40.9575 | -0.7223637 | 116.0453 | 0.9966913 | 93324.81 | 3.11647 | 148.2685
| 23.00288 | 39.957375 | -0.7198997 | 124.3212 | 0.9961734 | 92925.36 | 2.744827 | 137.2761
| 23.00288 | 38.95725 | -0.723907 | 122.7641 | 0.9961217 | 83344.56 | 2.848728 | 123.9855
| 23.00288 | 37.95712 | -0.7291633 | 118.6862 | 0.9948726 | 85694.83 | 3.017195 | 132.2314
| 23.00288 | 36.957 | -0.7301335 | 119.0937 | 0.9942071 | 98263.31 | 2.944675 | 152.4927
| 23.00288 | 35.956875 | -0.729205 | 122.9725 | 0.9946744 | 93326.38 | 2.794497 | 139.4821
| 23.00288 | 34.95675 | -0.7330853 | 122.5788 | 0.9946293 | 91570.7 | 2.817429 | 137.1427
| 23.00288 | 33.95663 | -0.7375998 | 120.0637 | 0.9930892 | 94369.86 | 2.91142 | 144.7332
| 23.00288 | 32.9565 | -0.7392629 | 118.2685 | 0.9956423 | 89364.19 | 3.022671 | 138.7504
| 23.00288 | 31.95637 | -0.740982 | 118.2484 | 0.9944568 | 82898.38 | 3.050461 | 128.1929
| 23.00288 | 30.95625 | -0.7407605 | 118.779 | 0.9952461 | 80370.56 | 3.041411 | 123.545
| 23.00288 | 29.95613 | -0.7432435 | 116.9525 | 0.9956516 | 77297.61 | 3.150211 | 120.5889
| 23.00288 | 28.956 | -0.7426275 | 115.6013 | 0.9940224 | 83516.9 | 3.176213 | 132.286
| 23.00288 | 27.95587 | -0.7500604 | 109.1923 | 0.9950349 | 85098.45 | 3.523489 | 143.2554
| 23.00288 | 26.95575 | -0.7468072 | 117.369 | 0.9940757 | 79728.63 | 3.10916 | 124.043
| 23.00288 | 25.95563 | -0.7525843 | 105.3584 | 0.9968577 | 86130.17 | 3.764025 | 150.6843
| 23.00288 | 24.9555 | -0.7535356 | 103.4138 | 0.9961049 | 77700.58 | 3.957298 | 137.9047
| 23.00288 | 23.95537 | -0.7550892 | 101.1406 | 0.9954841 | 73717.17 | 4.159595 | 133.6875
| 23.00288 | 22.95525 | -0.7529144 | 118.0374 | 0.9956347 | 78077.2 | 3.091681 | 120.6789
| 23.00288 | 21.95513 | -0.7603968 | 99.74984 | 0.9960479 | 78312.17 | 4.223879 | 144.4111
| 23.00288 | 20.955 | -0.7614855 | 108.8553 | 0.9957476 | 85723.73 | 3.542687 | 144.848
| 23.00288 | 19.95487 | -0.7625423 | 106.3681 | 0.9965729 | 77768.43 | 3.757765 | 134.0143
| 23.00288 | 18.95475 | -0.7516623 | 79.17265 | 0.9982734 | 58378.51 | 6.980143 | 137.3968
| 23.00288 | 17.95463 | -0.767325 | 92.60931 | 0.9966478 | 76137.2 | 4.872274 | 151.6952
| 23.00288 | 16.9545 | -0.7599905 | 100.5304 | 0.9979627 | 76072.41 | 4.19463 | 139.0084
| 23.00288 | 15.95437 | -0.7703495 | 76.80245 | 0.997008 | 63877.05 | 7.184628 | 154.9491
| 23.00288 | 14.95425 | -0.7725224 | 88.76598 | 0.9970635 | 72601.72 | 5.32242 | 151.0735
| 23.00288 | 13.954125 | -0.7713836 | 102.2367 | 0.995393 | 82039.38 | 4.001719 | 147.7218
| 23.00288 | 12.954 | -0.7771689 | 103.2272 | 0.9960457 | 83719.59 | 3.921555 | 149.3959
| 23.00288 | 11.95387 | -0.776146 | 101.9865 | 0.9942974 | 78017.39 | 4.048793 | 140.5021
| 23.00288 | 10.95375 | -0.7802794 | 100.1344 | 0.9969278 | 76654.17 | 4.214382 | 140.6772
| 23.00288 | 9.953625 | -0.7759663 | 102.3402 | 0.9966303 | 82430.33 | 3.996954 | 148.3218
| 23.00288 | 8.9535 | -0.7829465 | 91.90527 | 0.9968028 | 72142.72 | 4.99637 | 144.6661
| 23.00288 | 7.953375 | -0.7857209 | 86.50765 | 0.9974869 | 74268.54 | 5.557039 | 158.9453
| 23.00288 | 6.95325 | -0.7861976 | 95.97763 | 0.996762 | 74202.45 | 4.58495 | 142.2432
| 23.00288 | 5.953125 | -0.7869789 | 110.4658 | 0.9952319 | 85017.98 | 3.450262 | 141.3814
| 23.00288 | 4.953 | -0.7914418 | 111.559 | 0.9946272 | 83630.15 | 3.393981 | 137.5143
| 23.00288 | 3.952875 | -0.7839453 | 120.6013 | 0.9938224 | 86970.07 | 2.919841 | 132.0672
| 23.00288 | 2.95275 | -0.7931321 | 104.5865 | 0.9957032 | 77497.8 | 3.875491 | 135.9068
| 23.00288 | 1.952625 | -0.7978736 | 97.33747 | 0.9965785 | 73209.55 | 4.477776 | 138.2197
| 23.00288 | 0.9525 | -0.7956532 | 105.5815 | 0.9986744 | 76261.86 | 3.831953 | 132.3806
| 23.00288 | 0 | -0.7988164 | 113.5009 | 0.9947831 | 81768.37 | 3.298949 | 131.9002
| 24.003 | 98.96475 | -0.6024177 | 114.3386 | 0.9954596 | 81409.18 | 3.258983 | 130.2958
| 24.003 | 97.96462 | -0.607067 | 110.6519 | 0.996489 | 86574.08 | 3.435499 | 143.881
| 24.003 | 96.9645 | -0.6030559 | 108.4482 | 0.9956197 | 72549.66 | 3.664379 | 122.2503
| 24.003 | 95.964375 | -0.6046013 | 115.829 | 0.9960231 | 81618.11 | 3.182521 | 128.8939
| 24.003 | 94.96425 | -0.6144248 | 102.4448 | 0.9966594 | 83060.59 | 3.984662 | 149.3567
| 24.003 | 93.96412 | -0.6163088 | 99.59723 | 0.9969729 | 72449.81 | 4.301778 | 133.4935
| 24.003 | 92.964 | -0.6110435 | 102.9964 | 0.9967791 | 79062.46 | 3.978329 | 141.0282
| 24.003 | 91.963875 | -0.6168676 | 98.12951 | 0.9953223 | 75501.54 | 4.378724 | 141.4456
| 24.003 | 90.96375 | -0.6177859 | 92.56944 | 0.9965827 | 72884.18 | 4.91853 | 145.0775
| 24.003 | 89.96362 | -0.6203349 | 95.8512 | 0.9967265 | 76071.47 | 4.574075 | 146.1478
| 24.003 | 88.9635 | -0.6241271 | 101.6505 | 0.9955205 | 81841.1 | 4.046485 | 148.2439
| 24.003 | 87.963375 | -0.6235565 | 107.6902 | 0.9959342 | 78944.75 | 3.660952 | 134.3612
| 24.003 | 86.96325 | -0.6261335 | 105.8769 | 0.9965107 | 77982.51 | 3.788096 | 135.0506
| 24.003 | 85.96313 | -0.6288583 | 111.4328 | 0.9952829 | 81006.82 | 3.420018 | 133.161
| 24.003 | 84.963 | -0.6275734 | 112.1982 | 0.9956061 | 81342.41 | 3.376086 | 132.786
| 24.003 | 83.962875 | -0.6310999 | 111.9184 | 0.9957044 | 86050.62 | 3.364108 | 141.2513
| 24.003 | 82.96275 | -0.6310855 | 110.2682 | 0.9960806 | 79634.84 | 3.499721 | 132.2659
| 24.003 | 81.96263 | -0.6363644 | 106.2515 | 0.9954735 | 82269.93 | 3.726357 | 142.2726
| 24.003 | 80.9625 | -0.6266142 | 107.6215 | 0.9958599 | 71837.75 | 3.724695 | 122.0014
| 24.003 | 79.962375 | -0.6378056 | 118.0475 | 0.9964259 | 83790.19 | 3.062397 | 129.8897
| 24.003 | 78.96225 | -0.6373628 | 117.0868 | 0.9957398 | 87202 | 3.089606 | 136.6249
| 24.003 | 77.96213 | -0.6428956 | 105.9291 | 0.9951977 | 86050.17 | 3.720247 | 149.6591
| 24.003 | 76.962 | -0.6420907 | 106.3811 | 0.9969619 | 76445.57 | 3.769542 | 131.6425
| 24.003 | 75.96187 | -0.645817 | 110.7013 | 0.9946073 | 84567.54 | 3.436948 | 140.2696
| 24.003 | 74.96175 | -0.6458158 | 116.4372 | 0.9942706 | 89581.85 | 3.105089 | 141.3926
| 24.003 | 73.961625 | -0.6493063 | 95.27237 | 0.9952176 | 77728.9 | 4.598497 | 150.3922
| 24.003 | 72.9615 | -0.65098 | 99.31033 | 0.9945752 | 77160.02 | 4.262251 | 142.8434
| 24.003 | 71.96137 | -0.6489449 | 110.063 | 0.9959061 | 84618.7 | 3.478689 | 141.2295
| 24.003 | 70.96125 | -0.6462364 | 111.7798 | 0.9963363 | 82143.22 | 3.39735 | 134.6889
| 24.003 | 69.961125 | -0.656163 | 93.92786 | 0.9960702 | 68055.38 | 4.85409 | 133.2335
| 24.003 | 68.961 | -0.6578477 | 90.54823 | 0.997062 | 68510.48 | 5.195551 | 139.4441
| 24.003 | 67.96087 | -0.6571099 | 99.59043 | 0.9975855 | 76547.23 | 4.26142 | 141.2913
| 24.003 | 66.96075 | -0.6604455 | 116.2954 | 0.9940649 | 87056.71 | 3.123279 | 137.3393
| 24.003 | 65.960625 | -0.6616645 | 114.9294 | 0.9942511 | 85425.74 | 3.20122 | 136.3017
| 24.003 | 64.9605 | -0.6644517 | 116.2924 | 0.9959197 | 95477.41 | 3.092777 | 151.6032
| 24.003 | 63.96037 | -0.6683408 | 117.8719 | 0.9957506 | 89766.52 | 3.040058 | 139.9082
| 24.003 | 62.96025 | -0.6691418 | 115.8766 | 0.9944666 | 77329.61 | 3.200308 | 121.7963
| 24.003 | 61.960125 | -0.6688728 | 117.9401 | 0.9948317 | 91770.96 | 3.025054 | 143.1455
| 24.003 | 60.96 | -0.6711963 | 95.60232 | 0.9965156 | 79334.87 | 4.559288 | 153.0995
| 24.003 | 59.95988 | -0.669778 | 105.6092 | 0.9970147 | 79360.9 | 3.797048 | 137.9075
| 24.003 | 58.95975 | -0.6698535 | 103.5933 | 0.9969918 | 80966.42 | 3.921513 | 143.7068
| 24.003 | 57.959625 | -0.6732118 | 104.7358 | 0.9968994 | 73570.87 | 3.906187 | 128.633
| 24.003 | 56.9595 | -0.6783166 | 97.91324 | 0.9957045 | 84181.79 | 4.315148 | 158.8936
| 24.003 | 55.95938 | -0.6825182 | 97.53687 | 0.9957254 | 81080.5 | 4.373579 | 153.341
| 24.003 | 54.95925 | -0.6848202 | 103.0566 | 0.995549 | 74746.37 | 4.007363 | 132.9619
| 24.003 | 53.95912 | -0.6842146 | 111.9059 | 0.9956583 | 82366.5 | 3.386236 | 134.9052
| 24.003 | 52.959 | -0.6901613 | 110.5292 | 0.9946581 | 82270.75 | 3.461232 | 136.4889
| 24.003 | 51.95888 | -0.6920908 | 106.4327 | 0.9972355 | 80112.19 | 3.738122 | 138.1413
| 24.003 | 50.95875 | -0.6909831 | 102.3877 | 0.9967536 | 79030.36 | 4.022263 | 141.8499
| 24.003 | 49.95862 | -0.6927212 | 102.1496 | 0.9963373 | 79031.5 | 4.037593 | 142.1941
| 24.003 | 48.9585 | -0.6913849 | 112.5804 | 0.9955393 | 81599.05 | 3.35304 | 132.7498
| 24.003 | 47.95838 | -0.6983182 | 110.4067 | 0.9954495 | 87294.2 | 3.441366 | 145.4779
| 24.003 | 46.95825 | -0.6990377 | 106.688 | 0.995126 | 82305.04 | 3.696557 | 141.72
| 24.003 | 45.95812 | -0.6981716 | 90.78835 | 0.9968177 | 68113.22 | 5.175215 | 138.2358
| 24.003 | 44.958 | -0.7024897 | 98.95784 | 0.9961678 | 71184.8 | 4.36435 | 131.9936
| 24.003 | 43.957875 | -0.708911 | 96.78241 | 0.9962881 | 70482.26 | 4.558311 | 133.7615
| 24.003 | 42.95775 | -0.7049993 | 108.7075 | 0.9949885 | 79544.57 | 3.589426 | 134.0844
| 24.003 | 41.95762 | -0.7144878 | 111.4067 | 0.9948977 | 82499.76 | 3.410526 | 135.7601
| 24.003 | 40.9575 | -0.7157719 | 110.0569 | 0.9957223 | 83324.65 | 3.486307 | 138.9612
| 24.003 | 39.957375 | -0.7186677 | 116.7093 | 0.9941794 | 84798.42 | 3.114493 | 133.087
| 24.003 | 38.95725 | -0.720571 | 120.5726 | 0.9955372 | 92463.29 | 2.904051 | 140.9992
| 24.003 | 37.95712 | -0.7148375 | 128.054 | 0.9947244 | 91127.01 | 2.600464 | 130.3359
| 24.003 | 36.957 | -0.7241916 | 118.023 | 0.9944302 | 84634.36 | 3.052321 | 131.2723
| 24.003 | 35.956875 | -0.7235586 | 121.0907 | 0.9954676 | 89939.83 | 2.890919 | 136.2867
| 24.003 | 34.95675 | -0.7242769 | 124.2097 | 0.9953074 | 84683.14 | 2.778918 | 124.5347
| 24.003 | 33.95663 | -0.7290656 | 122.1582 | 0.9944566 | 84477.03 | 2.864349 | 126.3859
| 24.003 | 32.9565 | -0.7283767 | 124.4284 | 0.9957741 | 87032.08 | 2.761494 | 127.9389
| 24.003 | 31.95637 | -0.7307828 | 122.2902 | 0.9946126 | 80331.7 | 2.879002 | 119.7837
| 24.003 | 30.95625 | -0.7335704 | 120.2685 | 0.9957836 | 86872.49 | 2.941805 | 132.3121
| 24.003 | 29.95613 | -0.7329056 | 118.4193 | 0.9959948 | 82840.82 | 3.047968 | 127.9223
| 24.003 | 28.956 | -0.7362493 | 118.0122 | 0.9952516 | 88114.48 | 3.039078 | 136.9991
| 24.003 | 27.95587 | -0.7282901 | 125.9768 | 0.9937514 | 81229.63 | 2.71711 | 117.4794
| 24.003 | 26.95575 | -0.7433567 | 110.8642 | 0.9962051 | 76966.69 | 3.484358 | 126.954
| 24.003 | 25.95563 | -0.7433404 | 107.6082 | 0.9968918 | 71706.43 | 3.731344 | 121.8026
| 24.003 | 24.9555 | -0.7441472 | 103.5486 | 0.9957217 | 81507.43 | 3.914551 | 144.7628
| 24.003 | 23.95537 | -0.7450725 | 105.6811 | 0.9978802 | 77332.27 | 3.812596 | 134.1606
| 24.003 | 22.95525 | -0.7485374 | 100.4049 | 0.9951462 | 73591.62 | 4.215972 | 134.4765
| 24.003 | 21.95513 | -0.7433502 | 117.7895 | 0.9950086 | 85139.25 | 3.063048 | 132.3763
| 24.003 | 20.955 | -0.7476713 | 107.9786 | 0.9963806 | 81631.15 | 3.625373 | 138.7549
| 24.003 | 19.95487 | -0.750315 | 103.9562 | 0.9960666 | 75645.86 | 3.937296 | 133.3962
| 24.003 | 18.95475 | -0.7565596 | 105.4095 | 0.9973648 | 80791.44 | 3.800784 | 140.7894
| 24.003 | 17.95463 | -0.7548158 | 90.51232 | 0.9960835 | 71633.88 | 5.142779 | 145.9493
| 24.003 | 16.9545 | -0.7615604 | 90.41036 | 0.9970858 | 76014.35 | 5.09686 | 155.3541
| 24.003 | 15.95437 | -0.7625339 | 78.70782 | 0.9956712 | 65435.13 | 6.806866 | 154.5503
| 24.003 | 14.95425 | -0.764572 | 88.70977 | 0.9958127 | 68957.73 | 5.381231 | 143.4234
| 24.003 | 13.954125 | -0.7624518 | 100.8278 | 0.9959053 | 76004.15 | 4.162286 | 138.4192
| 24.003 | 12.954 | -0.7659426 | 103.7259 | 0.9956664 | 78939.12 | 3.922721 | 139.743
| 24.003 | 11.95387 | -0.769843 | 101.4722 | 0.9964149 | 79321.54 | 4.085273 | 143.743
| 24.003 | 10.95375 | -0.7710091 | 100.008 | 0.9966275 | 84439.04 | 4.153442 | 155.8916
| 24.003 | 9.953625 | -0.7737276 | 99.22048 | 0.9964911 | 80167.23 | 4.250302 | 148.8261
| 24.003 | 8.9535 | -0.7752292 | 82.57451 | 0.9975337 | 65756.52 | 6.232441 | 147.5877
| 24.003 | 7.953375 | -0.7722014 | 96.86366 | 0.9981093 | 70689.94 | 4.558486 | 134.0721
| 24.003 | 6.95325 | -0.7785474 | 91.23386 | 0.9977813 | 75654.77 | 5.021483 | 153.1255
| 24.003 | 5.953125 | -0.7810471 | 108.5853 | 0.9960554 | 82390.84 | 3.581546 | 139.2837
| 24.003 | 4.953 | -0.7842259 | 112.2572 | 0.9947183 | 82126.86 | 3.364476 | 134.0424
| 24.003 | 3.952875 | -0.7806447 | 118.5747 | 0.9951547 | 84492.41 | 3.029283 | 130.4108
| 24.003 | 2.95275 | -0.7865133 | 101.2876 | 0.9968916 | 75532.26 | 4.136849 | 136.8888
| 24.003 | 1.952625 | -0.7874165 | 104.0608 | 0.9962331 | 77345.59 | 3.915566 | 136.3565
| 24.003 | 0.9525 | -0.7833449 | 109.6897 | 0.9960339 | 77244.29 | 3.551186 | 128.8533
| 24.003 | 0 | -0.7916729 | 109.503 | 0.9956185 | 82899.26 | 3.52123 | 138.9482
| 25.00313 | 98.96475 | -0.5937539 | 117.3527 | 0.9961201 | 87888.52 | 3.07478 | 137.441
| 25.00313 | 97.96462 | -0.5908304 | 108.7405 | 0.9944048 | 77776.53 | 3.598015 | 130.9394
| 25.00313 | 96.9645 | -0.5994759 | 113.1676 | 0.9951655 | 76913.89 | 3.349936 | 124.1551
| 25.00313 | 95.964375 | -0.6047557 | 107.9099 | 0.9953039 | 76392.89 | 3.664314 | 129.5763
| 25.00313 | 94.96425 | -0.6059996 | 112.5455 | 0.9957729 | 82840.58 | 3.348309 | 134.9129
| 25.00313 | 93.96412 | -0.5988885 | 106.0765 | 0.9965607 | 75429.79 | 3.796596 | 130.2232
| 25.00313 | 92.964 | -0.601108 | 110.2615 | 0.9973544 | 83252.09 | 3.481379 | 138.583
| 25.00313 | 91.963875 | -0.6077384 | 98.56163 | 0.9972627 | 81049.88 | 4.298471 | 151.62
| 25.00313 | 90.96375 | -0.6020497 | 102.8559 | 0.9973781 | 73799.49 | 4.039963 | 131.5243
| 25.00313 | 89.96362 | -0.6140816 | 93.20598 | 0.9969022 | 72347.3 | 4.8658 | 142.9486
| 25.00313 | 88.9635 | -0.6129035 | 97.63427 | 0.9966801 | 73480.2 | 4.44994 | 138.3016
| 25.00313 | 87.963375 | -0.6176902 | 107.8624 | 0.9953019 | 82153.98 | 3.624424 | 139.8315
| 25.00313 | 86.96325 | -0.6200502 | 105.7958 | 0.9950234 | 84765.22 | 3.736631 | 147.4853
| 25.00313 | 85.96313 | -0.6190591 | 113.9175 | 0.9954741 | 89306.92 | 3.238533 | 144.2211
| 25.00313 | 84.963 | -0.6222163 | 109.8873 | 0.9952616 | 75992.76 | 3.545678 | 126.4497
| 25.00313 | 83.962875 | -0.6215325 | 112.9092 | 0.9949391 | 81908.71 | 3.330784 | 132.8639
| 25.00313 | 82.96275 | -0.6216028 | 111.085 | 0.9964167 | 77596.87 | 3.467777 | 127.7659
| 25.00313 | 81.96263 | -0.6285379 | 101.7113 | 0.9982382 | 82211.26 | 4.051883 | 148.894
| 25.00313 | 80.9625 | -0.6282787 | 103.6714 | 0.9958684 | 80383.47 | 3.915593 | 142.4955
| 25.00313 | 79.962375 | -0.6283321 | 115.4903 | 0.994604 | 82966.55 | 3.187022 | 131.5101
| 25.00313 | 78.96225 | -0.6329995 | 114.2895 | 0.9949896 | 78138.34 | 3.280193 | 124.905
| 25.00313 | 77.96213 | -0.6286076 | 113.1291 | 0.9969053 | 79403.82 | 3.342078 | 128.3882
| 25.00313 | 76.962 | -0.636143 | 107.5286 | 0.9961969 | 82541.86 | 3.646329 | 140.9943
| 25.00313 | 75.96187 | -0.638421 | 110.651 | 0.994966 | 84776.21 | 3.440004 | 140.7061
| 25.00313 | 74.96175 | -0.6388287 | 116.3475 | 0.9952328 | 81042.78 | 3.156661 | 127.3415
| 25.00313 | 73.961625 | -0.6383344 | 113.1179 | 0.9968141 | 82504.19 | 3.323021 | 133.6382
| 25.00313 | 72.9615 | -0.6410631 | 100.5062 | 0.9964695 | 75180.88 | 4.198077 | 137.3394
| 25.00313 | 71.96137 | -0.6461342 | 96.41845 | 0.9960503 | 77115.7 | 4.509408 | 147.299
| 25.00313 | 70.96125 | -0.6471879 | 102.7836 | 0.9961342 | 78198.37 | 3.998021 | 139.7182
| 25.00313 | 69.961125 | -0.6490797 | 103.2942 | 0.9972983 | 86793.49 | 3.900595 | 155.1312
| 25.00313 | 68.961 | -0.6511382 | 84.82336 | 0.9982954 | 67816.3 | 5.888942 | 147.946
| 25.00313 | 67.96087 | -0.6525058 | 91.62106 | 0.9964458 | 73791.15 | 4.999522 | 148.5401
| 25.00313 | 66.96075 | -0.6511779 | 113.1126 | 0.9954006 | 73309.79 | 3.380372 | 118.2416
| 25.00313 | 65.960625 | -0.6545252 | 114.5803 | 0.9944986 | 82342.25 | 3.237216 | 131.5566
| 25.00313 | 64.9605 | -0.6539131 | 119.1109 | 0.9955534 | 87349.25 | 2.99196 | 134.4312
| 25.00313 | 63.96037 | -0.656869 | 119.1618 | 0.9941387 | 92429.41 | 2.96318 | 142.6832
| 25.00313 | 62.96025 | -0.6606376 | 114.3116 | 0.9963317 | 81387.66 | 3.26382 | 130.3015
| 25.00313 | 61.960125 | -0.6611338 | 112.8498 | 0.9950002 | 79362.62 | 3.350307 | 128.6296
| 25.00313 | 60.96 | -0.6661794 | 89.51095 | 0.9958078 | 73573.56 | 5.218277 | 151.7778
| 25.00313 | 59.95988 | -0.6631779 | 105.5376 | 0.9957356 | 79094.97 | 3.798239 | 137.5074
| 25.00313 | 58.95975 | -0.6673731 | 101.2865 | 0.9971963 | 83216.05 | 4.070098 | 151.4654
| 25.00313 | 57.959625 | -0.6645305 | 103.3904 | 0.9956705 | 80213.45 | 3.93571 | 142.584
| 25.00313 | 56.9595 | -0.670159 | 99.04363 | 0.9964391 | 76060.86 | 4.304158 | 141.161
| 25.00313 | 55.95938 | -0.6751544 | 94.98192 | 0.995999 | 75567.54 | 4.653462 | 146.5367
| 25.00313 | 54.95925 | -0.6765688 | 99.15014 | 0.9966182 | 78733.13 | 4.269934 | 146.1548
| 25.00313 | 53.95912 | -0.6768163 | 111.9235 | 0.9950316 | 81621.63 | 3.387428 | 133.5987
| 25.00313 | 52.959 | -0.6801823 | 112.1159 | 0.9954646 | 75772.1 | 3.418104 | 123.4556
| 25.00313 | 51.95888 | -0.6823255 | 104.3332 | 0.9966411 | 85078.37 | 3.838478 | 150.2721
| 25.00313 | 50.95875 | -0.6845272 | 95.59429 | 0.9975358 | 74705.51 | 4.617231 | 143.8555
| 25.00313 | 49.95862 | -0.6836871 | 110.8126 | 0.9963941 | 77706.52 | 3.482743 | 128.2816
| 25.00313 | 48.9585 | -0.6887671 | 107.216 | 0.9962458 | 81792.95 | 3.671409 | 140.0803
| 25.00313 | 47.95838 | -0.6898572 | 110.7759 | 0.9953633 | 84224.14 | 3.437728 | 139.5792
| 25.00313 | 46.95825 | -0.6901307 | 110.6714 | 0.9948464 | 83141.35 | 3.4483 | 137.8219
| 25.00313 | 45.95812 | -0.6971232 | 86.20439 | 0.9964483 | 71710.38 | 5.628978 | 153.8723
| 25.00313 | 44.958 | -0.6993913 | 98.96993 | 0.9962 | 78537.15 | 4.284044 | 146.0491
| 25.00313 | 43.957875 | -0.6992468 | 101.3602 | 0.9973194 | 78184.33 | 4.108199 | 141.7729
| 25.00313 | 42.95775 | -0.7025112 | 107.6624 | 0.9960061 | 78141.83 | 3.669139 | 132.978
| 25.00313 | 41.95762 | -0.7065016 | 103.9586 | 0.9958092 | 76092.46 | 3.931862 | 134.2028
| 25.00313 | 40.9575 | -0.7031493 | 119.5192 | 0.9950228 | 90601.68 | 2.957242 | 139.2439
| 25.00313 | 39.957375 | -0.7063004 | 119.836 | 0.9949349 | 91818.65 | 2.937599 | 140.8466
| 25.00313 | 38.95725 | -0.7131424 | 120.061 | 0.9938861 | 82642.07 | 2.964895 | 125.7588
| 25.00313 | 37.95712 | -0.7160591 | 119.5855 | 0.9935202 | 85794.33 | 2.970269 | 131.3384
| 25.00313 | 36.957 | -0.7143803 | 121.4104 | 0.9947309 | 80771.29 | 2.916109 | 121.3759
| 25.00313 | 35.956875 | -0.7179052 | 117.6783 | 0.9943353 | 80762.93 | 3.089063 | 125.3759
| 25.00313 | 34.95675 | -0.7102108 | 127.3968 | 0.9958078 | 82229.29 | 2.662787 | 117.6237
| 25.00313 | 33.95663 | -0.7226425 | 119.3072 | 0.9946826 | 82108.39 | 3.005249 | 125.7419
| 25.00313 | 32.9565 | -0.7222426 | 120.6108 | 0.9949314 | 87871.89 | 2.919157 | 133.5152
| 25.00313 | 31.95637 | -0.7226392 | 123.098 | 0.9955734 | 91154.05 | 2.800063 | 135.8839
| 25.00313 | 30.95625 | -0.7245282 | 122.7253 | 0.995632 | 85295.53 | 2.839988 | 127.0676
| 25.00313 | 29.95613 | -0.7251475 | 120.7191 | 0.9949162 | 90164.65 | 2.904646 | 137.0844
| 25.00313 | 28.956 | -0.7270965 | 117.8519 | 0.9968197 | 85398.85 | 3.065101 | 132.7467
| 25.00313 | 27.95587 | -0.719959 | 125.9273 | 0.9932428 | 90598.24 | 2.679768 | 131.8081
| 25.00313 | 26.95575 | -0.7361379 | 115.4782 | 0.9960273 | 91224.57 | 3.151528 | 145.4379
| 25.00313 | 25.95563 | -0.7376714 | 112.1515 | 0.9951591 | 80346.91 | 3.383289 | 131.1418
| 25.00313 | 24.9555 | -0.7359843 | 97.75879 | 0.9967507 | 74646.12 | 4.426471 | 140.372
| 25.00313 | 23.95537 | -0.7420551 | 102.1832 | 0.9969808 | 81799.77 | 4.014943 | 147.3715
| 25.00313 | 22.95525 | -0.7442886 | 90.09819 | 0.9969136 | 74113.21 | 5.154824 | 151.8889
| 25.00313 | 21.95513 | -0.7420062 | 93.65924 | 0.9954732 | 72524.21 | 4.811568 | 142.5505
| 25.00313 | 20.955 | -0.7401752 | 105.9985 | 0.9962612 | 74005.93 | 3.81317 | 127.7903
| 25.00313 | 19.95487 | -0.7446441 | 106.3061 | 0.996396 | 81539.18 | 3.732092 | 140.8823
| 25.00313 | 18.95475 | -0.7283389 | 115.5746 | 0.9971409 | 73232.54 | 3.254203 | 115.5111
| 25.00313 | 17.95463 | -0.747586 | 85.25997 | 0.9966535 | 70003.22 | 5.777748 | 151.9096
| 25.00313 | 16.9545 | -0.7540455 | 83.09346 | 0.9965772 | 72630.28 | 6.007063 | 162.1227
| 25.00313 | 15.95437 | -0.7526683 | 74.38617 | 0.9972949 | 60302.45 | 7.76284 | 151.5915
| 25.00313 | 14.95425 | -0.7543294 | 94.90942 | 0.996618 | 78331.75 | 4.63199 | 152.2447
| 25.00313 | 13.954125 | -0.7527412 | 104.9986 | 0.9981026 | 79571.59 | 3.841157 | 139.1484
| 25.00313 | 12.954 | -0.7595126 | 101.3091 | 0.9976644 | 81007.44 | 4.088808 | 147.2093
| 25.00313 | 11.95387 | -0.7570193 | 104.6853 | 0.9963819 | 80036.75 | 3.850953 | 140.4154
| 25.00313 | 10.95375 | -0.7643955 | 99.96899 | 0.9959011 | 79027.65 | 4.199393 | 145.4484
| 25.00313 | 9.953625 | -0.7640328 | 100.1574 | 0.9959568 | 76157.4 | 4.212689 | 139.6853
| 25.00313 | 8.9535 | -0.7675438 | 82.64246 | 0.9974408 | 70695.63 | 6.112238 | 158.6391
| 25.00313 | 7.953375 | -0.7691104 | 97.30492 | 0.9965195 | 76686.88 | 4.440992 | 145.0484
| 25.00313 | 6.95325 | -0.7704277 | 87.11498 | 0.9975161 | 72533.1 | 5.514216 | 153.9738
| 25.00313 | 5.953125 | -0.760893 | 104.8325 | 0.9965665 | 73326.88 | 3.90029 | 128.0675
| 25.00313 | 4.953 | -0.7733689 | 113.1571 | 0.9942187 | 81910.11 | 3.314516 | 132.5534
| 25.00313 | 3.952875 | -0.7675457 | 121.5862 | 0.9952851 | 81091.37 | 2.908494 | 121.6984
| 25.00313 | 2.95275 | -0.7756023 | 110.5008 | 0.9973074 | 79515.93 | 3.491877 | 131.7836
| 25.00313 | 1.952625 | -0.7800359 | 97.37518 | 0.9969399 | 77381.87 | 4.429943 | 146.309
| 25.00313 | 0.9525 | -0.7819483 | 96.06116 | 0.9973371 | 72368.76 | 4.603348 | 138.518
| 25.00313 | 0 | -0.7791275 | 108.5642 | 0.9980984 | 77929.61 | 3.623297 | 131.4749
| 26.00325 | 98.96475 | -0.5927543 | 108.1486 | 0.9955207 | 87461.72 | 3.573933 | 148.9818
| 26.00325 | 97.96462 | -0.5973365 | 106.6727 | 0.9952842 | 78754.29 | 3.724493 | 135.3567
| 26.00325 | 96.9645 | -0.600783 | 108.4828 | 0.9958819 | 82653.66 | 3.585314 | 139.8868
| 26.00325 | 95.964375 | -0.5971157 | 113.317 | 0.9945848 | 86269.28 | 3.282535 | 139.7836
| 26.00325 | 94.96425 | -0.6012018 | 108.951 | 0.9951048 | 86042.12 | 3.532416 | 145.2756
| 26.00325 | 93.96412 | -0.6029816 | 101.1282 | 0.9959594 | 76904.32 | 4.130996 | 139.6801
| 26.00325 | 92.964 | -0.5984326 | 112.1074 | 0.9964179 | 81350.36 | 3.384274 | 132.9215
| 26.00325 | 91.963875 | -0.6011881 | 98.62204 | 0.9962465 | 75969.38 | 4.338196 | 141.6172
| 26.00325 | 90.96375 | -0.6079533 | 94.972 | 0.9971669 | 76011.23 | 4.655638 | 147.4629
| 26.00325 | 89.96362 | -0.6065922 | 100.9917 | 0.9950616 | 73071.4 | 4.175747 | 132.6856
| 26.00325 | 88.9635 | -0.6138634 | 84.58844 | 0.9976388 | 71882.77 | 5.834318 | 157.4126
| 26.00325 | 87.963375 | -0.6134219 | 103.1484 | 0.9957198 | 75701.2 | 3.992499 | 134.5897
| 26.00325 | 86.96325 | -0.6054479726 | 115.2628 | 0.9970688 | 86101.41 | 3.190904 | 137.0539
| 26.00325 | 85.96313 | -0.6076231 | 123.4627 | 0.9947332 | 89673.21 | 2.787796 | 133.1184
| 26.00325 | 84.963 | -0.6197637 | 103.5171 | 0.9946114 | 82019.99 | 3.907685 | 145.7508
| 26.00325 | 83.962875 | -0.6209138 | 110.4044 | 0.9967491 | 84967.91 | 3.460138 | 141.394
| 26.00325 | 82.96275 | -0.622157 | 108.4552 | 0.9957398 | 82255.33 | 3.58908 | 139.2145
| 26.00325 | 81.96263 | -0.6179122 | 110.0686 | 0.9969347 | 81064.35 | 3.505203 | 135.0105
| 26.00325 | 80.9625 | -0.626928 | 104.3084 | 0.995948 | 74895.58 | 3.919014 | 131.5634
| 26.00325 | 79.962375 | -0.6280475 | 113.3297 | 0.9960501 | 90193.23 | 3.267307 | 146.55
| 26.00325 | 78.96225 | -0.6287391 | 116.2163 | 0.9965373 | 84962.23 | 3.146619 | 133.9751
| 26.00325 | 77.96213 | -0.6270251 | 113.6442 | 0.994804 | 86623.31 | 3.264068 | 139.9689
| 26.00325 | 76.962 | -0.6343873 | 102.5107 | 0.9967704 | 77148.01 | 4.030164 | 138.1638
| 26.00325 | 75.96187 | -0.6315798 | 117.6931 | 0.994957 | 86762.37 | 3.059616 | 135.1549
| 26.00325 | 74.96175 | -0.6273578 | 124.3864 | 0.9957829 | 83617.87 | 2.777743 | 122.7163
| 26.00325 | 73.961625 | -0.6394832 | 113.0955 | 0.9950547 | 81751.07 | 3.322033 | 132.369
| 26.00325 | 72.9615 | -0.6401273 | 113.96 | 0.9966108 | 84551.38 | 3.265294 | 136.06
| 26.00325 | 71.96137 | -0.6415333 | 113.8853 | 0.9956681 | 92043.01 | 3.227957 | 148.9942
| 26.00325 | 70.96125 | -0.6442274 | 102.7754 | 0.9962676 | 74481.77 | 4.033745 | 132.8678
| 26.00325 | 69.961125 | -0.6460359 | 99.93627 | 0.9974021 | 72866.24 | 4.272207 | 133.8062
| 26.00325 | 68.961 | -0.6383182 | 98.9619 | 0.99753 | 71334.2 | 4.369355 | 132.2903
| 26.00325 | 67.96087 | -0.6514404 | 102.9633 | 0.9972843 | 79115.12 | 3.982603 | 141.1808
| 26.00325 | 66.96075 | -0.6514085 | 105.3068 | 0.995348 | 76332.89 | 3.834867 | 132.8273
| 26.00325 | 65.960625 | -0.6493122 | 116.142 | 0.9955751 | 95800.02 | 3.097634 | 152.3602
| 26.00325 | 64.9605 | -0.6557651 | 114.2325 | 0.9949352 | 75690.37 | 3.299595 | 120.9285
| 26.00325 | 63.96037 | -0.6577559 | 118.1779 | 0.9946565 | 87489.6 | 3.032022 | 135.7643
| 26.00325 | 62.96025 | -0.6598926 | 116.0506 | 0.9972977 | 86055.47 | 3.152054 | 136.0045
| 26.00325 | 61.960125 | -0.662644 | 111.8844 | 0.9955468 | 80902.28 | 3.396212 | 132.4225
| 26.00325 | 60.96 | -0.6630738 | 91.09621 | 0.9954775 | 68365.18 | 5.130006 | 138.2324
| 26.00325 | 59.95988 | -0.6616215 | 104.9735 | 0.9958647 | 75357.05 | 3.868472 | 131.5179
| 26.00325 | 58.95975 | -0.6673034 | 102.7591 | 0.995927 | 79200.98 | 3.990131 | 141.6175
| 26.00325 | 57.959625 | -0.6672604 | 100.0769 | 0.9964097 | 84312.49 | 4.148162 | 155.5275
| 26.00325 | 56.9595 | -0.6691704 | 98.00205 | 0.9976886 | 78307.17 | 4.372306 | 147.1427
| 26.00325 | 55.95938 | -0.6740988 | 84.78441 | 0.9964697 | 72630 | 5.787664 | 158.6757
| 26.00325 | 54.95925 | -0.6742316 | 103.626 | 0.996362 | 83907.17 | 3.893915 | 149.1463
| 26.00325 | 53.95912 | -0.6771295 | 111.1901 | 0.9949543 | 75633.72 | 3.470252 | 124.2896
| 26.00325 | 52.959 | -0.6772734 | 115.9488 | 0.9964438 | 81491.74 | 3.178688 | 128.551
| 26.00325 | 51.95888 | -0.6790636 | 110.9189 | 0.9968369 | 78778.46 | 3.47073 | 129.9925
| 26.00325 | 50.95875 | -0.6794335 | 104.0958 | 0.9967372 | 81601.38 | 3.88059 | 144.1497
| 26.00325 | 49.95862 | -0.6829148 | 107.6111 | 0.9955738 | 72997.92 | 3.713457 | 124.0228
| 26.00325 | 48.9585 | -0.67972 | 115.0771 | 0.9970721 | 74935.95 | 3.267964 | 118.7965
| 26.00325 | 47.95838 | -0.6892731 | 107.6561 | 0.9958751 | 85477.58 | 3.61772 | 146.1023
| 26.00325 | 46.95825 | -0.6838733 | 102.7143 | 0.996768 | 68049.19 | 4.110777 | 121.2764
| 26.00325 | 45.95812 | -0.6928065 | 93.01325 | 0.9968359 | 67721.64 | 4.953444 | 133.9639
| 26.00325 | 44.958 | -0.6958482 | 100.0268 | 0.9965517 | 74439.13 | 4.243606 | 136.6298
| 26.00325 | 43.957875 | -0.6988684 | 102.3438 | 0.9955652 | 82894.09 | 3.988092 | 149.1808
| 26.00325 | 42.95775 | -0.6983397 | 115.0069 | 0.9947909 | 86688.55 | 3.192685 | 138.3394
| 26.00325 | 41.95762 | -0.6870004 | 119.5202 | 0.9951792 | 86656.62 | 2.974918 | 132.8236
| 26.00325 | 40.9575 | -0.7032829 | 113.793 | 0.9959215 | 83904.56 | 3.275186 | 135.1649
| 26.00325 | 39.957375 | -0.7077545 | 114.9697 | 0.9945417 | 91134.45 | 3.172269 | 145.9441
| 26.00325 | 38.95725 | -0.7114558 | 120.0465 | 0.99437 | 89808.13 | 2.934428 | 137.3045
| 26.00325 | 37.95712 | -0.7105403 | 124.4624 | 0.9937504 | 82069.36 | 2.775143 | 120.2486
| 26.00325 | 36.957 | -0.7144305 | 121.9292 | 0.9941463 | 83494.77 | 2.877874 | 125.0878
| 26.00325 | 35.956875 | -0.7162505 | 119.396 | 0.9955728 | 81984.08 | 3.004811 | 125.4546
| 26.00325 | 34.95675 | -0.7188025 | 116.5685 | 0.9968279 | 82701.04 | 3.142079 | 129.825
| 26.00325 | 33.95663 | -0.7133345 | 128.583 | 0.9947208 | 93974.79 | 2.571461 | 134.0972
| 26.00325 | 32.9565 | -0.7249906 | 118.3488 | 0.9951958 | 87002.15 | 3.028057 | 134.7658
| 26.00325 | 31.95637 | -0.7236772 | 119.9688 | 0.993989 | 84000.26 | 2.962785 | 128.0281
| 26.00325 | 30.95625 | -0.720827 | 124.6185 | 0.9945298 | 89272.22 | 2.741026 | 131.2004
| 26.00325 | 29.95613 | -0.7276304 | 117.1747 | 0.9944479 | 82788.24 | 3.103049 | 129.2405
| 26.00325 | 28.956 | -0.7286469 | 116.4955 | 0.9963275 | 84468.82 | 3.134485 | 132.8201
| 26.00325 | 27.95587 | -0.7272625 | 120.5267 | 0.994955 | 88754.58 | 2.919217 | 135.0349
| 26.00325 | 26.95575 | -0.7287153 | 117.4029 | 0.9955049 | 84300.92 | 3.087735 | 131.4622
| 26.00325 | 25.95563 | -0.7258833 | 120.9783 | 0.9929987 | 83040.17 | 2.91837 | 125.384
| 26.00325 | 24.9555 | -0.7266452 | 114.2862 | 0.9966242 | 77624.18 | 3.28999 | 124.0759
| 26.00325 | 23.95537 | -0.7370112 | 104.6191 | 0.9950905 | 90189.21 | 3.779316 | 159.436
| 26.00325 | 22.95525 | -0.7288279 | 113.328 | 0.9978824 | 81394.86 | 3.32241 | 131.5147
| 26.00325 | 21.95513 | -0.7352471 | 103.0848 | 0.9973606 | 73514.53 | 4.026075 | 130.6978
| 26.00325 | 20.955 | -0.7306284 | 107.5473 | 0.9963299 | 78647.43 | 3.673923 | 134.0263
| 26.00325 | 19.95487 | -0.7430533 | 94.72188 | 0.9964205 | 73563.18 | 4.704076 | 142.9498
| 26.00325 | 18.95475 | -0.7432115 | 99.59325 | 0.9957474 | 76289.81 | 4.254523 | 140.7681
| 26.00325 | 17.95463 | -0.7492198 | 90.9842 | 0.9981336 | 73106.79 | 5.08443 | 148.2435
| 26.00325 | 16.9545 | -0.7488415 | 82.21625 | 0.9994104 | 66468.76 | 6.280587 | 149.9215
| 26.00325 | 15.95437 | -0.7500793 | 80.67494 | 0.9976478 | 65348.21 | 6.519959 | 150.3668
| 26.00325 | 14.95425 | -0.7538416 | 78.70239 | 0.9970312 | 66366.85 | 6.793772 | 156.7939
| 26.00325 | 13.954125 | -0.7542513 | 101.8739 | 0.9960281 | 84522.8 | 4.011567 | 153.0283
| 26.00325 | 12.954 | -0.75587 | 101.8709 | 0.9960432 | 74723.74 | 4.09694 | 134.5521
| 26.00325 | 11.95387 | -0.7575825 | 102.2573 | 0.9958589 | 82394.75 | 3.999595 | 148.3704
| 26.00325 | 10.95375 | -0.7582649 | 99.87099 | 0.9960383 | 71527.83 | 4.285703 | 131.3657
| 26.00325 | 9.953625 | -0.7619081 | 100.5448 | 0.9964961 | 79703.47 | 4.151974 | 145.8714
| 26.00325 | 8.9535 | -0.7611743 | 87.38802 | 0.996292 | 79986.39 | 5.365041 | 169.8683
| 26.00325 | 7.953375 | -0.764236 | 99.22922 | 0.9970388 | 77262.6 | 4.28014 | 143.2002
| 26.00325 | 6.95325 | -0.767799 | 86.53133 | 0.9973965 | 70902.08 | 5.610514 | 151.5084
| 26.00325 | 5.953125 | -0.7680966 | 80.88798 | 0.9972341 | 62383.37 | 6.566598 | 143.1995
| 26.00325 | 4.953 | -0.772777 | 105.0589 | 0.9959071 | 78438.07 | 3.836394 | 136.9731
| 26.00325 | 3.952875 | -0.7700207 | 114.8219 | 0.9963476 | 88079.68 | 3.200881 | 140.9483
| 26.00325 | 2.95275 | -0.7724267 | 112.923 | 0.9953156 | 79210.2 | 3.3485 | 128.2894
| 26.00325 | 1.952625 | -0.774834 | 104.6151 | 0.9964197 | 77040.44 | 3.880727 | 135.0461
| 26.00325 | 0.9525 | -0.7774652 | 92.06013 | 0.9959948 | 75559.67 | 4.92944 | 151.4418
| 26.00325 | 0 | -0.7741594 | 101.2852 | 0.9967845 | 77412.4 | 4.118384 | 140.4201
| 27.00338 | 98.96475 | -0.5901212 | 107.8091 | 0.9964539 | 79147.16 | 3.654174 | 134.5704
| 27.00338 | 97.96462 | -0.5942072 | 113.6369 | 0.9951408 | 89742.16 | 3.249898 | 145.3431
| 27.00338 | 96.9645 | -0.5882332 | 117.8468 | 0.9935823 | 74096.62 | 3.118872 | 114.5224
| 27.00338 | 95.964375 | -0.5971796 | 106.151 | 0.9972279 | 83278.27 | 3.733345 | 144.2739
| 27.00338 | 94.96425 | -0.5991536 | 104.2988 | 0.9976509 | 78575.76 | 3.895069 | 138.297
| 27.00338 | 93.96412 | -0.5982118 | 114.1998 | 0.9955409 | 76168.22 | 3.300356 | 121.758
| 27.00338 | 92.964 | -0.6049374 | 107.6141 | 0.9974251 | 83367.07 | 3.640576 | 142.3739
| 27.00338 | 91.963875 | -0.6042164 | 99.96573 | 0.9963095 | 83463.29 | 4.163013 | 154.049
| 27.00338 | 90.96375 | -0.6025629 | 99.38189 | 0.9975823 | 76405.33 | 4.279388 | 141.3315
| 27.00338 | 89.96362 | -0.6078973 | 98.72952 | 0.9958609 | 77005.12 | 4.316794 | 143.4483
| 27.00338 | 88.9635 | -0.6028729 | 110.8254 | 0.9962004 | 76906.47 | 3.487055 | 126.8978
| 27.00338 | 87.963375 | -0.6135371 | 97.99823 | 0.9961513 | 71995.22 | 4.434133 | 134.9022
| 27.00338 | 86.96325 | -0.6108188 | 106.8905 | 0.9953488 | 80670.34 | 3.696314 | 138.4976
| 27.00338 | 85.96313 | -0.6131718 | 108.7634 | 0.9958505 | 86161.27 | 3.54596 | 145.762
| 27.00338 | 84.963 | -0.6157422 | 101.3426 | 0.9964568 | 76151.97 | 4.124497 | 137.9647
| 27.00338 | 83.962875 | -0.6162294 | 115.6251 | 0.9958223 | 78929.05 | 3.208224 | 124.7029
| 27.00338 | 82.96275 | -0.619625 | 110.2291 | 0.995883 | 89576.33 | 3.440757 | 149.791
| 27.00338 | 81.96263 | -0.6236015 | 103.4985 | 0.9971176 | 69674.38 | 4.035603 | 123.2215
| 27.00338 | 80.9625 | -0.62355 | 104.9621 | 0.996511 | 85579.84 | 3.79234 | 150.2542
| 27.00338 | 79.962375 | -0.6238164 | 111.8367 | 0.9958779 | 85852.03 | 3.370422 | 141.0165
| 27.00338 | 78.96225 | -0.62057 | 120.7344 | 0.9958108 | 89321.41 | 2.910386 | 135.7134
| 27.00338 | 77.96213 | -0.6267516 | 112.2884 | 0.9953647 | 80130.49 | 3.377853 | 130.6092
| 27.00338 | 76.962 | -0.6134434 | 118.6449 | 0.9955257 | 83106.84 | 3.034221 | 128.0926
| 27.00338 | 75.96187 | -0.6291025 | 112.126 | 0.9954148 | 81751.43 | 3.376802 | 133.5723
| 27.00338 | 74.96175 | -0.6314138 | 114.3373 | 0.9951298 | 83843.44 | 3.243799 | 134.3792
| 27.00338 | 73.961625 | -0.6333434 | 115.6111 | 0.9964313 | 88366.75 | 3.159614 | 140.4234
| 27.00338 | 72.9615 | -0.6341548 | 118.1262 | 0.9955089 | 92435.21 | 3.015844 | 144.0221
| 27.00338 | 71.96137 | -0.6382113 | 114.4208 | 0.9929996 | 87032.73 | 3.214561 | 139.6478
| 27.00338 | 70.96125 | -0.6267737 | 130.1677 | 0.9954672 | 86170.07 | 2.541877 | 120.7873
| 27.00338 | 69.961125 | -0.6402054 | 115.5946 | 0.9972444 | 84127.49 | 3.185012 | 133.345
| 27.00338 | 68.961 | -0.6431444 | 103.7992 | 0.9951067 | 85613.79 | 3.864177 | 152.0755
| 27.00338 | 67.96087 | -0.639659 | 117.4583 | 0.9958096 | 84538.37 | 3.084902 | 131.7895
| 27.00338 | 66.96075 | -0.6481009 | 87.78502 | 0.996084 | 72560.28 | 5.426882 | 152.7573
| 27.00338 | 65.960625 | -0.6475109 | 113.0258 | 0.995207 | 82233 | 3.323495 | 133.2736
| 27.00338 | 64.9605 | -0.6514808 | 112.4098 | 0.9954949 | 80160.85 | 3.371407 | 130.5146
| 27.00338 | 63.96037 | -0.639325 | 132.192 | 0.9944088 | 82570.29 | 2.480107 | 113.6692
| 27.00338 | 62.96025 | -0.653872 | 119.1035 | 0.9940499 | 91266.42 | 2.970274 | 140.8374
| 27.00338 | 61.960125 | -0.65337 | 116.2662 | 0.9962155 | 93567.17 | 3.102908 | 148.3793
| 27.00338 | 60.96 | -0.6579708 | 94.77801 | 0.9982265 | 76191.68 | 4.677021 | 148.1626
| 27.00338 | 59.95988 | -0.6522994 | 107.8724 | 0.9973172 | 84463.19 | 3.616862 | 143.9833
| 27.00338 | 58.95975 | -0.6619022 | 100.3619 | 0.9951601 | 76845.48 | 4.186092 | 140.6791
| 27.00338 | 57.959625 | -0.6620898 | 100.8987 | 0.9962216 | 75851.89 | 4.159936 | 138.0349
| 27.00338 | 56.9595 | -0.6573574 | 103.8695 | 0.996705 | 80266.48 | 3.906586 | 142.0043
| 27.00338 | 55.95938 | -0.6667088 | 92.8015 | 0.9960164 | 74742.75 | 4.8677 | 148.4837
| 27.00338 | 54.95925 | -0.6683675 | 102.8261 | 0.9946609 | 72060.03 | 4.046928 | 128.3539
| 27.00338 | 53.95912 | -0.6720077 | 109.7186 | 0.9962439 | 85151.38 | 3.496962 | 142.6414
| 27.00338 | 52.959 | -0.6754415 | 111.168 | 0.9939377 | 84064.32 | 3.410729 | 138.768
| 27.00338 | 51.95888 | -0.6772044 | 111.5202 | 0.9962865 | 81921.95 | 3.413191 | 134.6361
| 27.00338 | 50.95875 | -0.6761214 | 104.8822 | 0.9959988 | 80301.31 | 3.833817 | 140.6174
| 27.00338 | 49.95862 | -0.6787536 | 103.7638 | 0.9959861 | 80425.86 | 3.909363 | 142.4422
| 27.00338 | 48.9585 | -0.6790649 | 108.2376 | 0.9962741 | 74426.8 | 3.664112 | 125.7545
| 27.00338 | 47.95838 | -0.6772454 | 108.2394 | 0.9974995 | 73777.27 | 3.674877 | 124.6414
| 27.00338 | 46.95825 | -0.6855052 | 95.06457 | 0.9965371 | 70064.5 | 4.719901 | 135.4923
| 27.00338 | 45.95812 | -0.6897302 | 102.5065 | 0.9976938 | 81812.77 | 3.994888 | 146.9161
| 27.00338 | 44.958 | -0.6821008 | 108.8586 | 0.9950251 | 74184.25 | 3.622 | 124.571
| 27.00338 | 43.957875 | -0.6919801 | 110.1991 | 0.9957237 | 78715.58 | 3.508794 | 130.7597
| 27.00338 | 42.95775 | -0.6911752 | 114.7149 | 0.9937797 | 88791.73 | 3.193515 | 142.2701
| 27.00338 | 41.95762 | -0.6896983 | 112.0692 | 0.9955179 | 81042.39 | 3.384842 | 132.4328
| 27.00338 | 40.9575 | -0.7014348 | 101.8962 | 0.9946136 | 75639.92 | 4.079128 | 136.1981
| 27.00338 | 39.957375 | -0.7001721 | 121.6917 | 0.9945566 | 87325.11 | 2.872463 | 131.401
| 27.00338 | 38.95725 | -0.705226 | 118.7261 | 0.9933994 | 84926.96 | 3.013941 | 130.9233
| 27.00338 | 37.95712 | -0.700529 | 127.3582 | 0.994926 | 85872.13 | 2.646685 | 123.1114
| 27.00338 | 36.957 | -0.6901867 | 139.3569 | 0.9958365 | 83180.06 | 2.248571 | 108.4498
| 27.00338 | 35.956875 | -0.7013703 | 128.0372 | 0.9946965 | 95411.25 | 2.587231 | 136.899
| 27.00338 | 34.95675 | -0.712501 | 118.4379 | 0.9947572 | 86660.31 | 3.02393 | 134.0961
| 27.00338 | 33.95663 | -0.7129373 | 119.802 | 0.9963674 | 90107.95 | 2.950914 | 138.1071
| 27.00338 | 32.9565 | -0.7155362 | 121.4998 | 0.9947205 | 87745.49 | 2.879606 | 132.2894
| 27.00338 | 31.95637 | -0.7156899 | 120.4867 | 0.9953961 | 90194.14 | 2.916462 | 137.4141
| 27.00338 | 30.95625 | -0.7112859 | 124.8045 | 0.994351 | 86567.73 | 2.743527 | 126.8064
| 27.00338 | 29.95613 | -0.7177567 | 117.4408 | 0.9957069 | 87007.95 | 3.073231 | 135.8724
| 27.00338 | 28.956 | -0.7226796 | 115.5585 | 0.9954253 | 87796.5 | 3.161414 | 139.5178
| 27.00338 | 27.95587 | -0.7239976 | 116.5764 | 0.9955999 | 86349.07 | 3.118318 | 135.8315
| 27.00338 | 26.95575 | -0.722957 | 117.2947 | 0.9962543 | 84883.2 | 3.092693 | 132.5528
| 27.00338 | 25.95563 | -0.7233731 | 118.6475 | 0.9947579 | 80624.11 | 3.044577 | 124.0891
| 27.00338 | 24.9555 | -0.7289731 | 109.9322 | 0.9963946 | 79954.85 | 3.518621 | 133.2487
| 27.00338 | 23.95537 | -0.7313545 | 104.6763 | 0.9958317 | 80693.88 | 3.843931 | 141.6268
| 27.00338 | 22.95525 | -0.7286319 | 101.1261 | 0.9942872 | 77327.27 | 4.118997 | 140.4566
| 27.00338 | 21.95513 | -0.7304168 | 100.8429 | 0.9970079 | 78065.51 | 4.146775 | 142.3087
| 27.00338 | 20.955 | -0.7346859 | 102.478 | 0.9958729 | 82932.35 | 3.979633 | 149.0517
| 27.00338 | 19.95487 | -0.724988 | 109.1565 | 0.9963218 | 76111.85 | 3.593456 | 127.5539
| 27.00338 | 18.95475 | -0.7389627 | 96.24941 | 0.9975208 | 73232.14 | 4.576921 | 139.9256
| 27.00338 | 17.95463 | -0.7356763 | 99.18497 | 0.9960773 | 75924.93 | 4.29239 | 140.6833
| 27.00338 | 16.9545 | -0.7422576 | 94.87394 | 0.9959245 | 75706.07 | 4.661182 | 146.99
| 27.00338 | 15.95437 | -0.7408439 | 87.26687 | 0.9972892 | 69167.01 | 5.553765 | 146.4164
| 27.00338 | 14.95425 | -0.7465572 | 75.56938 | 0.9973671 | 64350.71 | 7.392407 | 158.8377
| 27.00338 | 13.954125 | -0.749363 | 100.1526 | 0.9969984 | 80487.77 | 4.17742 | 147.9903
| 27.00338 | 12.954 | -0.7425324 | 109.6476 | 0.9958278 | 78127.28 | 3.546299 | 130.4298
| 27.00338 | 11.95387 | -0.7512286 | 101.3655 | 0.9967063 | 79160.85 | 4.096034 | 143.6021
| 27.00338 | 10.95375 | -0.7495329 | 104.2462 | 0.9971007 | 78330.91 | 3.898243 | 137.9144
| 27.00338 | 9.953625 | -0.7558752 | 99.56236 | 0.9970001 | 81652.89 | 4.212788 | 151.1809
| 27.00338 | 8.9535 | -0.7585078 | 93.08887 | 0.9974727 | 71857.18 | 4.887359 | 142.1562
| 27.00338 | 7.953375 | -0.7597457 | 89.13608 | 0.9979463 | 77940.41 | 5.210864 | 161.8936
| 27.00338 | 6.95325 | -0.7605935 | 92.15079 | 0.9966835 | 70869.6 | 4.989679 | 141.6573
| 27.00338 | 5.953125 | -0.7629936 | 86.41869 | 0.9973583 | 69618.48 | 5.647248 | 148.9233
| 27.00338 | 4.953 | -0.7668223 | 93.46662 | 0.9965284 | 73533.92 | 4.822579 | 144.9203
| 27.00338 | 3.952875 | -0.7666439 | 111.1999 | 0.9963072 | 77368.03 | 3.462329 | 127.237
| 27.00338 | 2.95275 | -0.768669 | 111.0914 | 0.9967654 | 80685.99 | 3.447519 | 133.0543
| 27.00338 | 1.952625 | -0.763885 | 107.3544 | 0.9947796 | 74763.1 | 3.710957 | 127.4079
| 27.00338 | 0.9525 | -0.7738696 | 86.9159 | 0.9978786 | 73805.74 | 5.519131 | 157.1421
| 27.00338 | 0 | -0.7739575 | 82.41081 | 0.9967963 | 68674.28 | 6.182062 | 154.481
| 28.0035 | 98.96475 | -0.5753296 | 119.3116 | 0.9952721 | 81104.76 | 3.012347 | 124.1398
| 28.0035 | 97.96462 | -0.5900802 | 114.4342 | 0.9937514 | 83326.18 | 3.236478 | 133.375
| 28.0035 | 96.9645 | -0.5899167 | 110.8891 | 0.9947367 | 85460.25 | 3.421482 | 141.5828
| 28.0035 | 95.964375 | -0.5816906 | 121.5593 | 0.9958432 | 84453.6 | 2.895276 | 127.0125
| 28.0035 | 94.96425 | -0.5977768 | 93.9448 | 0.996018 | 72886.05 | 4.782854 | 142.8289
| 28.0035 | 93.96412 | -0.594331 | 115.8895 | 0.9957568 | 86407.18 | 3.152825 | 136.7742
| 28.0035 | 92.964 | -0.5993867 | 109.2732 | 0.9932073 | 78987.41 | 3.551699 | 132.3635
| 28.0035 | 91.963875 | -0.5930845 | 113.9637 | 0.9957358 | 79773.03 | 3.289986 | 128.0086
| 28.0035 | 90.96375 | -0.6006254 | 96.38479 | 0.9966587 | 72198.15 | 4.573139 | 137.6844
| 28.0035 | 89.96362 | -0.6055997 | 95.88493 | 0.9972592 | 77550.63 | 4.55755 | 149.053
| 28.0035 | 88.9635 | -0.6050689 | 105.9793 | 0.995538 | 74721.5 | 3.804742 | 129.0753
| 28.0035 | 87.963375 | -0.6067778 | 97.32172 | 0.9956809 | 73202.01 | 4.474392 | 138.2149
| 28.0035 | 86.96325 | -0.6062548 | 104.8766 | 0.9959272 | 74855.6 | 3.879957 | 130.744
| 28.0035 | 85.96313 | -0.6090963 | 110.7324 | 0.996209 | 83196.44 | 3.449875 | 137.8542
| 28.0035 | 84.963 | -0.612925 | 105.0851 | 0.9961222 | 85850.05 | 3.780676 | 150.5664
| 28.0035 | 83.962875 | -0.6069855 | 118.2951 | 0.995033 | 79100.23 | 3.071021 | 122.0334
| 28.0035 | 82.96275 | -0.6171867 | 107.6356 | 0.9969769 | 83496.91 | 3.636477 | 142.5718
| 28.0035 | 81.96263 | -0.605911 | 118.0619 | 0.9949026 | 82170.89 | 3.064803 | 127.2304
| 28.0035 | 80.9625 | -0.619683 | 106.5055 | 0.9960421 | 85402.18 | 3.691127 | 147.6287
| 28.0035 | 79.962375 | -0.6219604 | 104.8543 | 0.9952809 | 83074.42 | 3.811637 | 145.7498
| 28.0035 | 78.96225 | -0.6190982 | 116.0367 | 0.9961206 | 82229 | 3.168876 | 129.6606
| 28.0035 | 77.96213 | -0.6228428 | 111.9624 | 0.9956326 | 85185.35 | 3.366275 | 139.6921
| 28.0035 | 76.962 | -0.6168032 | 113.4536 | 0.9945491 | 76365.85 | 3.335653 | 122.9108
| 28.0035 | 75.96187 | -0.6149972 | 125.9878 | 0.9944837 | 81457.88 | 2.717907 | 117.8187
| 28.0035 | 74.96175 | -0.6287671 | 111.3261 | 0.9952038 | 84941.93 | 3.40159 | 140.1016
| 28.0035 | 73.961625 | -0.6274366 | 120.7516 | 0.9938574 | 82100.51 | 2.936069 | 124.1524
| 28.0035 | 72.9615 | -0.630336 | 119.0314 | 0.9951668 | 85913.67 | 3.000994 | 132.1882
| 28.0035 | 71.96137 | -0.6322174 | 119.5144 | 0.9940526 | 85619.07 | 2.976172 | 131.1427
| 28.0035 | 70.96125 | -0.6340513 | 119.9742 | 0.9950325 | 86527.8 | 2.954209 | 132.0887
| 28.0035 | 69.961125 | -0.6282943 | 122.9639 | 0.9950803 | 85619.19 | 2.826587 | 127.3109
| 28.0035 | 68.961 | -0.6385845 | 115.3538 | 0.9941631 | 88579.71 | 3.163399 | 141.0879
| 28.0035 | 67.96087 | -0.6392911 | 113.19 | 0.9961717 | 81043.06 | 3.325518 | 131.0689
| 28.0035 | 66.96075 | -0.6303711 | 109.951 | 0.9964688 | 81191.46 | 3.509391 | 135.3779
| 28.0035 | 65.960625 | -0.6450727 | 102.8652 | 0.9965148 | 74486.59 | 4.028343 | 132.7582
| 28.0035 | 64.9605 | -0.6450987 | 114.4096 | 0.9949657 | 86435.13 | 3.225473 | 138.6689
| 28.0035 | 63.96037 | -0.6488876 | 116.3036 | 0.9957431 | 83374.57 | 3.147772 | 131.2337
| 28.0035 | 62.96025 | -0.6476737 | 119.6466 | 0.9945215 | 83449.2 | 2.982122 | 127.5106
| 28.0035 | 61.960125 | -0.6375914 | 128.4188 | 0.9959394 | 90786.09 | 2.591475 | 129.4435
| 28.0035 | 60.96 | -0.653762 | 108.8568 | 0.9954516 | 85624.21 | 3.541994 | 144.6642
| 28.0035 | 59.95988 | -0.6541371 | 98.73646 | 0.996338 | 78970.43 | 4.299243 | 147.2583
| 28.0035 | 58.95975 | -0.6565779 | 99.05984 | 0.9966303 | 78483.55 | 4.279573 | 145.8119
| 28.0035 | 57.959625 | -0.649727 | 106.778 | 0.9956959 | 77257.11 | 3.731365 | 132.5542
| 28.0035 | 56.9595 | -0.6596738 | 98.39358 | 0.9969342 | 77719.86 | 4.342295 | 145.3696
| 28.0035 | 55.95938 | -0.6586109 | 92.57228 | 0.9973247 | 74821.38 | 4.896634 | 149.0567
| 28.0035 | 54.95925 | -0.6624467 | 107.6952 | 0.9976372 | 85806.13 | 3.620581 | 146.6632
| 28.0035 | 53.95912 | -0.6624545 | 112.9451 | 0.9971625 | 77881.86 | 3.363352 | 126.0529
| 28.0035 | 52.959 | -0.6676114 | 110.6425 | 0.9956941 | 77025.76 | 3.494823 | 127.315
| 28.0035 | 51.95888 | -0.6685583 | 108.3653 | 0.9972129 | 76405.81 | 3.643811 | 129.0522
| 28.0035 | 50.95875 | -0.6708844 | 104.129 | 0.995759 | 81156.21 | 3.877331 | 143.2637
| 28.0035 | 49.95862 | -0.6716769 | 99.24026 | 0.9972353 | 74897.01 | 4.304706 | 138.6524
| 28.0035 | 48.9585 | -0.6764086 | 103.9379 | 0.9953552 | 76923.21 | 3.923795 | 135.7414
| 28.0035 | 47.95838 | -0.6745768 | 99.51007 | 0.9964919 | 75899.14 | 4.268861 | 140.1563
| 28.0035 | 46.95825 | -0.6807059 | 82.51326 | 0.9969286 | 64274.7 | 6.273356 | 144.3781
| 28.0035 | 45.95812 | -0.6812841 | 106.694 | 0.9969024 | 81375.01 | 3.710463 | 140.0545
| 28.0035 | 44.958 | -0.6850624 | 100.3059 | 0.9946137 | 76572.87 | 4.190374 | 140.2364
| 28.0035 | 43.957875 | -0.6835914 | 114.3937 | 0.9963496 | 89537.43 | 3.215849 | 143.9946
| 28.0035 | 42.95775 | -0.682793 | 113.9476 | 0.9958649 | 80997.7 | 3.283764 | 130.0778
| 28.0035 | 41.95762 | -0.6868278 | 110.3125 | 0.9962597 | 79635.36 | 3.497845 | 132.2133
| 28.0035 | 40.9575 | -0.6908548 | 105.3292 | 0.996983 | 77034.41 | 3.834712 | 134.082
| 28.0035 | 39.957375 | -0.6942632 | 117.1287 | 0.9958626 | 84577.18 | 3.100983 | 132.242
| 28.0035 | 38.95725 | -0.6991152 | 115.2825 | 0.9955202 | 92934.47 | 3.151978 | 148.6193
| 28.0035 | 37.95712 | -0.6948936 | 126.5864 | 0.9931477 | 89635 | 2.65714 | 129.6122
| 28.0035 | 36.957 | -0.6954308 | 128.4462 | 0.9943154 | 90607.62 | 2.586329 | 129.1307
| 28.0035 | 35.956875 | -0.7044908 | 119.4201 | 0.9962515 | 85894.98 | 2.98671 | 131.7187
| 28.0035 | 34.95675 | -0.7036807 | 121.6699 | 0.9938534 | 87550.39 | 2.870162 | 131.7771
| 28.0035 | 33.95663 | -0.7070083 | 120.7306 | 0.9964331 | 85766.9 | 2.928131 | 130.0212
| 28.0035 | 32.9565 | -0.7098982 | 119.9193 | 0.9954512 | 96871.7 | 2.916504 | 149.0811
| 28.0035 | 31.95637 | -0.7065056 | 123.2852 | 0.993837 | 88395.75 | 2.797435 | 131.2993
| 28.0035 | 30.95625 | -0.7086877 | 122.0734 | 0.9954101 | 88017.79 | 2.855706 | 132.0779
| 28.0035 | 29.95613 | -0.7122998 | 118.3304 | 0.9950824 | 79325.4 | 3.0682 | 122.3563
| 28.0035 | 28.956 | -0.7176987 | 116.8684 | 0.9949621 | 79640.76 | 3.137688 | 124.4641
| 28.0035 | 27.95587 | -0.7122471 | 125.6857 | 0.9943264 | 83368.07 | 2.721135 | 121.0023
| 28.0035 | 26.95575 | -0.7197291 | 116.8294 | 0.9948779 | 89224.7 | 3.089662 | 140.3032
| 28.0035 | 25.95563 | -0.7222876 | 117.2699 | 0.9943324 | 83030.14 | 3.096685 | 129.5249
| 28.0035 | 24.9555 | -0.722832 | 118.0152 | 0.9945125 | 83623.72 | 3.058093 | 129.6363
| 28.0035 | 23.95537 | -0.7251423 | 118.3306 | 0.9949566 | 82350.66 | 3.051143 | 127.2196
| 28.0035 | 22.95525 | -0.725126 | 106.9339 | 0.9964821 | 84586.74 | 3.671168 | 145.5271
| 28.0035 | 21.95513 | -0.726024 | 98.09646 | 0.9972276 | 74063.75 | 4.407366 | 138.747
| 28.0035 | 20.955 | -0.7283532 | 102.7635 | 0.9966907 | 77805.24 | 4.005567 | 139.0243
| 28.0035 | 19.95487 | -0.7326015 | 98.26705 | 0.9956922 | 78368.99 | 4.339729 | 146.8147
| 28.0035 | 18.95475 | -0.7341226 | 99.20014 | 0.9963761 | 77476.61 | 4.276972 | 143.6469
| 28.0035 | 17.95463 | -0.7241818 | 109.1132 | 0.9959145 | 82691.99 | 3.547058 | 139.1066
| 28.0035 | 16.9545 | -0.7377606 | 91.68885 | 0.997137 | 72833.84 | 5.0103 | 146.4571
| 28.0035 | 15.95437 | -0.7402787 | 91.25024 | 0.9978137 | 78362.32 | 4.985584 | 158.8046
| 28.0035 | 14.95425 | -0.7430956 | 74.99311 | 0.9971942 | 65706.81 | 7.452394 | 163.5042
| 28.0035 | 13.954125 | -0.7422302 | 98.47519 | 0.9970856 | 77538.96 | 4.338262 | 144.8933
| 28.0035 | 12.954 | -0.7457009 | 101.6036 | 0.9957378 | 78510.45 | 4.079488 | 142.0074
| 28.0035 | 11.95387 | -0.7421723 | 103.0941 | 0.9970801 | 81858.99 | 3.949876 | 146.1123
| 28.0035 | 10.95375 | -0.7477573 | 99.07557 | 0.9984693 | 81701.18 | 4.257795 | 152.0819
| 28.0035 | 9.953625 | -0.7479448 | 101.4568 | 0.996709 | 80107.62 | 4.080967 | 145.2597
| 28.0035 | 8.9535 | -0.7516922 | 96.10015 | 0.9982518 | 72540.3 | 4.602772 | 138.8091
| 28.0035 | 7.953375 | -0.7525986 | 88.31502 | 0.9964955 | 68845.87 | 5.432545 | 143.8792
| 28.0035 | 6.95325 | -0.7545514 | 91.45469 | 0.9974653 | 70522.39 | 5.070485 | 142.0988
| 28.0035 | 5.953125 | -0.7551713 | 82.98025 | 0.9970257 | 68646.2 | 6.106092 | 153.2922
| 28.0035 | 4.953 | -0.7562522 | 89.33571 | 0.9970064 | 72865.59 | 5.2555 | 150.6108
| 28.0035 | 3.952875 | -0.7602985 | 107.9621 | 0.9952439 | 80391.75 | 3.63036 | 136.5594
| 28.0035 | 2.95275 | -0.757955 | 114.8799 | 0.9959204 | 84041.78 | 3.217348 | 134.0557
| 28.0035 | 1.952625 | -0.7635907 | 104.2888 | 0.997054 | 81162.37 | 3.872188 | 143.0615
| 28.0035 | 0.9525 | -0.7646169 | 95.57057 | 0.995915 | 73722.28 | 4.622302 | 141.9176
| 28.0035 | 0 | -0.768792 | 79.63643 | 0.9967879 | 64670.29 | 6.69056 | 150.8716
| 29.00363 | 98.96475 | -0.5782375 | 108.9191 | 0.9963337 | 87202.16 | 3.532424 | 147.4153
| 29.00363 | 97.96462 | -0.5779028 | 114.8709 | 0.9963292 | 84693.41 | 3.215783 | 135.1651
| 29.00363 | 96.9645 | -0.5845613 | 109.1786 | 0.9948416 | 83920.09 | 3.53085 | 141.179
| 29.00363 | 95.964375 | -0.5878509 | 104.6967 | 0.9974415 | 93382.41 | 3.765723 | 165.4309
| 29.00363 | 94.96425 | -0.5816944 | 108.9364 | 0.9945931 | 77277.91 | 3.590595 | 129.8271
| 29.00363 | 93.96412 | -0.585901 | 115.8856 | 0.9958475 | 87762.35 | 3.14665 | 139.0518
| 29.00363 | 92.964 | -0.5860801 | 116.0958 | 0.995391 | 87707.86 | 3.134773 | 138.6913
| 29.00363 | 91.963875 | -0.5934107 | 109.2482 | 0.9952759 | 76511.77 | 3.580334 | 128.1206
| 29.00363 | 90.96375 | -0.5887262 | 108.8518 | 0.9962667 | 81902.21 | 3.569522 | 138.0641
| 29.00363 | 89.96362 | -0.5972147 | 93.56912 | 0.9968747 | 70288.37 | 4.859804 | 138.2303
| 29.00363 | 88.9635 | -0.5885855 | 118.1585 | 0.9967753 | 82044.8 | 3.067411 | 126.9371
| 29.00363 | 87.963375 | -0.5995515 | 91.73954 | 0.9959723 | 74947.45 | 4.969129 | 150.7275
| 29.00363 | 86.96325 | -0.60029 | 101.5566 | 0.9954819 | 80514.6 | 4.064243 | 145.8641
| 29.00363 | 85.96313 | -0.6026469 | 109.3365 | 0.996084 | 84681.37 | 3.521756 | 142.329
| 29.00363 | 84.963 | -0.6048664 | 105.4222 | 0.9941926 | 77342.59 | 3.813321 | 134.4769
| 29.00363 | 83.962875 | -0.6061246 | 108.2542 | 0.9965138 | 81161.78 | 3.612164 | 137.5526
| 29.00363 | 82.96275 | -0.6063597 | 110.3906 | 0.9942547 | 83240.12 | 3.46153 | 138.3553
| 29.00363 | 81.96263 | -0.6078446 | 108.3798 | 0.9955876 | 80206.53 | 3.607288 | 135.6844
| 29.00363 | 80.9625 | -0.608124 | 110.359 | 0.9964286 | 79321.24 | 3.497982 | 131.6144
| 29.00363 | 79.962375 | -0.6072864 | 106.2031 | 0.9960305 | 76829.02 | 3.773918 | 132.546
| 29.00363 | 78.96225 | -0.6098849 | 115.7696 | 0.9957574 | 80320.56 | 3.192132 | 126.8227
| 29.00363 | 77.96213 | -0.597896 | 123.6506 | 0.9960094 | 87628.07 | 2.792093 | 129.7127
| 29.00363 | 76.962 | -0.6166703 | 105.7857 | 0.9965935 | 81734.87 | 3.765457 | 141.9699
| 29.00363 | 75.96187 | -0.6119018 | 116.6387 | 0.9962249 | 82268.94 | 3.138768 | 129.0275
| 29.00363 | 74.96175 | -0.6163479 | 116.3432 | 0.9951757 | 80035.12 | 3.162518 | 125.6969
| 29.00363 | 73.961625 | -0.6193509 | 112.6343 | 0.9967286 | 87364.49 | 3.32158 | 142.5907
| 29.00363 | 72.9615 | -0.6221264 | 117.1361 | 0.9951823 | 93507 | 3.057353 | 147.1063
| 29.00363 | 71.96137 | -0.6239753 | 119.1093 | 0.9947125 | 91060.99 | 2.973084 | 140.4988
| 29.00363 | 70.96125 | -0.6251807 | 118.9707 | 0.9957398 | 83660.74 | 3.016765 | 128.6206
| 29.00363 | 69.961125 | -0.6279583 | 117.2805 | 0.99553 | 75360.87 | 3.145766 | 117.1336
| 29.00363 | 68.961 | -0.624267 | 124.6608 | 0.9939073 | 86255.21 | 2.749293 | 126.4725
| 29.00363 | 67.96087 | -0.6275174 | 112.0258 | 0.9966363 | 80833.92 | 3.39299 | 132.1434
| 29.00363 | 66.96075 | -0.6270296 | 113.1001 | 0.9956513 | 79657.18 | 3.337175 | 128.8348
| 29.00363 | 65.960625 | -0.6356559 | 96.40033 | 0.9958149 | 70339.41 | 4.59125 | 134.0357
| 29.00363 | 64.9605 | -0.6330907 | 116.1748 | 0.994308 | 82017.2 | 3.156487 | 129.1313
| 29.00363 | 63.96037 | -0.6386255 | 115.416 | 0.9967506 | 86982.94 | 3.177452 | 138.3417
| 29.00363 | 62.96025 | -0.638916 | 117.5663 | 0.9939098 | 78343.42 | 3.106992 | 121.5931
| 29.00363 | 61.960125 | -0.6290244 | 126.197 | 0.9937728 | 81563.9 | 2.70684 | 117.7685
| 29.00363 | 60.96 | -0.6448741 | 111.9227 | 0.9965609 | 87487.96 | 3.359272 | 143.7571
| 29.00363 | 59.95988 | -0.6454862 | 105.2251 | 0.996518 | 83866.28 | 3.786767 | 146.6856
| 29.00363 | 58.95975 | -0.6487404 | 87.26538 | 0.9977446 | 70471.06 | 5.53349 | 149.2318
| 29.00363 | 57.959625 | -0.6425511 | 102.0326 | 0.9975156 | 73569.29 | 4.103753 | 132.2159
| 29.00363 | 56.9595 | -0.6499458 | 96.77653 | 0.9974477 | 74805.07 | 4.511866 | 142.1963
| 29.00363 | 55.95938 | -0.6528867 | 89.70638 | 0.9970717 | 70758.55 | 5.248858 | 145.5189
| 29.00363 | 54.95925 | -0.6523312 | 91.16706 | 0.996006 | 70230.56 | 5.095688 | 141.9473
| 29.00363 | 53.95912 | -0.6506335 | 111.4817 | 0.9944024 | 79753.46 | 3.421973 | 130.9423
| 29.00363 | 52.959 | -0.6545318 | 110.1915 | 0.9969955 | 84179.12 | 3.478255 | 140.2969
| 29.00363 | 51.95888 | -0.6581975 | 108.5121 | 0.9956332 | 76569.74 | 3.626637 | 129.1357
| 29.00363 | 50.95875 | -0.6587738 | 110.3402 | 0.994974 | 90744.23 | 3.424715 | 151.7087
| 29.00363 | 49.95862 | -0.6656923 | 100.1497 | 0.9964305 | 77597.49 | 4.201516 | 142.4441
| 29.00363 | 48.9585 | -0.666042 | 101.876 | 0.9958394 | 75796.35 | 4.085046 | 136.5346
| 29.00363 | 47.95838 | -0.6703674 | 93.74158 | 0.9957177 | 72688.9 | 4.802953 | 142.7538
| 29.00363 | 46.95825 | -0.6708597 | 102.4514 | 0.9958536 | 75266.04 | 4.047793 | 134.7492
| 29.00363 | 45.95812 | -0.674763 | 105.618 | 0.995064 | 81260.52 | 3.773286 | 141.3218
| 29.00363 | 44.958 | -0.6745501 | 98.25825 | 0.9959965 | 77260.78 | 4.353162 | 144.6727
| 29.00363 | 43.957875 | -0.6725847 | 115.3775 | 0.994367 | 79770.76 | 3.210453 | 126.3515
| 29.00363 | 42.95775 | -0.6743332 | 114.3766 | 0.9962219 | 82033.48 | 3.256155 | 131.3033
| 29.00363 | 41.95762 | -0.6752683 | 112.1073 | 0.9942862 | 86613.05 | 3.345106 | 141.9607
| 29.00363 | 40.9575 | -0.6815492 | 106.5676 | 0.9958134 | 80069.98 | 3.723525 | 137.8638
| 29.00363 | 39.957375 | -0.6852252 | 112.5203 | 0.9956648 | 80143.6 | 3.366043 | 130.3531
| 29.00363 | 38.95725 | -0.6847961 | 115.3481 | 0.9958421 | 81797.86 | 3.205466 | 129.7517
| 29.00363 | 37.95712 | -0.6887495 | 122.006 | 0.9944388 | 93765.58 | 2.833113 | 141.3487
| 29.00363 | 36.957 | -0.6911459 | 121.7392 | 0.9947139 | 79635.02 | 2.907268 | 119.2657
| 29.00363 | 35.956875 | -0.6765278 | 136.4823 | 0.9949513 | 87824.43 | 2.320568 | 117.2931
| 29.00363 | 34.95675 | -0.6931887 | 121.6168 | 0.9948942 | 86498.53 | 2.880423 | 130.1759
| 29.00363 | 33.95663 | -0.6965326 | 120.9743 | 0.9956216 | 87006.51 | 2.908987 | 131.7172
| 29.00363 | 32.9565 | -0.7001116 | 117.664 | 0.9948592 | 77646.07 | 3.109805 | 120.3788
| 29.00363 | 31.95637 | -0.6968784 | 120.3204 | 0.9928817 | 86076.41 | 2.933339 | 130.9456
| 29.00363 | 30.95625 | -0.6881869 | 130.2948 | 0.9957862 | 87357.72 | 2.533912 | 122.4161
| 29.00363 | 29.95613 | -0.7008161 | 122.4877 | 0.9943008 | 89704.34 | 2.827474 | 134.2733
| 29.00363 | 28.956 | -0.7009503 | 119.6648 | 0.9944082 | 77768.36 | 3.011297 | 118.4705
| 29.00363 | 27.95587 | -0.7023406 | 122.0652 | 0.9945542 | 82030.02 | 2.880244 | 122.6562
| 29.00363 | 26.95575 | -0.7064645 | 120.1456 | 0.9952985 | 80827.05 | 2.975133 | 122.802
| 29.00363 | 25.95563 | -0.7096221 | 115.9897 | 0.994348 | 87944.61 | 3.135194 | 139.2107
| 29.00363 | 24.9555 | -0.7046849 | 120.1516 | 0.9954101 | 84379.15 | 2.95741 | 128.4439
| 29.00363 | 23.95537 | -0.7127504 | 113.2921 | 0.9959312 | 76772.7 | 3.347057 | 123.7861
| 29.00363 | 22.95525 | -0.7155648 | 100.0587 | 0.9956108 | 78910.32 | 4.192107 | 145.0817
| 29.00363 | 21.95513 | -0.7161867 | 100.9314 | 0.9962833 | 80991.87 | 4.110491 | 147.7407
| 29.00363 | 20.955 | -0.7192908 | 99.51082 | 0.996625 | 74283.26 | 4.286526 | 137.0801
| 29.00363 | 19.95487 | -0.719313 | 101.2792 | 0.997654 | 80013.35 | 4.099524 | 145.3623
| 29.00363 | 18.95475 | -0.7256424 | 93.40739 | 0.9963906 | 79660.97 | 4.75362 | 157.5844
| 29.00363 | 17.95463 | -0.724523 | 86.66112 | 0.9974513 | 74500.92 | 5.535023 | 159.1582
| 29.00363 | 16.9545 | -0.7247939 | 91.2772 | 0.996869 | 73667.84 | 5.038644 | 148.8834
| 29.00363 | 15.95437 | -0.7259061 | 85.6407 | 0.9970529 | 72982.74 | 5.679505 | 157.783
| 29.00363 | 14.95425 | -0.7321795 | 85.6083 | 0.996758 | 72725.26 | 5.685847 | 157.2682
| 29.00363 | 13.954125 | -0.7305497 | 99.09951 | 0.994994 | 70892.5 | 4.35014 | 131.2269
| 29.00363 | 12.954 | -0.7318493 | 104.9283 | 0.9963384 | 80169.28 | 3.833265 | 140.3155
| 29.00363 | 11.95387 | -0.7365215 | 98.32197 | 0.9943013 | 77626.46 | 4.335519 | 145.2598
| 29.00363 | 10.95375 | -0.7352524 | 102.6016 | 0.9970676 | 83626.59 | 3.971029 | 150.1944
| 29.00363 | 9.953625 | -0.7406564 | 98.58663 | 0.9965469 | 76770.72 | 4.334278 | 143.2238
| 29.00363 | 8.9535 | -0.740379 | 96.24196 | 0.9964877 | 77340.27 | 4.524578 | 148.038
| 29.00363 | 7.953375 | -0.741527 | 94.32104 | 0.9964775 | 77190.12 | 4.697376 | 150.9199
| 29.00363 | 6.95325 | -0.7441499 | 89.83924 | 0.9960007 | 76305.68 | 5.145902 | 157.0048
| 29.00363 | 5.953125 | -0.7466535 | 89.47371 | 0.9968667 | 75358.64 | 5.203152 | 155.6709
| 29.00363 | 4.953 | -0.7482508 | 89.40091 | 0.995515 | 68763.31 | 5.30567 | 141.8379
| 29.00363 | 3.952875 | -0.7413049 | 112.428 | 0.9944392 | 75079.62 | 3.401496 | 121.9287
| 29.00363 | 2.95275 | -0.7511524 | 110.7985 | 0.9943328 | 80379.86 | 3.456686 | 132.8661
| 29.00363 | 1.952625 | -0.747123 | 115.0556 | 0.9955094 | 79381.76 | 3.233816 | 126.0908
| 29.00363 | 0.9525 | -0.7547116 | 105.1851 | 0.9953622 | 75320.03 | 3.85209 | 131.1676
| 29.00363 | 0 | -0.7583346 | 92.60514 | 0.9964128 | 72683.42 | 4.916794 | 144.6057
| 30.00375 | 98.96475 | -0.5704697 | 110.0896 | 0.9958828 | 82418.6 | 3.490809 | 137.3335
| 30.00375 | 97.96462 | -0.575536 | 109.7884 | 0.9947153 | 81080.5 | 3.512603 | 135.3734
| 30.00375 | 96.9645 | -0.5758623 | 113.4824 | 0.9952303 | 83464.6 | 3.291678 | 134.798
| 30.00375 | 95.964375 | -0.5789331 | 89.9774 | 0.9971138 | 74606.3 | 5.161785 | 153.1533
| 30.00375 | 94.96425 | -0.5799927 | 104.2338 | 0.9954466 | 78944.06 | 3.886437 | 139.0337
| 30.00375 | 93.96412 | -0.5702379 | 123.9931 | 0.9963778 | 82024.6 | 2.803334 | 120.6782
| 30.00375 | 92.964 | -0.5744295 | 118.6604 | 0.9960105 | 84841.96 | 3.026471 | 130.8879
| 30.00375 | 91.963875 | -0.5811356 | 113.74 | 0.9957299 | 78045.37 | 3.313179 | 125.3888
| 30.00375 | 90.96375 | -0.5806583 | 116.4903 | 0.9960665 | 88266.19 | 3.11495 | 139.1391
| 30.00375 | 89.96362 | -0.5845633 | 102.0373 | 0.997057 | 74148.07 | 4.095253 | 133.2712
| 30.00375 | 88.9635 | -0.5864448 | 110.1337 | 0.996205 | 78913.29 | 3.513224 | 131.1883
| 30.00375 | 87.963375 | -0.5877408 | 101.0155 | 0.9971311 | 80777.14 | 4.110112 | 147.2125
| 30.00375 | 86.96325 | -0.5928793 | 90.95052 | 0.9971761 | 72081.35 | 5.09707 | 146.1524
| 30.00375 | 85.96313 | -0.5932616 | 106.6111 | 0.9961653 | 76838.12 | 3.747702 | 132.0323
| 30.00375 | 84.963 | -0.5930037 | 112.419 | 0.9953213 | 81277.95 | 3.363116 | 132.4
| 30.00375 | 83.962875 | -0.598077 | 99.85483 | 0.9967275 | 77334.98 | 4.228491 | 142.3892
| 30.00375 | 82.96275 | -0.5972675 | 111.882 | 0.9945609 | 81341.28 | 3.389675 | 133.1651
| 30.00375 | 81.96263 | -0.5965856 | 110.9923 | 0.9965491 | 84322.94 | 3.429463 | 139.4798
| 30.00375 | 80.9625 | -0.6012285 | 107.2244 | 0.9958552 | 79126.47 | 3.68872 | 135.2957
| 30.00375 | 79.962375 | -0.6002932 | 109.2297 | 0.9970547 | 81941.29 | 3.549718 | 137.6413
| 30.00375 | 78.96225 | -0.5977761 | 114.3059 | 0.9938142 | 83313.86 | 3.243506 | 133.5117
| 30.00375 | 77.96213 | -0.5928683 | 121.8182 | 0.9938605 | 82048.76 | 2.888726 | 122.9381
| 30.00375 | 76.962 | -0.6049497 | 109.2481 | 0.99666 | 87321.39 | 3.513512 | 147.1654
| 30.00375 | 75.96187 | -0.6074701 | 108.0578 | 0.9941542 | 81449.7 | 3.612367 | 138.2976
| 30.00375 | 74.96175 | -0.6085212 | 116.7959 | 0.9961839 | 81751.4 | 3.133652 | 127.9986
| 30.00375 | 73.961625 | -0.6050312 | 117.9299 | 0.9957867 | 84234.46 | 3.063551 | 130.7424
| 30.00375 | 72.9615 | -0.6146215 | 114.2506 | 0.9956415 | 82685.03 | 3.256843 | 132.5421
| 30.00375 | 71.96137 | -0.613388 | 119.6044 | 0.9945466 | 86307.2 | 2.970507 | 132.1548
| 30.00375 | 70.96125 | -0.6165642 | 117.5805 | 0.9957254 | 85463.38 | 3.074044 | 133.1619
| 30.00375 | 69.961125 | -0.6197963 | 116.6209 | 0.9947455 | 87813.25 | 3.105983 | 138.2054
| 30.00375 | 68.961 | -0.6201317 | 119.8084 | 0.9958072 | 84817.27 | 2.972384 | 129.5352
| 30.00375 | 67.96087 | -0.623834 | 111.9434 | 0.9961957 | 85156.9 | 3.369673 | 139.6743
| 30.00375 | 66.96075 | -0.602753 | 130.1696 | 0.99594 | 83914.6 | 2.551658 | 117.4803
| 30.00375 | 65.960625 | -0.6149875 | 95.76875 | 0.9967337 | 67374.22 | 4.695443 | 129.2306
| 30.00375 | 64.9605 | -0.6274243 | 104.8554 | 0.9952873 | 77124.12 | 3.858409 | 134.8581
| 30.00375 | 63.96037 | -0.61933 | 123.3738 | 0.9952483 | 78132.15 | 2.845365 | 115.3291
| 30.00375 | 62.96025 | -0.6301706 | 115.4879 | 0.9966469 | 82170.81 | 3.199112 | 130.2141
| 30.00375 | 61.960125 | -0.6278847 | 120.0436 | 0.9955027 | 86856.04 | 2.951147 | 132.5422
| 30.00375 | 60.96 | -0.6310549 | 118.6781 | 0.9941278 | 85447.69 | 3.016198 | 131.8316
| 30.00375 | 59.95988 | -0.6301334 | 112.4711 | 0.9963923 | 86985.92 | 3.331216 | 142.1481
| 30.00375 | 58.95975 | -0.6372644 | 95.43133 | 0.9960711 | 70644.44 | 4.675594 | 136.0714
| 30.00375 | 57.959625 | -0.6300859 | 95.45517 | 0.9964004 | 72712.92 | 4.648018 | 140.1095
| 30.00375 | 56.9595 | -0.642262 | 93.24767 | 0.9969704 | 73185.48 | 4.850766 | 144.58
| 30.00375 | 55.95938 | -0.6388867 | 100.473 | 0.9947342 | 80051.26 | 4.145737 | 146.6223
| 30.00375 | 54.95925 | -0.6426417 | 91.16485 | 0.9964895 | 68982.12 | 5.118971 | 139.4002
| 30.00375 | 53.95912 | -0.630799 | 117.9352 | 0.9961841 | 76852.2 | 3.106123 | 118.8363
| 30.00375 | 52.959 | -0.6414134 | 108.7491 | 0.9963053 | 78229.57 | 3.602071 | 131.7431
| 30.00375 | 51.95888 | -0.6488524 | 104.3711 | 0.9963057 | 78751.46 | 3.882493 | 138.5001
| 30.00375 | 50.95875 | -0.6509266 | 108.2699 | 0.9968211 | 78849.57 | 3.629197 | 133.4505
| 30.00375 | 49.95862 | -0.6494815 | 116.4695 | 0.9956055 | 85583.57 | 3.127462 | 134.6903
| 30.00375 | 48.9585 | -0.6561233 | 102.4705 | 0.9964319 | 82152.46 | 3.988885 | 147.5948
| 30.00375 | 47.95838 | -0.6609404 | 96.63113 | 0.9975619 | 76905.83 | 4.501481 | 146.565
| 30.00375 | 46.95825 | -0.660448 | 111.3117 | 0.99699 | 91476.23 | 3.374145 | 151.6361
| 30.00375 | 45.95812 | -0.6626596 | 107.1267 | 0.9974283 | 77086.37 | 3.717795 | 131.8215
| 30.00375 | 44.958 | -0.6635374 | 100.8829 | 0.9967222 | 76895.96 | 4.153409 | 140.0325
| 30.00375 | 43.957875 | -0.6656532 | 111.299 | 0.9956109 | 78412.22 | 3.446404 | 128.8887
| 30.00375 | 42.95775 | -0.6659287 | 108.4502 | 0.9967253 | 85729.79 | 3.571064 | 145.4402
| 30.00375 | 41.95762 | -0.6683369 | 115.1095 | 0.9964383 | 83370.8 | 3.211086 | 132.6598
| 30.00375 | 40.9575 | -0.6710882 | 106.2045 | 0.9964993 | 95499.95 | 3.653596 | 166.9361
| 30.00375 | 39.957375 | -0.6766886 | 98.54817 | 0.9959705 | 80262.1 | 4.300271 | 150.0759
| 30.00375 | 38.95725 | -0.6776498 | 114.1457 | 0.9954487 | 83171.36 | 3.258872 | 133.4859
| 30.00375 | 37.95712 | -0.6794295 | 120.6274 | 0.9951084 | 85057.16 | 2.931621 | 128.9916
| 30.00375 | 36.957 | -0.6673509 | 135.8417 | 0.9940396 | 85344.87 | 2.346543 | 114.3741
| 30.00375 | 35.956875 | -0.6785777 | 126.7142 | 0.9960813 | 87703.06 | 2.668128 | 126.5537
| 30.00375 | 34.95675 | -0.684841 | 120.5507 | 0.9950333 | 90983.63 | 2.909209 | 138.6141
| 30.00375 | 33.95663 | -0.6851269 | 120.9024 | 0.9950538 | 84899.61 | 2.919817 | 128.4341
| 30.00375 | 32.9565 | -0.6877011 | 118.4454 | 0.996062 | 88068.4 | 3.021572 | 136.4067
| 30.00375 | 31.95637 | -0.6741059 | 131.4994 | 0.9947776 | 85543.12 | 2.49447 | 118.5967
| 30.00375 | 30.95625 | -0.6885366 | 119.8872 | 0.9949217 | 88898.69 | 2.947331 | 136.0231
| 30.00375 | 29.95613 | -0.6889091 | 123.7001 | 0.9943212 | 88956.51 | 2.779397 | 131.7221
| 30.00375 | 28.956 | -0.692755 | 122.0189 | 0.9949181 | 84411.75 | 2.872233 | 126.4384
| 30.00375 | 27.95587 | -0.6967201 | 114.5368 | 0.9963635 | 83432.4 | 3.240241 | 133.4569
| 30.00375 | 26.95575 | -0.6911231 | 120.5201 | 0.9956262 | 87293.44 | 2.928057 | 132.6973
| 30.00375 | 25.95563 | -0.6839691 | 129.7475 | 0.9942579 | 80981.63 | 2.574149 | 113.5754
| 30.00375 | 24.9555 | -0.7017057 | 106.9033 | 0.9960088 | 83834.45 | 3.676108 | 144.1986
| 30.00375 | 23.95537 | -0.7031181 | 98.08483 | 0.9964018 | 78342.16 | 4.35852 | 147.0607
| 30.00375 | 22.95525 | -0.704722 | 97.83488 | 0.9956764 | 78712.78 | 4.371601 | 148.1739
| 30.00375 | 21.95513 | -0.7060022 | 96.29948 | 0.9973185 | 83187.22 | 4.465791 | 159.7162
| 30.00375 | 20.955 | -0.7099308 | 83.05552 | 0.9975745 | 75072.85 | 5.975066 | 167.8598
| 30.00375 | 19.95487 | -0.7079375 | 87.91692 | 0.9966633 | 70215.98 | 5.455007 | 147.4924
| 30.00375 | 18.95475 | -0.7122562 | 84.71977 | 0.9975516 | 73014.57 | 5.796661 | 159.6915
| 30.00375 | 17.95463 | -0.7141212 | 84.26725 | 0.9963416 | 65170.23 | 6.005843 | 143.1211
| 30.00375 | 16.9545 | -0.7189366 | 90.49864 | 0.9987565 | 72506.79 | 5.147712 | 147.8417
| 30.00375 | 15.95437 | -0.6955369 | 113.031 | 0.9960915 | 77378.67 | 3.357872 | 125.0987
| 30.00375 | 14.95425 | -0.7225559 | 75.17332 | 0.9991546 | 68211.37 | 7.36167 | 169.3756
| 30.00375 | 13.954125 | -0.6967983 | 116.9862 | 0.9959631 | 73896.04 | 3.172092 | 115.1043
| 30.00375 | 12.954 | -0.7257941 | 100.7505 | 0.9956428 | 84270.59 | 4.094116 | 154.3362
| 30.00375 | 11.95387 | -0.7264062 | 97.99027 | 0.9972901 | 78381.43 | 4.370471 | 147.3008
| 30.00375 | 10.95375 | -0.7226887 | 101.6233 | 0.9952547 | 79447.7 | 4.067418 | 143.74
| 30.00375 | 9.953625 | -0.7291594 | 98.32735 | 0.9974846 | 74072.3 | 4.389463 | 138.4243
| 30.00375 | 8.9535 | -0.7310836 | 96.97796 | 0.9975136 | 83470.29 | 4.40722 | 159.1071
| 30.00375 | 7.953375 | -0.7249528 | 96.37155 | 0.9961527 | 73531.99 | 4.555046 | 140.3047
| 30.00375 | 6.95325 | -0.7334297 | 88.3218 | 0.9968498 | 72470.3 | 5.37263 | 151.5936
| 30.00375 | 5.953125 | -0.7322479 | 87.96748 | 0.9968923 | 66905.18 | 5.511717 | 140.3854
| 30.00375 | 4.953 | -0.7397968 | 88.26027 | 0.9972745 | 68283.65 | 5.454286 | 142.8004
| 30.00375 | 3.952875 | -0.7368009 | 98.78478 | 0.9979448 | 75241.3 | 4.341471 | 139.9968
| 30.00375 | 2.95275 | -0.7416585 | 106.3139 | 0.9945849 | 82718.52 | 3.715313 | 142.9886
| 30.00375 | 1.952625 | -0.7435925 | 110.8105 | 0.9955687 | 84050.98 | 3.437607 | 139.2337
| 30.00375 | 0.9525 | -0.7470807 | 109.6149 | 0.9951398 | 79872.67 | 3.532921 | 133.4947
| 30.00375 | 0 | -0.7479051 | 100.5426 | 0.9966805 | 73343.3 | 4.215636 | 133.8399
| 31.00388 | 98.96475 | -0.5578479 | 114.6699 | 0.9961601 | 85189.82 | 3.222912 | 136.2479
| 31.00388 | 97.96462 | -0.5693554 | 107.3176 | 0.9963514 | 73420.62 | 3.732021 | 125.1247
| 31.00388 | 96.9645 | -0.565957 | 106.7128 | 0.9957314 | 77530.14 | 3.733539 | 133.1253
| 31.00388 | 95.964375 | -0.5717306 | 95.93999 | 0.9956189 | 69695.77 | 4.640019 | 133.4587
| 31.00388 | 94.96425 | -0.5695853 | 112.7145 | 0.9966459 | 82174.87 | 3.346406 | 133.5764
| 31.00388 | 93.96412 | -0.5610118 | 126.2 | 0.9937239 | 82650.52 | 2.701771 | 119.4007
| 31.00388 | 92.964 | -0.5745506 | 114.2182 | 0.9960372 | 86906.44 | 3.236972 | 139.7263
| 31.00388 | 91.963875 | -0.5642754 | 124.9128 | 0.9968256 | 85738.6 | 2.750218 | 125.438
| 31.00388 | 90.96375 | -0.5762023 | 112.5976 | 0.9955699 | 81527.22 | 3.352657 | 132.6068
| 31.00388 | 89.96362 | -0.5762844 | 108.8992 | 0.996755 | 79981.52 | 3.581978 | 134.625
| 31.00388 | 88.9635 | -0.578694 | 104.7275 | 0.9968684 | 80777.59 | 3.844464 | 141.7214
| 31.00388 | 87.963375 | -0.5702946 | 116.2785 | 0.9954827 | 79076.24 | 3.17264 | 124.2078
| 31.00388 | 86.96325 | -0.5845151 | 86.50958 | 0.9971587 | 71840.66 | 5.594994 | 153.5944
| 31.00388 | 85.96313 | -0.5813545 | 105.5263 | 0.9962898 | 75839.87 | 3.828607 | 131.6657
| 31.00388 | 84.963 | -0.5860547 | 108.9136 | 0.9947078 | 83984.82 | 3.545744 | 141.6533
| 31.00388 | 83.962875 | -0.5811988 | 103.3591 | 0.9958513 | 75577.87 | 3.979195 | 134.0777
| 31.00388 | 82.96275 | -0.5902795 | 107.4325 | 0.9969108 | 83226.78 | 3.650701 | 142.3677
| 31.00388 | 81.96263 | -0.5898678 | 111.4097 | 0.9957049 | 80148.82 | 3.428627 | 131.7229
| 31.00388 | 80.9625 | -0.5905465 | 112.2077 | 0.9958947 | 85885.57 | 3.349781 | 140.5853
| 31.00388 | 79.962375 | -0.5962248 | 110.3493 | 0.9949262 | 88703.1 | 3.43481 | 148.052
| 31.00388 | 78.96225 | -0.5972897 | 99.55325 | 0.9946455 | 76101.78 | 4.254024 | 140.4522
| 31.00388 | 77.96213 | -0.5934322 | 115.0607 | 0.994567 | 83575.64 | 3.205573 | 133.0407
| 31.00388 | 76.962 | -0.5855845 | 122.2592 | 0.9958586 | 82542.81 | 2.873563 | 123.265
| 31.00388 | 75.96187 | -0.5996648 | 102.7395 | 0.9967531 | 76925.08 | 4.015528 | 137.4274
| 31.00388 | 74.96175 | -0.6024886 | 110.1753 | 0.9965407 | 82653.43 | 3.486938 | 137.6396
| 31.00388 | 73.961625 | -0.6047752 | 112.058 | 0.9956321 | 81290.28 | 3.384343 | 132.8713
| 31.00388 | 72.9615 | -0.6060113 | 112.3502 | 0.9958314 | 82606.16 | 3.360724 | 134.7581
| 31.00388 | 71.96137 | -0.6006886 | 119.2143 | 0.9941324 | 83899.85 | 2.998636 | 128.7145
| 31.00388 | 70.96125 | -0.6068905 | 117.8838 | 0.9931636 | 86266.54 | 3.046591 | 134.0931
| 31.00388 | 69.961125 | -0.6086671 | 119.3934 | 0.9949369 | 88647.09 | 2.971035 | 136.2028
| 31.00388 | 68.961 | -0.6129054 | 117.5865 | 0.9955684 | 88144.39 | 3.060389 | 137.5719
| 31.00388 | 67.96087 | -0.6166631 | 114.7684 | 0.995369 | 85638.72 | 3.21251 | 136.8734
| 31.00388 | 66.96075 | -0.6185179 | 112.1226 | 0.9962881 | 85030.22 | 3.360821 | 139.2221
| 31.00388 | 65.960625 | -0.616626 | 103.9454 | 0.997248 | 76380.98 | 3.936859 | 134.7661
| 31.00388 | 64.9605 | -0.5703082 | 135.2534 | 0.9979401 | 72400.59 | 2.4283 | 96.99103
| 31.00388 | 63.96037 | -0.6129771 | 120.6979 | 0.9949962 | 79807.69 | 2.954203 | 120.6113
| 31.00388 | 62.96025 | -0.6179077 | 119.9163 | 0.9947522 | 83599.87 | 2.969735 | 127.4542
| 31.00388 | 61.960125 | -0.623692 | 114.8383 | 0.9958619 | 87248.71 | 3.202417 | 139.5123
| 31.00388 | 60.96 | -0.6237487 | 114.0309 | 0.9959057 | 90242.85 | 3.229674 | 145.6856
| 31.00388 | 59.95988 | -0.630644 | 108.5535 | 0.9970789 | 83550.93 | 3.580057 | 141.4025
| 31.00388 | 58.95975 | -0.6273194 | 95.5812 | 0.9957866 | 74883.22 | 4.606623 | 144.2015
| 31.00388 | 57.959625 | -0.632011 | 101.8916 | 0.9956239 | 73541.91 | 4.105344 | 132.3311
| 31.00388 | 56.9595 | -0.6319165 | 99.87541 | 0.9972235 | 78468.07 | 4.218462 | 144.5362
| 31.00388 | 55.95938 | -0.6349969 | 93.38354 | 0.9973397 | 71776.31 | 4.85917 | 141.5173
| 31.00388 | 54.95925 | -0.6330438 | 101.6981 | 0.9952621 | 75848.75 | 4.094975 | 136.8752
| 31.00388 | 53.95912 | -0.6408287 | 88.92218 | 0.9970077 | 67242.95 | 5.396393 | 139.4943
| 31.00388 | 52.959 | -0.637045 | 109.775 | 0.9950142 | 84452.44 | 3.492957 | 141.3145
| 31.00388 | 51.95888 | -0.6390058 | 111.9841 | 0.9968227 | 84823.92 | 3.371752 | 139.0522
| 31.00388 | 50.95875 | -0.6386913 | 110.2469 | 0.9953752 | 81357.84 | 3.486467 | 135.2735
| 31.00388 | 49.95862 | -0.6407876 | 109.1349 | 0.9952085 | 79058.97 | 3.567847 | 132.6883
| 31.00388 | 48.9585 | -0.6498162 | 97.63509 | 0.9966077 | 78185.15 | 4.398237 | 147.4699
| 31.00388 | 47.95838 | -0.6510503 | 106.2079 | 0.9968848 | 79790.35 | 3.753681 | 137.8634
| 31.00388 | 46.95825 | -0.6543305 | 113.2209 | 0.9964648 | 88278.12 | 3.284209 | 143.3867
| 31.00388 | 45.95812 | -0.654787 | 106.3687 | 0.9972262 | 81381.24 | 3.732797 | 140.52
| 31.00388 | 44.958 | -0.6531701 | 108.2601 | 0.9958078 | 77175.77 | 3.638294 | 130.5125
| 31.00388 | 43.957875 | -0.6590838 | 109.2835 | 0.9961752 | 84962.12 | 3.523541 | 142.9013
| 31.00388 | 42.95775 | -0.6551764 | 113.4274 | 0.9961358 | 85133.13 | 3.28865 | 137.7161
| 31.00388 | 41.95762 | -0.660256 | 116.6898 | 0.9952058 | 81812.29 | 3.135072 | 128.2096
| 31.00388 | 40.9575 | -0.6654813 | 97.45746 | 0.9974441 | 73786.29 | 4.465411 | 139.1705
| 31.00388 | 39.957375 | -0.6665532 | 101.0973 | 0.9957662 | 78939.82 | 4.113533 | 143.5705
| 31.00388 | 38.95725 | -0.671294 | 112.1558 | 0.9965321 | 87733 | 3.345004 | 143.8693
| 31.00388 | 37.95712 | -0.67177 | 119.8866 | 0.9949519 | 82750.73 | 2.975995 | 126.1336
| 31.00388 | 36.957 | -0.6722226 | 121.9989 | 0.9944369 | 83851.47 | 2.87411 | 125.5755
| 31.00388 | 35.956875 | -0.6745761 | 122.7007 | 0.9944431 | 93125.78 | 2.805924 | 139.4829
| 31.00388 | 34.95675 | -0.6741984 | 123.4361 | 0.9938258 | 86746.69 | 2.797795 | 128.5492
| 31.00388 | 33.95663 | -0.6792681 | 119.1471 | 0.9952279 | 84949.04 | 3.000405 | 130.4938
| 31.00388 | 32.9565 | -0.6780399 | 121.4187 | 0.9973666 | 80268.57 | 2.927164 | 120.6074
| 31.00388 | 31.95637 | -0.6809898 | 117.4748 | 0.9968953 | 82948.28 | 3.0962 | 129.1818
| 31.00388 | 30.95625 | -0.680198 | 121.3261 | 0.9940128 | 81480.09 | 2.913887 | 122.5672
| 31.00388 | 29.95613 | -0.6844041 | 121.1404 | 0.9947948 | 80631.13 | 2.929157 | 121.4389
| 31.00388 | 28.956 | -0.6880905 | 117.3607 | 0.9934125 | 87561.29 | 3.066451 | 136.8609
| 31.00388 | 27.95587 | -0.6880586 | 118.5252 | 0.9956847 | 86287.89 | 3.024761 | 133.3943
| 31.00388 | 26.95575 | -0.6852161 | 114.8747 | 0.9957719 | 79743.09 | 3.242029 | 126.8987
| 31.00388 | 25.95563 | -0.6926385 | 108.2359 | 0.995315 | 72770.99 | 3.674492 | 122.8792
| 31.00388 | 24.9555 | -0.6960924 | 93.21933 | 0.994972 | 76181.7 | 4.803516 | 150.7081
| 31.00388 | 23.95537 | -0.7001448 | 96.82528 | 0.9969024 | 76178.79 | 4.489266 | 144.8109
| 31.00388 | 22.95525 | -0.6946643 | 103.9804 | 0.99733 | 73202.92 | 3.964769 | 128.9543
| 31.00388 | 21.95513 | -0.6989531 | 100.9823 | 0.9959453 | 80115.29 | 4.112608 | 145.9827
| 31.00388 | 20.955 | -0.6983937 | 99.99882 | 0.9963419 | 76884.18 | 4.219745 | 141.3077
| 31.00388 | 19.95487 | -0.7046061 | 95.50607 | 0.9956408 | 73806.98 | 4.625514 | 142.1821
| 31.00388 | 18.95475 | -0.6898116 | 112.2584 | 0.9961249 | 74555.19 | 3.421792 | 121.2639
| 31.00388 | 17.95463 | -0.7010936 | 101.8748 | 0.9967167 | 75139 | 4.095802 | 135.3266
| 31.00388 | 16.9545 | -0.7080072 | 93.31977 | 0.9963284 | 72428.51 | 4.850339 | 142.919
| 31.00388 | 15.95437 | -0.7075403 | 85.02003 | 0.9977834 | 64444.44 | 5.934548 | 140.2317
| 31.00388 | 14.95425 | -0.7122588 | 83.03786 | 0.9976172 | 62558.51 | 6.249761 | 139.6358
| 31.00388 | 13.954125 | -0.7138561 | 85.40267 | 0.996311 | 73517.5 | 5.694357 | 159.4299
| 31.00388 | 12.954 | -0.7194595 | 96.85452 | 0.9963132 | 77434.29 | 4.470058 | 147.233
| 31.00388 | 11.95387 | -0.7180321 | 99.0118 | 0.9953893 | 75114.86 | 4.311291 | 139.3788
| 31.00388 | 10.95375 | -0.7173933 | 98.12735 | 0.9968479 | 80349.75 | 4.337897 | 150.9415
| 31.00388 | 9.953625 | -0.7188624 | 101.0833 | 0.996001 | 74822.8 | 4.155101 | 135.8384
| 31.00388 | 8.9535 | -0.7221821 | 96.47548 | 0.9961491 | 79538.07 | 4.479737 | 152.0359
| 31.00388 | 7.953375 | -0.726035 | 85.44608 | 0.9964994 | 64455.11 | 5.869621 | 139.485
| 31.00388 | 6.95325 | -0.7196985 | 98.43678 | 0.9963136 | 76096.47 | 4.352303 | 142.1447
| 31.00388 | 5.953125 | -0.7255539 | 89.78776 | 0.997545 | 73916.69 | 5.194551 | 152.0404
| 31.00388 | 4.953 | -0.7294798 | 92.97407 | 0.9959602 | 73705.41 | 4.864285 | 146.0718
| 31.00388 | 3.952875 | -0.7250974 | 97.49342 | 0.9963623 | 71711.71 | 4.4815 | 135.0952
| 31.00388 | 2.95275 | -0.7342789 | 102.0177 | 0.9952492 | 82905.96 | 4.009984 | 149.7019
| 31.00388 | 1.952625 | -0.7281507 | 113.1273 | 0.9955867 | 77055.55 | 3.352821 | 124.4424
| 31.00388 | 0.9525 | -0.7360051 | 112.0067 | 0.9956626 | 80316.13 | 3.393577 | 131.2725
| 31.00388 | 0 | -0.7389959 | 109.2856 | 0.9960648 | 78569.22 | 3.565848 | 131.6537
| 32.004 | 98.96475 | -0.5405691 | 127.4076 | 0.9974615 | 79161.67 | 2.681193 | 113.0755
| 32.004 | 97.96462 | -0.552902 | 118.3857 | 0.9959939 | 85466.57 | 3.036375 | 132.2222
| 32.004 | 96.9645 | -0.5635088 | 96.22191 | 0.9966961 | 73356.01 | 4.573297 | 140.1978
| 32.004 | 95.964375 | -0.5662 | 93.43316 | 0.9973612 | 75114.43 | 4.810223 | 148.2025
| 32.004 | 94.96425 | -0.565449 | 111.4608 | 0.9970391 | 82179.99 | 3.417901 | 135.1645
| 32.004 | 93.96412 | -0.5675214 | 113.3918 | 0.9951872 | 84938.3 | 3.288056 | 137.4185
| 32.004 | 92.964 | -0.563645 | 117.9249 | 0.9960247 | 95656.71 | 3.014275 | 149.6943
| 32.004 | 91.963875 | -0.5636131 | 118.1646 | 0.9949986 | 85102.48 | 3.045221 | 131.8767
| 32.004 | 90.96375 | -0.5668942 | 112.1693 | 0.9957151 | 85148.15 | 3.355358 | 139.3584
| 32.004 | 89.96362 | -0.572135 | 105.6822 | 0.9958105 | 82927.82 | 3.760197 | 144.2867
| 32.004 | 88.9635 | -0.5747213 | 101.8443 | 0.9975595 | 79707.99 | 4.059879 | 143.9349
| 32.004 | 87.963375 | -0.5771193 | 107.1081 | 0.9962685 | 88379.69 | 3.635561 | 152.2014
| 32.004 | 86.96325 | -0.5713379 | 104.8515 | 0.9957396 | 72703.12 | 3.901202 | 126.9177
| 32.004 | 85.96313 | -0.5784016 | 99.61743 | 0.9943211 | 73328.25 | 4.276687 | 135.0841
| 32.004 | 84.963 | -0.58197 | 109.5367 | 0.996588 | 78514.27 | 3.553277 | 131.2486
| 32.004 | 83.962875 | -0.5822877 | 99.73576 | 0.996587 | 81835.45 | 4.195727 | 151.2524
| 32.004 | 82.96275 | -0.5852334 | 104.3069 | 0.9967974 | 77849.05 | 3.896743 | 136.9451
| 32.004 | 81.96263 | -0.5813141 | 113.0278 | 0.9959109 | 78457.5 | 3.350021 | 126.9073
| 32.004 | 80.9625 | -0.5865373 | 108.3499 | 0.9955519 | 84687.91 | 3.578821 | 143.6968
| 32.004 | 79.962375 | -0.5894126 | 106.9431 | 0.9965484 | 80212.7 | 3.701501 | 137.6207
| 32.004 | 78.96225 | -0.5873351 | 108.7699 | 0.9972239 | 79749.02 | 3.593489 | 134.39
| 32.004 | 77.96213 | -0.5905914 | 110.2152 | 0.9956342 | 79046.76 | 3.505136 | 131.3105
| 32.004 | 76.962 | -0.5898626 | 115.39 | 0.9948766 | 83160.81 | 3.192079 | 131.9558
| 32.004 | 75.96187 | -0.5927621 | 107.4962 | 0.9947712 | 81686.6 | 3.648248 | 139.4878
| 32.004 | 74.96175 | -0.5826636 | 109.5984 | 0.995658 | 72754.86 | 3.591322 | 121.2596
| 32.004 | 73.961625 | -0.5976439 | 110.2349 | 0.9961687 | 86249.2 | 3.460075 | 143.8752
| 32.004 | 72.9615 | -0.5950708 | 112.4048 | 0.9962664 | 81609.27 | 3.36551 | 132.9927
| 32.004 | 71.96137 | -0.5990995 | 110.1827 | 0.9957113 | 75663.41 | 3.532427 | 125.5371
| 32.004 | 70.96125 | -0.5999071 | 115.2835 | 0.9952911 | 86730.26 | 3.180168 | 138.067
| 32.004 | 69.961125 | -0.6030943 | 115.9822 | 0.9968295 | 88571.52 | 3.141442 | 140.3004
| 32.004 | 68.961 | -0.598865 | 123.4681 | 0.9946026 | 76554.05 | 2.847666 | 112.8318
| 32.004 | 67.96087 | -0.6065642 | 114.298 | 0.9967952 | 80035.91 | 3.274522 | 128.0666
| 32.004 | 66.96075 | -0.5926351 | 129.8561 | 0.9953895 | 92793.6 | 2.530544 | 130.9496
| 32.004 | 65.960625 | -0.6094564 | 106.2553 | 0.9961461 | 81969.4 | 3.73118 | 141.7301
| 32.004 | 64.9605 | -0.6105499 | 92.77517 | 0.996401 | 72871.97 | 4.897468 | 144.7095
| 32.004 | 63.96037 | -0.615134 | 100.9179 | 0.9957173 | 72747.38 | 4.188202 | 132.1938
| 32.004 | 62.96025 | -0.6164163 | 114.1337 | 0.9944917 | 84121.71 | 3.250572 | 135.0931
| 32.004 | 61.960125 | -0.6124424 | 117.7214 | 0.9939757 | 89360.94 | 3.042885 | 139.4042
| 32.004 | 60.96 | -0.5943674 | 135.3026 | 0.99405 | 83708.11 | 2.369632 | 112.548
| 32.004 | 59.95988 | -0.6073548 | 126.7228 | 0.9958044 | 93320.63 | 2.647048 | 135.158
| 32.004 | 58.95975 | -0.6222313 | 104.0988 | 0.9963062 | 81222.64 | 3.881368 | 143.4378
| 32.004 | 57.959625 | -0.625636 | 93.88098 | 0.9961959 | 80921.86 | 4.69522 | 159.3474
| 32.004 | 56.9595 | -0.6181675 | 109.0307 | 0.9972659 | 85733.46 | 3.53832 | 144.6387
| 32.004 | 55.95938 | -0.6277063 | 92.72922 | 0.9971344 | 70852.89 | 4.935052 | 140.6977
| 32.004 | 54.95925 | -0.6310022 | 92.28029 | 0.9962106 | 68296.11 | 5.01379 | 136.2322
| 32.004 | 53.95912 | -0.6315687 | 85.63082 | 0.9972349 | 80011.56 | 5.573565 | 173.6664
| 32.004 | 52.959 | -0.6301784 | 103.7189 | 0.996289 | 74172.25 | 3.968965 | 131.0379
| 32.004 | 51.95888 | -0.6339295 | 102.9427 | 0.9967153 | 81623.49 | 3.960762 | 145.8914
| 32.004 | 50.95875 | -0.6280683 | 114.7448 | 0.9971986 | 78569.16 | 3.261603 | 125.1224
| 32.004 | 49.95862 | -0.6387369 | 100.0435 | 0.9957131 | 75594.68 | 4.226049 | 138.7809
| 32.004 | 48.9585 | -0.6314027 | 113.0116 | 0.9961622 | 79799.58 | 3.343089 | 129.186
| 32.004 | 47.95838 | -0.6402269 | 114.5765 | 0.9951282 | 77251.24 | 3.271275 | 123.1167
| 32.004 | 46.95825 | -0.6455585 | 112.0977 | 0.9969397 | 84389.86 | 3.368416 | 138.1566
| 32.004 | 45.95812 | -0.6484337 | 103.5364 | 0.995846 | 80186.17 | 3.926507 | 142.3242
| 32.004 | 44.958 | -0.649783 | 112.4591 | 0.9958503 | 83864.79 | 3.347306 | 136.7768
| 32.004 | 43.957875 | -0.6443557 | 118.942 | 0.9955841 | 80566.45 | 3.033771 | 123.6847
| 32.004 | 42.95775 | -0.6531206 | 110.9502 | 0.9969146 | 82708.72 | 3.443211 | 136.7317
| 32.004 | 41.95762 | -0.6551139 | 108.6534 | 0.9970519 | 83657.54 | 3.573185 | 141.4554
| 32.004 | 40.9575 | -0.6566137 | 99.40134 | 0.9952498 | 77116.16 | 4.258889 | 142.6314
| 32.004 | 39.957375 | -0.6596327 | 105.2074 | 0.9965196 | 76495.04 | 3.845485 | 133.2663
| 32.004 | 38.95725 | -0.6609059 | 112.8761 | 0.9966427 | 78168.03 | 3.363199 | 126.6078
| 32.004 | 37.95712 | -0.6637947 | 117.4285 | 0.9941478 | 82144.97 | 3.093007 | 127.8974
| 32.004 | 36.957 | -0.66447 | 120.2399 | 0.9952675 | 85030.6 | 2.949818 | 129.3852
| 32.004 | 35.956875 | -0.6590453 | 129.4057 | 0.9944863 | 90798.87 | 2.550747 | 128.4189
| 32.004 | 34.95675 | -0.6697741 | 118.3831 | 0.9969199 | 100336.8 | 2.979006 | 157.0081
| 32.004 | 33.95663 | -0.6703055 | 120.4457 | 0.9941324 | 82221.43 | 2.950264 | 124.6755
| 32.004 | 32.9565 | -0.6736775 | 119.0285 | 0.994122 | 82159.17 | 3.016123 | 126.1251
| 32.004 | 31.95637 | -0.6703817 | 121.0698 | 0.9962889 | 88931.13 | 2.898694 | 134.6971
| 32.004 | 30.95625 | -0.6740897 | 119.978 | 0.9950439 | 84930.24 | 2.961484 | 129.5173
| 32.004 | 29.95613 | -0.6723893 | 125.1978 | 0.9956972 | 89334.4 | 2.720935 | 130.6727
| 32.004 | 28.956 | -0.6787523 | 118.3375 | 0.9956691 | 90176.31 | 3.015971 | 140.0067
| 32.004 | 27.95587 | -0.6754357 | 121.614 | 0.9942365 | 86686.58 | 2.877571 | 130.4711
| 32.004 | 26.95575 | -0.6831212 | 113.8216 | 0.9947856 | 82994.95 | 3.274574 | 133.5786
| 32.004 | 25.95563 | -0.6809937 | 113.0249 | 0.9957973 | 81162.89 | 3.332339 | 131.4677
| 32.004 | 24.9555 | -0.6890803 | 91.9004 | 0.9980153 | 74679.15 | 4.968882 | 149.9272
| 32.004 | 23.95537 | -0.6905748 | 98.63566 | 0.9952295 | 78319.49 | 4.308017 | 146.133
| 32.004 | 22.95525 | -0.6749785 | 116.4884 | 0.9968517 | 83262.62 | 3.143119 | 130.843
| 32.004 | 21.95513 | -0.6926632 | 98.38576 | 0.9963948 | 79793.84 | 4.3199 | 149.425
| 32.004 | 20.955 | -0.6902844 | 101.8537 | 0.9964921 | 78213.86 | 4.067287 | 141.0941
| 32.004 | 19.95487 | -0.6948108 | 99.15089 | 0.9955128 | 80865.8 | 4.244553 | 150.2833
| 32.004 | 18.95475 | -0.6922315 | 104.0354 | 0.9963843 | 79889.59 | 3.896674 | 141.0662
| 32.004 | 17.95463 | -0.7001155 | 95.63168 | 0.9953968 | 74172.16 | 4.608488 | 142.7043
| 32.004 | 16.9545 | -0.6839313 | 108.1507 | 0.9960443 | 68985.85 | 3.719101 | 116.491
| 32.004 | 15.95437 | -0.7036208 | 85.3382 | 0.9975079 | 71761.16 | 5.741411 | 155.668
| 32.004 | 14.95425 | -0.7020599 | 86.82312 | 0.998481 | 75516.8 | 5.507173 | 161.1064
| 32.004 | 13.954125 | -0.7078913 | 91.34979 | 0.9981388 | 78435.78 | 4.976659 | 158.7823
| 32.004 | 12.954 | -0.710218 | 83.4876 | 0.9981471 | 71364.43 | 5.990626 | 158.4582
| 32.004 | 11.95387 | -0.7101144 | 98.07376 | 0.9962963 | 77718.39 | 4.365158 | 145.8571
| 32.004 | 10.95375 | -0.7108529 | 98.34616 | 0.9967611 | 81263.92 | 4.311289 | 152.3853
| 32.004 | 9.953625 | -0.7127296 | 100.9653 | 0.9967425 | 74385.66 | 4.172272 | 135.1977
| 32.004 | 8.9535 | -0.7156416 | 95.98914 | 0.9959779 | 77589.66 | 4.541094 | 148.9398
| 32.004 | 7.953375 | -0.7168698 | 91.31032 | 0.9980986 | 74854.71 | 5.02637 | 151.3214
| 32.004 | 6.95325 | -0.718064 | 88.68222 | 0.9974614 | 68589.06 | 5.401868 | 142.7256
| 32.004 | 5.953125 | -0.7237514 | 87.07018 | 0.9966744 | 70406.1 | 5.550321 | 149.4259
| 32.004 | 4.953 | -0.7242456 | 85.03497 | 0.9978006 | 68950.13 | 5.835003 | 150.0357
| 32.004 | 3.952875 | -0.7234154 | 100.4214 | 0.9951834 | 76594.98 | 4.184075 | 140.1168
| 32.004 | 2.95275 | -0.7239142 | 101.8622 | 0.9971085 | 76899.28 | 4.081697 | 138.6284
| 32.004 | 1.952625 | -0.7279808 | 102.1754 | 0.9951098 | 76796.74 | 4.049971 | 137.9632
| 32.004 | 0.9525 | -0.728979 | 106.4393 | 0.9961942 | 79005.1 | 3.741644 | 136.1294
| 32.004 | 0 | -0.7300274 | 107.0782 | 0.9965785 | 80198.42 | 3.693106 | 137.4132
| 33.00412 | 98.96475 | -0.5534198 | 106.2958 | 0.9953958 | 83928.72 | 3.711606 | 145.2301
| 33.00412 | 97.96462 | -0.551942 | 115.004 | 0.9958029 | 91310.86 | 3.174271 | 146.2142
| 33.00412 | 96.9645 | -0.5564535 | 105.2171 | 0.9964652 | 81009.93 | 3.807957 | 141.4477
| 33.00412 | 95.964375 | -0.5484074 | 114.5082 | 0.9957117 | 83272.22 | 3.240214 | 133.2157
| 33.00412 | 94.96425 | -0.5616475 | 107.8382 | 0.9957226 | 80964.28 | 3.636008 | 137.7481
| 33.00412 | 93.96412 | -0.5528271 | 119.9516 | 0.9941899 | 80223.59 | 2.983501 | 122.0428
| 33.00412 | 92.964 | -0.5609278 | 118.3427 | 0.9947925 | 82995.55 | 3.046622 | 128.2468
| 33.00412 | 91.963875 | -0.5585037 | 124.6894 | 0.9946066 | 83888.01 | 2.760321 | 122.8085
| 33.00412 | 90.96375 | -0.5616527 | 117.496 | 0.9950293 | 85752.88 | 3.074261 | 133.7308
| 33.00412 | 89.96362 | -0.5680808 | 110.5732 | 0.9957391 | 89746.12 | 3.419659 | 149.6003
| 33.00412 | 88.9635 | -0.5689067 | 107.7318 | 0.9958182 | 84884.71 | 3.616572 | 144.9224
| 33.00412 | 87.963375 | -0.5723383 | 97.04797 | 0.9962583 | 75403.97 | 4.475417 | 142.9305
| 33.00412 | 86.96325 | -0.5690982 | 109.5704 | 0.99638 | 79293.8 | 3.544771 | 132.5583
| 33.00412 | 85.96313 | -0.5756142 | 90.49661 | 0.996454 | 67584.83 | 5.213176 | 137.6167
| 33.00412 | 84.963 | -0.5751238 | 106.8779 | 0.9951299 | 76332.63 | 3.73 | 130.7783
| 33.00412 | 83.962875 | -0.5798494 | 103.6917 | 0.9970551 | 76968.15 | 3.948556 | 136.185
| 33.00412 | 82.96275 | -0.5777523 | 91.44902 | 0.995757 | 71253.4 | 5.049387 | 143.5793
| 33.00412 | 81.96263 | -0.5779392 | 108.9478 | 0.99694 | 80816.02 | 3.573927 | 136.0304
| 33.00412 | 80.9625 | -0.5800161 | 108.483 | 0.9963007 | 83233.97 | 3.583202 | 140.9246
| 33.00412 | 79.962375 | -0.5821601 | 108.012 | 0.9958326 | 79992.88 | 3.632626 | 135.7936
| 33.00412 | 78.96225 | -0.5843099 | 107.376 | 0.9953181616 | 81248.41 | 3.66122 | 138.8738
| 33.00412 | 77.96213 | -0.5844806 | 90.70377 | 0.9975797 | 74624.95 | 5.088482 | 151.9012
| 33.00412 | 76.962 | -0.5858775 | 109.8506 | 0.9966902 | 79373.55 | 3.52875 | 132.3463
| 33.00412 | 75.96187 | -0.5872947 | 120.2257 | 0.9960243 | 80044.69 | 2.978086 | 121.4887
| 33.00412 | 74.96175 | -0.5916158 | 112.0394 | 0.9949944 | 86250.89 | 3.353566 | 141.4304
| 33.00412 | 73.961625 | -0.59226 | 104.4739 | 0.9956058 | 79317.85 | 3.86762 | 139.3847
| 33.00412 | 72.9615 | -0.5959051 | 95.59471 | 0.9962981 | 75261.01 | 4.603785 | 144.9396
| 33.00412 | 71.96137 | -0.597416 | 90.77376 | 0.9961055 | 67520.57 | 5.182458 | 137.0348
| 33.00412 | 70.96125 | -0.5860169 | 106.729 | 0.9941495 | 70807.04 | 3.785347 | 121.25
| 33.00412 | 69.961125 | -0.5834418 | 125.4167 | 0.9963257 | 80675.95 | 2.75042 | 117.2122
| 33.00412 | 68.961 | -0.6031074 | 112.1371 | 0.9950878 | 84523.24 | 3.358293 | 138.3143
| 33.00412 | 67.96087 | -0.5628257 | 150.4801 | 0.9958831 | 84424.98 | 1.943701 | 101.723
| 33.00412 | 66.96075 | -0.6071269 | 108.0621 | 0.9955713 | 77040.28 | 3.650725 | 130.5224
| 33.00412 | 65.960625 | -0.6006827 | 96.59322 | 0.9971463 | 69363.64 | 4.594806 | 131.8924
| 33.00412 | 64.9605 | -0.6061148 | 107.6871 | 0.9955962 | 84259.74 | 3.622451 | 143.8557
| 33.00412 | 63.96037 | -0.5950929 | 98.66106 | 0.9977981 | 71734.58 | 4.390735 | 133.4783
| 33.00412 | 62.96025 | -0.6070826 | 110.0146 | 0.9969932 | 79291.39 | 3.520827 | 132.0009
| 33.00412 | 61.960125 | -0.6136407 | 111.4415 | 0.9942585 | 82141.68 | 3.408262 | 135.0907
| 33.00412 | 60.96 | -0.5931379 | 132.137 | 0.9945036 | 94354.71 | 2.443191 | 130.8852
| 33.00412 | 59.95988 | -0.617048 | 112.8493 | 0.9950452 | 89920.27 | 3.290503 | 146.7197
| 33.00412 | 58.95975 | -0.6179532 | 111.0375 | 0.9943391 | 87762.06 | 3.398571 | 145.4191
| 33.00412 | 57.959625 | -0.6190011 | 101.3926 | 0.9955749 | 82205.5 | 4.062716 | 149.3388
| 33.00412 | 56.9595 | -0.6212173 | 92.3777 | 0.9946265 | 74437.7 | 4.904758 | 148.5519
| 33.00412 | 55.95938 | -0.6179787 | 92.51148 | 0.9970711 | 70770.08 | 4.957468 | 140.8786
| 33.00412 | 54.95925 | -0.6232433 | 96.94572 | 0.9960039 | 68056.66 | 4.575583 | 128.8691
| 33.00412 | 53.95912 | -0.6274204 | 91.68053 | 0.9963108 | 71827.53 | 5.020669 | 144.3843
| 33.00412 | 52.959 | -0.628351 | 83.71106 | 0.9972935 | 68388.3 | 6.015187 | 151.2954
| 33.00412 | 51.95888 | -0.6208669 | 110.5911 | 0.9959133 | 87711.53 | 3.430315 | 145.966
| 33.00412 | 50.95875 | -0.6301823 | 107.9069 | 0.9955981 | 81985.19 | 3.624071 | 139.4733
| 33.00412 | 49.95862 | -0.6352307 | 107.1259 | 0.9964604 | 79351.82 | 3.695904 | 135.8357
| 33.00412 | 48.9585 | -0.6389993 | 87.80375 | 0.997689 | 69414.51 | 5.489165 | 146.0017
| 33.00412 | 47.95838 | -0.6196289 | 134.6911 | 0.9955635 | 84357.57 | 2.391581 | 114.0062
| 33.00412 | 46.95825 | -0.6396252 | 112.9045 | 0.9967693 | 74937.88 | 3.38505 | 121.1822
| 33.00412 | 45.95812 | -0.6264018 | 124.0169 | 0.9947416 | 87513.79 | 2.773304 | 129.1225
| 33.00412 | 44.958 | -0.64398 | 114.9693 | 0.9962152 | 84667.65 | 3.210416 | 134.9994
| 33.00412 | 43.957875 | -0.6429282 | 118.2276 | 0.997378 | 77028.94 | 3.094991 | 118.8234
| 33.00412 | 42.95775 | -0.6488296 | 111.2457 | 0.9961206 | 84534.56 | 3.412119 | 139.5093
| 33.00412 | 41.95762 | -0.6490562 | 109.1332 | 0.9956119 | 76201.11 | 3.591188 | 127.7282
| 33.00412 | 40.9575 | -0.634145 | 116.8806 | 0.9971057 | 72723.45 | 3.190015 | 113.3564
| 33.00412 | 39.957375 | -0.6525318 | 105.8144 | 0.9967443 | 82814.93 | 3.756425 | 143.9028
| 33.00412 | 38.95725 | -0.6578347 | 103.2362 | 0.9960164 | 80190.31 | 3.948346 | 142.7696
| 33.00412 | 37.95712 | -0.653353 | 123.7121 | 0.9957119 | 79862.81 | 2.823523 | 117.6438
| 33.00412 | 36.957 | -0.6616567 | 117.952 | 0.9943842 | 101385.8 | 2.986906 | 159.3853
| 33.00412 | 35.956875 | -0.6618912 | 122.7406 | 0.9925654 | 82783.26 | 2.840795 | 123.1035
| 33.00412 | 34.95675 | -0.6651655 | 120.3971 | 0.9956713 | 83168.38 | 2.952971 | 126.2457
| 33.00412 | 33.95663 | -0.665566 | 122.9338 | 0.9957441 | 83293.65 | 2.840432 | 123.7242
| 33.00412 | 32.9565 | -0.6685746 | 120.0507 | 0.9946802 | 81920.49 | 2.971722 | 124.6309
| 33.00412 | 31.95637 | -0.6671197 | 120.3028 | 0.9953778 | 87938.62 | 2.934191 | 133.9851
| 33.00412 | 30.95625 | -0.669935 | 120.2728 | 0.9951931 | 85923.1 | 2.943933 | 130.7767
| 33.00412 | 29.95613 | -0.6713585 | 122.716 | 0.9942932 | 90452.17 | 2.814812 | 135.1986
| 33.00412 | 28.956 | -0.6750821 | 119.1371 | 0.9974057 | 95354.83 | 2.963877 | 147.6004
| 33.00412 | 27.95587 | -0.6771783 | 118.963 | 0.994879 | 86095.39 | 3.002342 | 132.5597
| 33.00412 | 26.95575 | -0.6800254 | 114.7044 | 0.9954273 | 84359.29 | 3.222899 | 134.7988
| 33.00412 | 25.95563 | -0.6818937 | 113.679 | 0.9951185 | 83303.07 | 3.28166 | 134.2791
| 33.00412 | 24.9555 | -0.6782313 | 98.13332 | 0.9965911 | 76816.28 | 4.371069 | 144.0105
| 33.00412 | 23.95537 | -0.688086 | 97.79439 | 0.9960166 | 77870.73 | 4.385165 | 146.5908
| 33.00412 | 22.95525 | -0.6790434 | 107.0055 | 0.9966077 | 87868.47 | 3.646452 | 151.4202
| 33.00412 | 21.95513 | -0.6865185 | 99.47093 | 0.997435 | 77578.63 | 4.259836 | 143.4465
| 33.00412 | 20.955 | -0.6780275 | 108.7894 | 0.9987793 | 73053.48 | 3.652112 | 122.7528
| 33.00412 | 19.95487 | -0.687815 | 101.6751 | 0.9961443 | 82525.38 | 4.042105 | 149.5197
| 33.00412 | 18.95475 | -0.6932532 | 98.52295 | 0.9962185 | 84106.7 | 4.269576 | 157.7113
| 33.00412 | 17.95463 | -0.6970614 | 95.50448 | 0.9970321 | 73206.66 | 4.640856 | 141.0185
| 33.00412 | 16.9545 | -0.6992735 | 91.63787 | 0.9959964 | 76107.25 | 4.964263 | 153.3245
| 33.00412 | 15.95437 | -0.6960221 | 93.12614 | 0.9993793 | 79492.67 | 4.798859 | 157.7891
| 33.00412 | 14.95425 | -0.6912202 | 101.6028 | 0.9962937 | 71300.17 | 4.154561 | 128.6005
| 33.00412 | 13.954125 | -0.7036065 | 99.37345 | 0.9964598 | 74696.04 | 4.292216 | 138.0626
| 33.00412 | 12.954 | -0.7047155 | 96.86728 | 0.9965487 | 84129.52 | 4.405605 | 160.6187
| 33.00412 | 11.95387 | -0.7078092 | 81.3291 | 0.9961004 | 67190.98 | 6.364302 | 153.2474
| 33.00412 | 10.95375 | -0.7028732 | 103.2864 | 0.9981196 | 79532.15 | 3.959988 | 141.5016
| 33.00412 | 9.953625 | -0.712387 | 92.14434 | 0.9964759 | 80049.29 | 4.869842 | 160.6957
| 33.00412 | 8.9535 | -0.7071861 | 97.08564 | 0.996556 | 71790.87 | 4.516583 | 135.8485
| 33.00412 | 7.953375 | -0.708099 | 94.85175 | 0.9981377 | 74194.91 | 4.693922 | 144.0325
| 33.00412 | 6.95325 | -0.7153727 | 93.36744 | 0.9976208 | 79474.08 | 4.766378 | 157.2886
| 33.00412 | 5.953125 | -0.7160844 | 89.56042 | 0.9969624 | 73499.47 | 5.221373 | 151.5529
| 33.00412 | 4.953 | -0.7159894 | 95.75824 | 0.9959949 | 73721.1 | 4.60601 | 141.6232
| 33.00412 | 3.952875 | -0.7172071 | 110.1767 | 0.9958143 | 81819.25 | 3.489317 | 136.1729
| 33.00412 | 2.95275 | -0.7207495 | 99.12571 | 0.994955 | 78825.72 | 4.262606 | 146.3476
| 33.00412 | 1.952625 | -0.7201322 | 100.5519 | 0.997578 | 75251.68 | 4.199347 | 137.4231
| 33.00412 | 0.9525 | -0.7233809 | 90.06047 | 0.9962424 | 70947.11 | 5.202412 | 145.2916
| 33.00412 | 0 | -0.7272156 | 92.33387 | 0.9961304 | 75256.1 | 4.907258 | 150.3412
| 34.00425 | 98.96475 | -0.5450057 | 105.4245 | 0.9937141 | 77367.14 | 3.810817 | 134.5119
| 34.00425 | 97.96462 | -0.5529124 | 109.7685 | 0.9955155 | 83605.04 | 3.500625 | 139.8353
| 34.00425 | 96.9645 | -0.5507651 | 111.2718 | 0.9941056 | 87037.24 | 3.388468 | 143.822
| 34.00425 | 95.964375 | -0.5529854 | 113.7462 | 0.99524 | 81862.13 | 3.286959 | 131.7655
| 34.00425 | 94.96425 | -0.5568436 | 102.9673 | 0.9972317 | 78543.87 | 3.986983 | 140.1124
| 34.00425 | 93.96412 | -0.5515167 | 110.4907 | 0.9950493 | 81384.9 | 3.470759 | 135.0037
| 34.00425 | 92.964 | -0.5579267 | 111.2519 | 0.9958629 | 85357.86 | 3.40594 | 140.9324
| 34.00425 | 91.963875 | -0.5582172 | 115.9949 | 0.9958375 | 87759.76 | 3.141158 | 138.9099
| 34.00425 | 90.96375 | -0.5615478 | 111.9298 | 0.9955319 | 82483.72 | 3.383686 | 135.0749
| 34.00425 | 89.96362 | -0.5617973 | 110.6485 | 0.9961785 | 81812.86 | 3.463357 | 135.5573
| 34.00425 | 88.9635 | -0.5650752 | 112.358 | 0.997283 | 87862.54 | 3.336106 | 143.831
| 34.00425 | 87.963375 | -0.5662188 | 106.4149 | 0.9951182 | 83104.64 | 3.708426 | 143.5546
| 34.00425 | 86.96325 | -0.5638071 | 104.8259 | 0.9970489 | 77651.22 | 3.863926 | 135.8772
| 34.00425 | 85.96313 | -0.5701135 | 103.6659 | 0.9960839 | 81539.48 | 3.907796 | 144.6549
| 34.00425 | 84.963 | -0.5573125 | 115.0214 | 0.9976365 | 80664.68 | 3.235726 | 128.2752
| 34.00425 | 83.962875 | -0.5700829 | 109.8222 | 0.9945688 | 82472.8 | 3.500848 | 137.7636
| 34.00425 | 82.96275 | -0.5745956 | 86.05316 | 0.9963818 | 70209.24 | 5.673868 | 150.8662
| 34.00425 | 81.96263 | -0.5700152 | 109.7784 | 0.995863 | 76992.45 | 3.547054 | 128.3082
| 34.00425 | 80.9625 | -0.577878 | 108.8712 | 0.9954669 | 84603.57 | 3.547501 | 142.8223
| 34.00425 | 79.962375 | -0.577497 | 108.6299 | 0.9958422 | 79527.19 | 3.597877 | 134.1646
| 34.00425 | 78.96225 | -0.5722041 | 103.1128 | 0.9951024 | 70631.27 | 4.043412 | 125.4012
| 34.00425 | 77.96213 | -0.5810992 | 89.96193 | 0.997606 | 75841.15 | 5.149262 | 155.8158
| 34.00425 | 76.962 | -0.5803424 | 94.51805 | 0.9954068 | 73898.72 | 4.712848 | 143.9309
| 34.00425 | 75.96187 | -0.5790405 | 117.3478 | 0.9946392 | 84436.57 | 3.086665 | 131.7402
| 34.00425 | 74.96175 | -0.5842618 | 116.6409 | 0.9956835 | 80962.27 | 3.144027 | 126.8801
| 34.00425 | 73.961625 | -0.5794801 | 120.3036 | 0.9962683 | 81280.3 | 2.968807 | 123.3597
| 34.00425 | 72.9615 | -0.590198 | 108.9019 | 0.995989 | 79367.49 | 3.583025 | 133.5354
| 34.00425 | 71.96137 | -0.5912981 | 106.7157 | 0.9952218 | 79664.54 | 3.714468 | 136.9281
| 34.00425 | 70.96125 | -0.5947217 | 100.1562 | 0.9970485 | 80794.29 | 4.174687 | 148.5765
| 34.00425 | 69.961125 | -0.5963642 | 92.14645 | 0.995695 | 73080.72 | 4.952295 | 146.17
| 34.00425 | 68.961 | -0.5977696 | 92.05384 | 0.9957835 | 70539.35 | 4.998923 | 141.1266
| 34.00425 | 67.96087 | -0.5980959 | 88.48968 | 0.9976425 | 71414.9 | 5.376105 | 149.0484
| 34.00425 | 66.96075 | -0.6011861 | 86.2495 | 0.9971273 | 71763.17 | 5.627308 | 153.9161
| 34.00425 | 65.960625 | -0.598191 | 100.6523 | 0.9955744 | 75031.23 | 4.183878 | 136.8356
| 34.00425 | 64.9605 | -0.6014114 | 111.4467 | 0.9966021 | 85080.56 | 3.39946 | 140.1998
| 34.00425 | 63.96037 | -0.6030311 | 100.4409 | 0.9972976 | 81925.6 | 4.144438 | 150.3161
| 34.00425 | 62.96025 | -0.6047362 | 103.6878 | 0.9965517 | 75206.99 | 3.962563 | 132.9647
| 34.00425 | 61.960125 | -0.6081591 | 110.7272 | 0.9955066 | 84326.46 | 3.440474 | 139.8243
| 34.00425 | 60.96 | -0.6096498 | 113.0386 | 0.9962976 | 80477.25 | 3.337811 | 130.298
| 34.00425 | 59.95988 | -0.6001194 | 122.0765 | 0.9932939 | 90037.97 | 2.840539 | 135.2694
| 34.00425 | 58.95975 | -0.6145453 | 113.1133 | 0.9953646 | 83917.18 | 3.309468 | 136.0315
| 34.00425 | 57.959625 | -0.6157051 | 108.8707 | 0.9942407 | 80017.42 | 3.572987 | 134.6944
| 34.00425 | 56.9595 | -0.6159005 | 108.3631 | 0.9970245 | 80508.94 | 3.612195 | 136.2583
| 34.00425 | 55.95938 | -0.6192238 | 107.2709 | 0.9964602 | 85761.64 | 3.642304 | 147.1784
| 34.00425 | 54.95925 | -0.6215742 | 97.90078 | 0.9964951 | 74600.93 | 4.413758 | 140.0663
| 34.00425 | 53.95912 | -0.6251573 | 97.50682 | 0.996901 | 80407.45 | 4.388494 | 152.0717
| 34.00425 | 52.959 | -0.6253663 | 95.89134 | 0.9953113 | 74039.99 | 4.586556 | 142.0344
| 34.00425 | 51.95888 | -0.6248486 | 86.59314 | 0.9978459 | 67846.84 | 5.663539 | 144.7905
| 34.00425 | 50.95875 | -0.6215358 | 107.795 | 0.9964596 | 75396.53 | 3.68475 | 127.9902
| 34.00425 | 49.95862 | -0.6232531 | 106.1432 | 0.9956377 | 76267.77 | 3.780852 | 131.6178
| 34.00425 | 48.9585 | -0.6357139 | 85.03321 | 0.9969201 | 63455.34 | 5.950014 | 138.0584
| 34.00425 | 47.95838 | -0.6355178 | 112.6125 | 0.9946741 | 90578.81 | 3.298589 | 148.191
| 34.00425 | 46.95825 | -0.6371883 | 110.511 | 0.9973614 | 77457.76 | 3.506181 | 128.2328
| 34.00425 | 45.95812 | -0.6388684 | 109.8526 | 0.9975491 | 83603.27 | 3.50391 | 139.7443
| 34.00425 | 44.958 | -0.639982 | 118.2451 | 0.9951619 | 88950.26 | 3.02396 | 138.0914
| 34.00425 | 43.957875 | -0.6390039 | 117.7761 | 0.9955923 | 93692.52 | 3.027524 | 146.5808
| 34.00425 | 42.95775 | -0.6437559 | 109.0153 | 0.9952293 | 83858.69 | 3.542587 | 141.2969
| 34.00425 | 41.95762 | -0.634373 | 123.6564 | 0.9957401 | 76734.98 | 2.842301 | 112.938
| 34.00425 | 40.9575 | -0.6440535 | 112.3522 | 0.9961495 | 83890.76 | 3.354196 | 136.9613
| 34.00425 | 39.957375 | -0.6511929 | 103.4854 | 0.9966895 | 76677.88 | 3.964042 | 135.9322
| 34.00425 | 38.95725 | -0.6536851 | 97.7713 | 0.9966482 | 75612.8 | 4.41418 | 142.2281
| 34.00425 | 37.95712 | -0.6573261 | 113.7462 | 0.9951979 | 85055.14 | 3.268558 | 137.1684
| 34.00425 | 36.957 | -0.6560862 | 120.9009 | 0.9943288 | 89728.59 | 2.896437 | 136.1591
| 34.00425 | 35.956875 | -0.6604773 | 121.6475 | 0.9963132 | 86298.32 | 2.884604 | 129.8378
| 34.00425 | 34.95675 | -0.658329 | 123.6416 | 0.9941866 | 79197.36 | 2.824928 | 116.6828
| 34.00425 | 33.95663 | -0.6613435 | 124.1282 | 0.9943029 | 94094.81 | 2.742856 | 139.3331
| 34.00425 | 32.9565 | -0.6608811 | 125.0078 | 0.9947633 | 82084.35 | 2.75576 | 119.7344
| 34.00425 | 31.95637 | -0.66739 | 117.6082 | 0.9950682 | 83244.98 | 3.081667 | 129.4933
| 34.00425 | 30.95625 | -0.6669583 | 119.3778 | 0.9945285 | 87062.48 | 2.977428 | 133.6409
| 34.00425 | 29.95613 | -0.6679344 | 119.9006 | 0.9951776 | 82631.03 | 2.976721 | 125.9297
| 34.00425 | 28.956 | -0.6703543 | 119.9308 | 0.9973567 | 83791.34 | 2.976974 | 127.7699
| 34.00425 | 27.95587 | -0.6729996 | 118.3519 | 0.9961496 | 86583.34 | 3.033167 | 134.0865
| 34.00425 | 26.95575 | -0.6751159 | 114.8695 | 0.9942734 | 83482.81 | 3.214881 | 133.1138
| 34.00425 | 25.95563 | -0.6795852 | 111.9717 | 0.9963276 | 84746.31 | 3.370973 | 138.9285
| 34.00425 | 24.9555 | -0.6742473 | 100.2688 | 0.9960596 | 74940.06 | 4.216936 | 137.2207
| 34.00425 | 23.95537 | -0.6838128 | 98.26114 | 0.997784 | 82536.96 | 4.311881 | 155.0586
| 34.00425 | 22.95525 | -0.6825215 | 98.64225 | 0.995723 | 74584.08 | 4.348719 | 138.914
| 34.00425 | 21.95513 | -0.6806336 | 104.8921 | 0.994805 | 81363.35 | 3.819649 | 142.5355
| 34.00425 | 20.955 | -0.68202 | 104.7682 | 0.9950312 | 73624.9 | 3.894794 | 128.6637
| 34.00425 | 19.95487 | -0.6859454 | 100.4159 | 0.9940897 | 85192.45 | 4.104525 | 156.6553
| 34.00425 | 18.95475 | -0.6852037 | 103.4655 | 0.9957762 | 77253.15 | 3.956053 | 137.0044
| 34.00425 | 17.95463 | -0.694006 | 95.65997 | 0.9967315 | 76058.41 | 4.591136 | 146.4303
| 34.00425 | 16.9545 | -0.6867549 | 89.78512 | 0.9973734 | 62880.63 | 5.388536 | 129.1571
| 34.00425 | 15.95437 | -0.6948884 | 87.61311 | 0.9980696 | 76175.07 | 5.403906 | 160.9982
| 34.00425 | 14.95425 | -0.6966134 | 88.82983 | 0.9959131 | 75406.47 | 5.26596 | 156.9542
| 34.00425 | 13.954125 | -0.6962005 | 103.581 | 0.9964687 | 83930.4 | 3.897335 | 149.2596
| 34.00425 | 12.954 | -0.6975081 | 101.1681 | 0.9955613 | 78117.58 | 4.114697 | 141.9052
| 34.00425 | 11.95387 | -0.7038032 | 93.40758 | 0.9965111 | 78765.9 | 4.764252 | 155.7316
| 34.00425 | 10.95375 | -0.7049733 | 81.70362 | 0.9971547 | 66561.09 | 6.333792 | 151.0859
| 34.00425 | 9.953625 | -0.7079681 | 83.90485 | 0.9970883 | 67218.64 | 6.013181 | 148.3181
| 34.00425 | 8.9535 | -0.7020071 | 101.0328 | 0.9953952 | 75278.61 | 4.151362 | 136.7549
| 34.00425 | 7.953375 | -0.7100981 | 93.56021 | 0.9970837 | 77744.52 | 4.764888 | 153.3675
| 34.00425 | 6.95325 | -0.7105813 | 94.52274 | 0.9955038 | 74112.17 | 4.710285 | 144.3529
| 34.00425 | 5.953125 | -0.6953513 | 111.1527 | 0.9969406 | 77661.7 | 3.465505 | 127.8011
| 34.00425 | 4.953 | -0.7132173 | 99.28186 | 0.9957846 | 76184.12 | 4.280489 | 141.0309
| 34.00425 | 3.952875 | -0.7113308 | 116.4341 | 0.994976 | 85176.86 | 3.129037 | 134.0518
| 34.00425 | 2.95275 | -0.716621 | 111.3332 | 0.996575 | 89053.34 | 3.383746 | 147.3115
| 34.00425 | 1.952625 | -0.7178921 | 100.9807 | 0.9964522 | 77199.13 | 4.141758 | 140.4581
| 34.00425 | 0.9525 | -0.7198704 | 97.7161 | 0.9972556 | 73972.34 | 4.440392 | 139.1395
| 34.00425 | 0 | -0.7251306 | 89.21199 | 0.997244 | 64885.21 | 5.410924 | 134.1427
| 35.00438 | 98.96475 | -0.5363246 | 121.5989 | 0.9966702 | 91030.54 | 2.868196 | 137.4526
| 35.00438 | 97.96462 | -0.5496182 | 108.7127 | 0.9954938 | 86360.4 | 3.546347 | 146.1865
| 35.00438 | 96.9645 | -0.5502252 | 107.8232 | 0.9967628 | 83399.29 | 3.624573 | 142.1331
| 35.00438 | 95.964375 | -0.5501086 | 114.7638 | 0.9952133 | 85379.31 | 3.213544 | 136.44
| 35.00438 | 94.96425 | -0.5557572 | 96.00415 | 0.9945864 | 75960.65 | 4.550251 | 145.6481
| 35.00438 | 93.96412 | -0.5539174 | 104.5622 | 0.9962184 | 81432.55 | 3.847712 | 143.1549
| 35.00438 | 92.964 | -0.5563389 | 107.7875 | 0.9962412 | 77451.38 | 3.667632 | 131.6022
| 35.00438 | 91.963875 | -0.5594201 | 109.4934 | 0.9947192 | 86278.43 | 3.497326 | 144.9346
| 35.00438 | 90.96375 | -0.5590638 | 112.6777 | 0.9945977 | 89176.85 | 3.301763 | 145.6543
| 35.00438 | 89.96362 | -0.5595634 | 111.1121 | 0.9961112 | 80314.92 | 3.446175 | 132.3824
| 35.00438 | 88.9635 | -0.5577235 | 114.8433 | 0.994624 | 81729.18 | 3.227498 | 130.2206
| 35.00438 | 87.963375 | -0.5646531 | 108.0736 | 0.9973063 | 75642.93 | 3.668722 | 128.0851
| 35.00438 | 86.96325 | -0.5617041 | 108.432 | 0.9953734 | 79169.45 | 3.610684 | 133.786
| 35.00438 | 85.96313 | -0.5655734 | 92.99313 | 0.9954434 | 73057.88 | 4.868091 | 144.7129
| 35.00438 | 84.963 | -0.5685224 | 95.5559 | 0.9963877 | 80800.56 | 4.547714 | 156.1469
| 35.00438 | 83.962875 | -0.5675057 | 113.608 | 0.99551 | 79197.03 | 3.311948 | 127.461
| 35.00438 | 82.96275 | -0.5708866 | 91.26255 | 0.9975932 | 70046.83 | 5.098557 | 141.4411
| 35.00438 | 81.96263 | -0.5727785 | 100.4469 | 0.9970073 | 73035.65 | 4.2281 | 133.4026
| 35.00438 | 80.9625 | -0.571052 | 111.7029 | 0.9942583691 | 82578.39 | 3.390832 | 135.5107
| 35.00438 | 79.962375 | -0.5734995 | 110.3083 | 0.9962055 | 78316.66 | 3.507169 | 129.9426
| 35.00438 | 78.96225 | -0.5752944 | 94.68947 | 0.9958716 | 75207.46 | 4.683616 | 146.2882
| 35.00438 | 77.96213 | -0.571532 | 97.13268 | 0.9967639 | 74108.65 | 4.485679 | 140.2779
| 35.00438 | 76.962 | -0.578345 | 88.607 | 0.9962053 | 70397.91 | 5.370462 | 146.6516
| 35.00438 | 75.96187 | -0.5743272 | 106.4689 | 0.9969021 | 80637.82 | 3.730385 | 139.0348
| 35.00438 | 74.96175 | -0.5795452 | 113.3211 | 0.9944002 | 85974.96 | 3.283203 | 139.272
| 35.00438 | 73.961625 | -0.5816228 | 116.6599 | 0.9953093 | 85026.11 | 3.119802 | 133.5342
| 35.00438 | 72.9615 | -0.5846773 | 108.7079 | 0.9941467 | 87375.1 | 3.535134 | 148.0015
| 35.00438 | 71.96137 | -0.5776175 | 118.3653 | 0.9951518 | 85199.24 | 3.035724 | 131.8018
| 35.00438 | 70.96125 | -0.5878659 | 110.6004 | 0.9949656 | 85979.51 | 3.435847 | 142.8865
| 35.00438 | 69.961125 | -0.5835642 | 116.9213 | 0.9944813 | 79754.18 | 3.132648 | 124.5845
| 35.00438 | 68.961 | -0.588835 | 105.3164 | 0.9962363 | 77846.55 | 3.825401 | 135.5556
| 35.00438 | 67.96087 | -0.5922267 | 98.97437 | 0.9962631 | 75867.52 | 4.310842 | 140.8909
| 35.00438 | 66.96075 | -0.5928891 | 92.36127 | 0.9962963 | 69068.4 | 4.993808 | 137.6632
| 35.00438 | 65.960625 | -0.593851 | 107.1279 | 0.9946011 | 76191.35 | 3.712718 | 130.2025
| 35.00438 | 64.9605 | -0.596501 | 107.4574 | 0.9956097 | 84366.95 | 3.636081 | 144.373
| 35.00438 | 63.96037 | -0.5981766 | 109.2195 | 0.9969335 | 79368.91 | 3.567657 | 133.1424
| 35.00438 | 62.96025 | -0.5939871 | 95.51857 | 0.9970006 | 68121.97 | 4.708757 | 131.0396
| 35.00438 | 61.960125 | -0.6028826 | 106.6987 | 0.9958281 | 83666.35 | 3.689467 | 144.1817
| 35.00438 | 60.96 | -0.5869991 | 126.4924 | 0.9963134 | 82723.71 | 2.697775 | 119.2465
| 35.00438 | 59.95988 | -0.5966944 | 121.978 | 0.9954316 | 89086.31 | 2.855501 | 133.8861
| 35.00438 | 58.95975 | -0.5961161 | 123.347 | 0.9941969 | 82082.72 | 2.823409 | 121.4061
| 35.00438 | 57.959625 | -0.6087211 | 111.3289 | 0.9972293 | 87874.55 | 3.392823 | 145.2502
| 35.00438 | 56.9595 | -0.5959435 | 124.503 | 0.9955062 | 74500.29 | 2.817844 | 108.7865
| 35.00438 | 55.95938 | -0.613289 | 113.1178 | 0.9956301 | 76808.12 | 3.355235 | 124.041
| 35.00438 | 54.95925 | -0.6175456 | 106.1283 | 0.9958766 | 79310.99 | 3.75817 | 137.0948
| 35.00438 | 53.95912 | -0.6084502 | 110.889 | 0.9964875 | 75495.35 | 3.495136 | 124.4253
| 35.00438 | 52.959 | -0.6207634 | 90.60567 | 0.9979368 | 74518.89 | 5.102318 | 151.8587
| 35.00438 | 51.95888 | -0.6196954 | 98.1105 | 0.9961352 | 78075.76 | 4.357707 | 146.4951
| 35.00438 | 50.95875 | -0.6242208 | 81.64607 | 0.9969914 | 65835.8 | 6.358683 | 149.5473
| 35.00438 | 49.95862 | -0.6217676 | 86.6117 | 0.9976012 | 69228.13 | 5.632941 | 147.7309
| 35.00438 | 48.9585 | -0.6253859 | 87.25229 | 0.9986387 | 67425.57 | 5.597973 | 142.747
| 35.00438 | 47.95838 | -0.6292914 | 110.2431 | 0.9968169 | 80349.21 | 3.499286 | 133.5436
| 35.00438 | 46.95825 | -0.628351 | 110.8029 | 0.9964745 | 80264.41 | 3.465808 | 132.6865
| 35.00438 | 45.95812 | -0.6328061 | 110.2179 | 0.9961892 | 81479.99 | 3.490647 | 135.5331
| 35.00438 | 44.958 | -0.6280898 | 115.9897 | 0.9960907 | 88498.54 | 3.138775 | 140.1602
| 35.00438 | 43.957875 | -0.6279961 | 118.8791 | 0.9967542 | 89305.23 | 2.998112 | 137.9175
| 35.00438 | 42.95775 | -0.6346966 | 116.4485 | 0.9964605 | 81934.22 | 3.150999 | 128.7006
| 35.00438 | 41.95762 | -0.6379541 | 111.732 | 0.9955068 | 74561.49 | 3.449364 | 121.864
| 35.00438 | 40.9575 | -0.6250538 | 129.2381 | 0.9941701 | 76975.42 | 2.61092 | 108.2123
| 35.00438 | 39.957375 | -0.6436654 | 95.55994 | 0.9968823 | 76049.15 | 4.60094 | 146.576
| 35.00438 | 38.95725 | -0.6468115 | 100.201 | 0.9956796 | 78682.12 | 4.183591 | 144.4286
| 35.00438 | 37.95712 | -0.650287 | 109.2631 | 0.9967853 | 78383.75 | 3.57157 | 131.3679
| 35.00438 | 36.957 | -0.6502167 | 117.2118 | 0.9952189 | 91195.81 | 3.063566 | 143.12
| 35.00438 | 35.956875 | -0.6458802 | 127.7828 | 0.9957313 | 88795.77 | 2.621825 | 127.0966
| 35.00438 | 34.95675 | -0.6541371 | 121.1869 | 0.9946994 | 88653.38 | 2.889473 | 134.1
| 35.00438 | 33.95663 | -0.6537353 | 123.5558 | 0.9964096 | 87797.48 | 2.796642 | 130.0856
| 35.00438 | 32.9565 | -0.6487749 | 128.8965 | 0.9957672 | 92842.65 | 2.566473 | 132.0472
| 35.00438 | 31.95637 | -0.657808 | 120.294 | 0.9962132 | 87474.9 | 2.939409 | 133.2563
| 35.00438 | 30.95625 | -0.6563519 | 121.9256 | 0.9950024 | 85462.89 | 2.871832 | 128.196
| 35.00438 | 29.95613 | -0.6606239 | 119.9065 | 0.9956125 | 85040.56 | 2.966159 | 129.7807
| 35.00438 | 28.956 | -0.663654 | 118.9353 | 0.9951499 | 78644.19 | 3.043338 | 120.6247
| 35.00438 | 27.95587 | -0.6673815 | 113.0756 | 0.9962717 | 79265.12 | 3.343465 | 128.2115
| 35.00438 | 26.95575 | -0.6685016 | 108.5021 | 0.9964459 | 82128.37 | 3.59001 | 138.9346
| 35.00438 | 25.95563 | -0.6673965 | 102.5196 | 0.9966887 | 75908.21 | 4.040665 | 135.8527
| 35.00438 | 24.9555 | -0.6698574 | 90.68954 | 0.9962707 | 73733.21 | 5.094443 | 150.0314
| 35.00438 | 23.95537 | -0.6726121 | 98.46399 | 0.998265 | 80086.62 | 4.320334 | 149.9017
| 35.00438 | 22.95525 | -0.6756669 | 97.84372 | 0.9963371 | 78473.44 | 4.376678 | 147.6997
| 35.00438 | 21.95513 | -0.6751609 | 98.97154 | 0.9952275 | 73784.36 | 4.328193 | 136.8934
| 35.00438 | 20.955 | -0.6774329 | 96.83651 | 0.9967843 | 83662.79 | 4.413515 | 159.7312
| 35.00438 | 19.95487 | -0.6783297 | 96.40119 | 0.9957889 | 72520.2 | 4.562878 | 138.2745
| 35.00438 | 18.95475 | -0.6771106 | 94.25397 | 0.9964886 | 76375.33 | 4.713094 | 149.3775
| 35.00438 | 17.95463 | -0.6829688 | 85.95999 | 0.9969536 | 69219.85 | 5.707946 | 148.8902
| 35.00438 | 16.9545 | -0.687972 | 81.72576 | 0.9967192 | 70266.44 | 6.242801 | 159.5301
| 35.00438 | 15.95437 | -0.6892835 | 89.5519 | 0.996002 | 70094.21 | 5.269657 | 144.3725
| 35.00438 | 14.95425 | -0.6891083 | 97.97501 | 0.9975424 | 76729.6 | 4.389976 | 144.1013
| 35.00438 | 13.954125 | -0.6818481 | 111.0054 | 0.9968291 | 79687.42 | 3.459418 | 131.4453
| 35.00438 | 12.954 | -0.6908972 | 103.793 | 0.9955785 | 81421.59 | 3.8976 | 144.2424
| 35.00438 | 11.95387 | -0.683596 | 110.0383 | 0.9956772 | 77576.54 | 3.526392 | 128.9939
| 35.00438 | 10.95375 | -0.6962063 | 95.57868 | 0.996867 | 78951.8 | 4.567274 | 152.3716
| 35.00438 | 9.953625 | -0.6947497 | 90.5677 | 0.9960732 | 71736 | 5.135339 | 146.0672
| 35.00438 | 8.9535 | -0.6983905 | 90.21239 | 0.996446 | 69086.93 | 5.217827 | 141.1736
| 35.00438 | 7.953375 | -0.6816039 | 114.6863 | 0.996352 | 75629.53 | 3.281132 | 120.3452
| 35.00438 | 6.95325 | -0.7012225 | 99.28304 | 0.9959658 | 79965.03 | 4.244604 | 148.3265
| 35.00438 | 5.953125 | -0.7039959 | 92.40673 | 0.9967099 | 76169.9 | 4.89191 | 152.1161
| 35.00438 | 4.953 | -0.6941668 | 112.7413 | 0.9968936 | 76224.14 | 3.385253 | 123.5114
| 35.00438 | 3.952875 | -0.6984523 | 114.5202 | 0.9960878 | 84933.46 | 3.231818 | 136.0011
| 35.00438 | 2.95275 | -0.7078418 | 86.0236 | 0.9980845 | 72654.33 | 5.645747 | 156.3303
| 35.00438 | 1.952625 | -0.7105169 | 87.85658 | 0.996442 | 73866.75 | 5.40042 | 155.4598
| 35.00438 | 0.9525 | -0.7130734 | 86.59394 | 0.9975236 | 74104.52 | 5.549735 | 158.4155
| 35.00438 | 0 | -0.7130715 | 89.34106 | 0.9965212 | 66936.65 | 5.351819 | 138.1576
| 36.0045 | 98.96475 | -0.5350474 | 118.8758 | 0.9953881 | 90508.63 | 2.988463 | 139.8854
| 36.0045 | 97.96462 | -0.5425588 | 108.1345 | 0.9945747 | 77192.77 | 3.640741 | 130.6858
| 36.0045 | 96.9645 | -0.5418606 | 108.8596 | 0.9959665 | 77158.95 | 3.601993 | 129.7326
| 36.0045 | 95.964375 | -0.5426454 | 115.8417 | 0.9966105 | 82885.52 | 3.1769 | 130.98
| 36.0045 | 94.96425 | -0.5413611 | 114.1393 | 0.9951939 | 73330.8 | 3.322813 | 117.1648
| 36.0045 | 93.96412 | -0.543694 | 103.7569 | 0.9971538 | 80415.41 | 3.915267 | 142.4485
| 36.0045 | 92.964 | -0.5489623 | 104.2295 | 0.9952461 | 74061.76 | 3.929117 | 130.1515
| 36.0045 | 91.963875 | -0.5493375 | 110.3723 | 0.9956491 | 88475.83 | 3.437573 | 147.624
| 36.0045 | 90.96375 | -0.5522259 | 108.2042 | 0.9971274 | 82894.7 | 3.605952 | 140.7105
| 36.0045 | 89.96362 | -0.5510934 | 112.9373 | 0.9944991 | 84506.83 | 3.312339 | 137.252
| 36.0045 | 88.9635 | -0.5415115 | 121.1643 | 0.9956698 | 83442.21 | 2.917024 | 125.8437
| 36.0045 | 87.963375 | -0.552476 | 113.4685 | 0.9959169 | 81037.38 | 3.309469 | 130.7199
| 36.0045 | 86.96325 | -0.5566293 | 106.1274 | 0.9966533 | 85844.21 | 3.715067 | 149.0039
| 36.0045 | 85.96313 | -0.5540626 | 105.9865 | 0.9959625 | 79576.7 | 3.765783 | 137.768
| 36.0045 | 84.963 | -0.5565401 | 94.80981 | 0.9966724 | 76041.96 | 4.667217 | 147.7832
| 36.0045 | 83.962875 | -0.5608874 | 104.6924 | 0.996957 | 76855.68 | 3.87947 | 134.6134
| 36.0045 | 82.96275 | -0.5525848 | 109.0128 | 0.9968861 | 79262 | 3.580777 | 133.2194
| 36.0045 | 81.96263 | -0.5604966 | 102.424 | 0.9966057 | 75623.79 | 4.049964 | 135.4585
| 36.0045 | 80.9625 | -0.5664468 | 103.3967 | 0.9958477 | 78809 | 3.947761 | 139.9723
| 36.0045 | 79.962375 | -0.5629976 | 112.9483 | 0.9965282 | 76236.82 | 3.372185 | 123.2921
| 36.0045 | 78.96225 | -0.5685862 | 102.0562 | 0.9954965 | 73287.57 | 4.095062 | 131.6368
| 36.0045 | 77.96213 | -0.5700679 | 89.44196 | 0.9962998 | 78380.91 | 5.162319 | 162.2285
| 36.0045 | 76.962 | -0.5700139 | 93.2185 | 0.9970465 | 73526.28 | 4.849463 | 145.3211
| 36.0045 | 75.96187 | -0.5742283 | 87.85546 | 0.9962456 | 71119.24 | 5.443755 | 149.5288
| 36.0045 | 74.96175 | -0.5735848 | 105.0169 | 0.997372 | 87947.46 | 3.776923 | 154.6066
| 36.0045 | 73.961625 | -0.5770619 | 104.9602 | 0.9952693 | 79425.54 | 3.832204 | 138.8983
| 36.0045 | 72.9615 | -0.5770027 | 102.1965 | 0.9953813 | 79137.11 | 4.028732 | 142.3104
| 36.0045 | 71.96137 | -0.5801027 | 103.0439 | 0.9970601 | 81633.92 | 3.955112 | 145.7649
| 36.0045 | 70.96125 | -0.5711393 | 108.6237 | 0.9946651 | 77165.87 | 3.610968 | 130.0238
| 36.0045 | 69.961125 | -0.5862429 | 94.50227 | 0.9963108 | 77554.44 | 4.675733 | 151.3512
| 36.0045 | 68.961 | -0.5854158 | 96.78544 | 0.9959511 | 76492.38 | 4.48415 | 145.4772
| 36.0045 | 67.96087 | -0.5866812 | 93.9664 | 0.9984936 | 73825.41 | 4.782781 | 144.7263
| 36.0045 | 66.96075 | -0.5892153 | 103.9965 | 0.9954464 | 82693.05 | 3.873275 | 146.3072
| 36.0045 | 65.960625 | -0.5849619 | 112.0941 | 0.9948492 | 89533.37 | 3.332584 | 147.0797
| 36.0045 | 64.9605 | -0.5817498 | 116.088 | 0.9941239 | 86238.89 | 3.13785 | 136.2307
| 36.0045 | 63.96037 | -0.5917578 | 110.6135 | 0.995969 | 82034.75 | 3.463117 | 135.9852
| 36.0045 | 62.96025 | -0.5819283 | 115.3748 | 0.9962008 | 84331.72 | 3.191325 | 133.9408
| 36.0045 | 61.960125 | -0.581869 | 101.6068 | 0.9968912 | 68181.79 | 4.194021 | 122.9056
| 36.0045 | 60.96 | -0.5988637 | 105.5868 | 0.9972117 | 78621.65 | 3.805315 | 136.603
| 36.0045 | 59.95988 | -0.6007498 | 111.8257 | 0.9953094 | 82696.79 | 3.38734 | 135.5705
| 36.0045 | 58.95975 | -0.5906227 | 117.6845 | 0.9943894 | 85577.68 | 3.063773 | 133.2123
| 36.0045 | 57.959625 | -0.6057755 | 107.4196 | 0.9950437 | 80586.61 | 3.662052 | 137.6283
| 36.0045 | 56.9595 | -0.6068768 | 107.5328 | 0.9950607 | 84873.56 | 3.625802 | 145.1751
| 36.0045 | 55.95938 | -0.6012695 | 113.9219 | 0.9963501 | 86668.2 | 3.254926 | 139.7046
| 36.0045 | 54.95925 | -0.6059768 | 111.8127 | 0.9954934 | 87163.54 | 3.363009 | 143.3272
| 36.0045 | 53.95912 | -0.6114747 | 103.4593 | 0.9961422 | 79598.12 | 3.938104 | 141.3484
| 36.0045 | 52.959 | -0.6130428 | 97.83655 | 0.9953972 | 69302.82 | 4.477896 | 129.987
| 36.0045 | 51.95888 | -0.6147837 | 86.67122 | 0.9968874 | 65461.77 | 5.696281 | 139.5349
| 36.0045 | 50.95875 | -0.6159605 | 91.45502 | 0.9981601 | 69916.62 | 5.084224 | 140.8698
| 36.0045 | 49.95862 | -0.6204716 | 94.71928 | 0.9954901 | 71728.88 | 4.72296 | 139.2874
| 36.0045 | 48.9585 | -0.6216751 | 88.79046 | 0.9958677 | 66373.58 | 5.420211 | 137.8799
| 36.0045 | 47.95838 | -0.6233618 | 108.8134 | 0.996654 | 84062.05 | 3.559272 | 141.9517
| 36.0045 | 46.95825 | -0.6215937 | 117.3765 | 0.9952224 | 86221.39 | 3.078434 | 134.6471
| 36.0045 | 45.95812 | -0.6285509 | 112.7849 | 0.9978323 | 81310.33 | 3.352439 | 132.0336
| 36.0045 | 44.958 | -0.6284936 | 108.2676 | 0.9944172 | 81603.82 | 3.599487 | 138.2932
| 36.0045 | 43.957875 | -0.6299674 | 115.6514 | 0.9942261 | 82118.1 | 3.182151 | 129.9084
| 36.0045 | 42.95775 | -0.6311787 | 113.7811 | 0.9949737 | 82433.37 | 3.280707 | 132.6826
| 36.0045 | 41.95762 | -0.6309292 | 118.7195 | 0.9967877 | 80338.43 | 3.049823 | 123.5738
| 36.0045 | 40.9575 | -0.6371889 | 112.4462 | 0.9949122 | 84243.61 | 3.342203 | 137.433
| 36.0045 | 39.957375 | -0.6378753 | 96.49564 | 0.9973392 | 78474.11 | 4.495237 | 149.896
| 36.0045 | 38.95725 | -0.6258236 | 122.5004 | 0.9973918 | 78459.84 | 2.888713 | 116.7086
| 36.0045 | 37.95712 | -0.6325586 | 114.4796 | 0.9964568 | 85409.49 | 3.232741 | 136.8598
| 36.0045 | 36.957 | -0.6455644 | 116.1232 | 0.9948212 | 85833.85 | 3.140638 | 135.5196
| 36.0045 | 35.956875 | -0.6462098 | 120.5504 | 0.994581 | 87656.79 | 2.921634 | 133.2359
| 36.0045 | 34.95675 | -0.6436837 | 124.8722 | 0.9938531 | 87071.1 | 2.737198 | 127.5067
| 36.0045 | 33.95663 | -0.6485105 | 122.848 | 0.9957607 | 85343.25 | 2.834933 | 127.011
| 36.0045 | 32.9565 | -0.6479798 | 121.9652 | 0.9953204 | 81292.34 | 2.890806 | 121.6177
| 36.0045 | 31.95637 | -0.6535328 | 115.9214 | 0.9947162 | 81921.31 | 3.171324 | 129.2726
| 36.0045 | 30.95625 | -0.6494593 | 121.9833 | 0.9973059 | 82923.78 | 2.888598 | 124.1657
| 36.0045 | 29.95613 | -0.6547525 | 121.1859 | 0.9935138 | 85081.24 | 2.901231 | 128.3933
| 36.0045 | 28.956 | -0.6595103 | 114.3702 | 0.9952949 | 83022.26 | 3.247314 | 132.9593
| 36.0045 | 27.95587 | -0.6600684 | 111.3242 | 0.9953952 | 84445.43 | 3.40536 | 139.2427
| 36.0045 | 26.95575 | -0.6447282 | 114.3692 | 0.9962124 | 73182.21 | 3.315413 | 116.6881
| 36.0045 | 25.95563 | -0.6636501 | 100.9454 | 0.9977361 | 75013.26 | 4.17227 | 136.4149
| 36.0045 | 24.9555 | -0.6525931 | 116.5557 | 0.996485 | 77596.43 | 3.171396 | 121.5092
| 36.0045 | 23.95537 | -0.6678726 | 94.81606 | 0.9950431 | 73142.25 | 4.693004 | 141.9384
| 36.0045 | 22.95525 | -0.6696074 | 97.48078 | 0.9953857 | 84793.44 | 4.343407 | 160.8674
| 36.0045 | 21.95513 | -0.6641033 | 104.3261 | 0.997744 | 79105.5 | 3.889211 | 139.231
| 36.0045 | 20.955 | -0.6718794 | 98.37129 | 0.9960194 | 76389.44 | 4.353055 | 142.8072
| 36.0045 | 19.95487 | -0.6770793 | 88.51727 | 0.9986146 | 74807.24 | 5.326334 | 156.2972
| 36.0045 | 18.95475 | -0.6770845 | 83.71005 | 0.9974351 | 68442.63 | 6.015225 | 151.4218
| 36.0045 | 17.95463 | -0.6804623 | 89.53312 | 0.996427 | 71751.88 | 5.247654 | 147.8952
| 36.0045 | 16.9545 | -0.677657 | 94.43034 | 0.9966625 | 74290.28 | 4.723147 | 144.8788
| 36.0045 | 15.95437 | -0.6837353 | 84.7759 | 0.9970272 | 66119.22 | 5.92242 | 144.2892
| 36.0045 | 14.95425 | -0.6836702 | 102.274 | 0.996017 | 84513.12 | 3.982836 | 152.3777
| 36.0045 | 13.954125 | -0.6878541 | 100.9956 | 0.9974486 | 84855.48 | 4.079965 | 155.0994
| 36.0045 | 12.954 | -0.6881843 | 100.9403 | 0.9972658 | 80323.53 | 4.120328 | 146.4631
| 36.0045 | 11.95387 | -0.6896462 | 99.19438 | 0.9969548 | 78268.4 | 4.272595 | 145.1922
| 36.0045 | 10.95375 | -0.6864423 | 102.7715 | 0.9964111 | 77099.15 | 4.010015 | 137.7
| 36.0045 | 9.953625 | -0.6921742 | 76.74193 | 0.9961365 | 62113.48 | 7.245454 | 150.8415
| 36.0045 | 8.9535 | -0.6952686 | 88.81262 | 0.9962226 | 72735.27 | 5.309733 | 151.2588
| 36.0045 | 7.953375 | -0.675409 | 116.0004 | 0.9973367 | 75659.13 | 3.215617 | 118.9822
| 36.0045 | 6.95325 | -0.6955786 | 94.20853 | 0.9964275 | 75422.95 | 4.728357 | 147.5222
| 36.0045 | 5.953125 | -0.6970646 | 95.77004 | 0.9953745 | 76561.46 | 4.568312 | 147.2341
| 36.0045 | 4.953 | -0.6972125 | 108.9572 | 0.9962637 | 77916.57 | 3.591497 | 130.9333
| 36.0045 | 3.952875 | -0.6839886 | 123.2786 | 0.9953122 | 81411.34 | 2.83314 | 120.4514
| 36.0045 | 2.95275 | -0.7030022 | 87.69487 | 0.9978334 | 66453.67 | 5.55912 | 139.913
| 36.0045 | 1.952625 | -0.7057092 | 88.09155 | 0.9974912 | 74528.17 | 5.37068 | 156.4725
| 36.0045 | 0.9525 | -0.6916956 | 104.0462 | 0.9968016 | 73602.55 | 3.953708 | 129.5828
| 36.0045 | 0 | -0.6973238 | 100.3407 | 0.9972498 | 69567.99 | 4.277961 | 127.0975
| 37.00463 | 98.96475 | -0.5307175 | 118.9312 | 0.9933503 | 84475.61 | 3.006347 | 129.9566
| 37.00463 | 97.96462 | -0.5356961 | 118.6006 | 0.9958883 | 89064.14 | 3.009225 | 137.852
| 37.00463 | 96.9645 | -0.5380779 | 106.0119 | 0.9957184 | 85940.34 | 3.717863 | 149.3402
| 37.00463 | 95.964375 | -0.5423432 | 112.3992 | 0.9958363 | 84901.99 | 3.344567 | 138.6365
| 37.00463 | 94.96425 | -0.5393453 | 113.7618 | 0.9956803 | 84020.7 | 3.275283 | 135.3979
| 37.00463 | 93.96412 | -0.5349751 | 114.3937 | 0.99629 | 76988.84 | 3.287207 | 122.9019
| 37.00463 | 92.964 | -0.5428734 | 104.6403 | 0.9949323 | 85371.83 | 3.808239 | 150.332
| 37.00463 | 91.963875 | -0.544783 | 102.9689 | 0.9980913 | 77409.9 | 4.00091 | 138.02
| 37.00463 | 90.96375 | -0.5440359 | 109.0869 | 0.9959912 | 82272.95 | 3.551714 | 138.4025
| 37.00463 | 89.96362 | -0.5461096 | 109.0552 | 0.9962089 | 78539.38 | 3.580647 | 131.8948
| 37.00463 | 88.9635 | -0.546673 | 107.5854 | 0.9962025 | 80151.5 | 3.659722 | 136.6452
| 37.00463 | 87.963375 | -0.5460387 | 107.9307 | 0.9960336 | 79173.78 | 3.64457 | 134.4532
| 37.00463 | 86.96325 | -0.5479268 | 102.8098 | 0.995961 | 80163.98 | 3.978561 | 143.3428
| 37.00463 | 85.96313 | -0.5556205 | 91.17433 | 0.9956774 | 74724.18 | 5.027275 | 151.2447
| 37.00463 | 84.963 | -0.5532537 | 96.40671 | 0.996886 | 73383.3 | 4.55778 | 139.971
| 37.00463 | 83.962875 | -0.5584308 | 93.45528 | 0.9964065 | 75050.4 | 4.803421 | 148.0189
| 37.00463 | 82.96275 | -0.5578538 | 106.5929 | 0.9957541 | 82971.04 | 3.700679 | 143.0681
| 37.00463 | 81.96263 | -0.5541597 | 102.2111 | 0.9976508 | 76303.93 | 4.064141 | 137.0315
| 37.00463 | 80.9625 | -0.5561643 | 112.6503 | 0.9959036 | 84371.17 | 3.334095 | 137.4018
| 37.00463 | 79.962375 | -0.5617986 | 110.2532 | 0.9941979 | 77907.96 | 3.505163 | 129.2833
| 37.00463 | 78.96225 | -0.5580563 | 111.6062 | 0.9972278 | 85237.25 | 3.392037 | 140.2689
| 37.00463 | 77.96213 | -0.5650296 | 102.6961 | 0.9958083 | 78683.9 | 3.998539 | 140.7428
| 37.00463 | 76.962 | -0.5652302 | 93.5142 | 0.9967022 | 73136.29 | 4.824322 | 144.0407
| 37.00463 | 75.96187 | -0.5662331 | 87.9703 | 0.9970187 | 71253.64 | 5.433501 | 149.6245
| 37.00463 | 74.96175 | -0.5622551 | 97.43614 | 0.9971587 | 70094.76 | 4.511363 | 132.0886
| 37.00463 | 73.961625 | -0.5717111 | 95.71462 | 0.9976455 | 76433.56 | 4.587033 | 147.1049
| 37.00463 | 72.9615 | -0.5703955 | 92.18294 | 0.9982858 | 71019.8 | 4.993928 | 141.9385
| 37.00463 | 71.96137 | -0.573222 | 82.99035 | 0.9980682 | 61835.46 | 6.279903 | 138.144
| 37.00463 | 70.96125 | -0.5340443 | 122.7232 | 0.9954719 | 68945.48 | 2.930828 | 102.06
| 37.00463 | 69.961125 | -0.5740225 | 101.7388 | 0.9962596 | 85191.59 | 4.017401 | 154.5324
| 37.00463 | 68.961 | -0.5795609 | 97.28868 | 0.9965186 | 77127.76 | 4.437665 | 145.94
| 37.00463 | 67.96087 | -0.5815401 | 109.666 | 0.9956706 | 81646.71 | 3.519972 | 136.534
| 37.00463 | 66.96075 | -0.5781639 | 110.583 | 0.9963168 | 82686.75 | 3.46212 | 137.1627
| 37.00463 | 65.960625 | -0.5830817 | 103.8063 | 0.9943865 | 87953.95 | 3.8447 | 156.4843
| 37.00463 | 64.9605 | -0.5559592 | 137.1562 | 0.9949849 | 88577.58 | 2.297186 | 117.7467
| 37.00463 | 63.96037 | -0.5827163 | 108.881 | 0.994359 | 92789.87 | 3.496215 | 157.5781
| 37.00463 | 62.96025 | -0.5894947 | 107.6444 | 0.997893 | 79922.02 | 3.664906 | 136.1797
| 37.00463 | 61.960125 | -0.5755478 | 113.825 | 0.9956799 | 76644.06 | 3.317861 | 122.9652
| 37.00463 | 60.96 | -0.5923961 | 81.62902 | 0.9968244 | 63262.54 | 6.427315 | 143.7696
| 37.00463 | 59.95988 | -0.5944905 | 102.0569 | 0.9965835 | 77964.13 | 4.055022 | 140.3322
| 37.00463 | 58.95975 | -0.5949178 | 111.1923 | 0.9960171 | 82880.34 | 3.424753 | 136.7062
| 37.00463 | 57.959625 | -0.5981969 | 113.715 | 0.9952239 | 89268.64 | 3.24842 | 144.4224
| 37.00463 | 56.9595 | -0.5967739 | 116.3847 | 0.9944848 | 90255.32 | 3.105372 | 142.5951
| 37.00463 | 55.95938 | -0.5862247 | 123.2654 | 0.9948193 | 81171.72 | 2.833263 | 120.091
| 37.00463 | 54.95925 | -0.6003884 | 104.0432 | 0.9960005 | 70103.65 | 3.986161 | 123.2961
| 37.00463 | 53.95912 | -0.6061585 | 94.14755 | 0.9964995 | 69870.4 | 4.808324 | 136.4988
| 37.00463 | 52.959 | -0.6014011 | 93.96102 | 0.9963312 | 70080.71 | 4.822036 | 137.1999
| 37.00463 | 51.95888 | -0.6006 | 104.2428 | 0.9978554 | 74442.69 | 3.936711 | 130.8566
| 37.00463 | 50.95875 | -0.6080692 | 100.3183 | 0.9953604 | 74641.08 | 4.212689 | 136.5758
| 37.00463 | 49.95862 | -0.614234 | 91.15854 | 0.9961052 | 71513.88 | 5.077445 | 144.6071
| 37.00463 | 48.9585 | -0.6152441 | 69.61006 | 0.9967497 | 59891.82 | 8.807199 | 161.8199
| 37.00463 | 47.95838 | -0.6058445 | 120.3033 | 0.9956647 | 77273.72 | 2.988734 | 117.0545
| 37.00463 | 46.95825 | -0.6196725 | 115.5017 | 0.9951649 | 81947.57 | 3.194222 | 129.812
| 37.00463 | 45.95812 | -0.6167771 | 120.1104 | 0.9951014 | 87649.91 | 2.943234 | 133.7409
| 37.00463 | 44.958 | -0.6225849 | 102.3727 | 0.9967248 | 77421.03 | 4.037511 | 138.867
| 37.00463 | 43.957875 | -0.6242944 | 115.6738 | 0.995855 | 93776.5 | 3.13001 | 149.535
| 37.00463 | 42.95775 | -0.6278131 | 112.1771 | 0.9945926 | 81841.2 | 3.370192 | 133.6526
| 37.00463 | 41.95762 | -0.6261882 | 123.4142 | 0.9942093 | 88874.77 | 2.791295 | 131.9117
| 37.00463 | 40.9575 | -0.6296059 | 108.2641 | 0.9957928 | 77513.07 | 3.635354 | 131.098
| 37.00463 | 39.957375 | -0.6330555 | 99.18498 | 0.9950089 | 75314.45 | 4.293315 | 139.4987
| 37.00463 | 38.95725 | -0.6360987 | 108.1452 | 0.9953905 | 79653.35 | 3.624951 | 135.0124
| 37.00463 | 37.95712 | -0.6328016 | 98.42797 | 0.997441 | 76707.53 | 4.352456 | 143.3581
| 37.00463 | 36.957 | -0.6441278 | 112.0286 | 0.9952296 | 82525.67 | 3.376735 | 135.0186
| 37.00463 | 35.956875 | -0.6309097 | 130.4114 | 0.9952809 | 88722.46 | 2.523529 | 124.3123
| 37.00463 | 34.95675 | -0.6438367 | 119.5131 | 0.9949416 | 86432.91 | 2.975469 | 132.4676
| 37.00463 | 33.95663 | -0.6461948 | 120.6942 | 0.9959829 | 90177.16 | 2.909211 | 137.1448
| 37.00463 | 32.9565 | -0.6482631 | 116.5316 | 0.994136 | 88556.11 | 3.104715 | 139.5518
| 37.00463 | 31.95637 | -0.6457213 | 119.3346 | 0.9937719 | 83983.71 | 2.991385 | 128.7102
| 37.00463 | 30.95625 | -0.6477603 | 117.6157 | 0.9950971 | 86187.72 | 3.066593 | 134.3037
| 37.00463 | 29.95613 | -0.6393979 | 127.8398 | 0.9955399 | 76975.55 | 2.668872 | 109.4525
| 37.00463 | 28.956 | -0.6542823 | 114.1742 | 0.9940842 | 85808.74 | 3.23778 | 137.8948
| 37.00463 | 27.95587 | -0.6511655 | 100.8233 | 0.996221 | 75347.8 | 4.170737 | 137.1953
| 37.00463 | 26.95575 | -0.6519555 | 102.1244 | 0.9951331 | 68586.81 | 4.14063 | 122.9606
| 37.00463 | 25.95563 | -0.6528275 | 105.8906 | 0.997015 | 76825.75 | 3.799011 | 132.9629
| 37.00463 | 24.9555 | -0.6616476 | 107.3775 | 0.9950113 | 78759.22 | 3.678155 | 134.4304
| 37.00463 | 23.95537 | -0.6601407 | 98.78913 | 0.997161 | 79917.57 | 4.290214 | 149.0342
| 37.00463 | 22.95525 | -0.657924 | 99.83198 | 0.9953402 | 74827.67 | 4.248718 | 137.6287
| 37.00463 | 21.95513 | -0.666899 | 85.0091 | 0.9952566 | 74771.49 | 5.71446 | 163.0187
| 37.00463 | 20.955 | -0.6638246 | 85.77107 | 0.9985109 | 75659.96 | 5.629746 | 163.5329
| 37.00463 | 19.95487 | -0.6688507 | 89.55101 | 0.9968431 | 80137.97 | 5.132182 | 165.8438
| 37.00463 | 18.95475 | -0.6695442 | 89.32256 | 0.996749 | 72668.86 | 5.258301 | 150.2121
| 37.00463 | 17.95463 | -0.6733082 | 94.99425 | 0.9965904 | 78947.5 | 4.617581 | 153.35
| 37.00463 | 16.9545 | -0.6748945 | 90.01038 | 0.996294 | 75722.04 | 5.137665 | 155.4493
| 37.00463 | 15.95437 | -0.6758994 | 92.7862 | 0.9979168 | 74887.75 | 4.878441 | 148.8395
| 37.00463 | 14.95425 | -0.6768182 | 103.7541 | 0.9962978 | 80362.08 | 3.911976 | 142.3422
| 37.00463 | 13.954125 | -0.6828418 | 98.65336 | 0.9971141 | 80315.07 | 4.297134 | 150.0279
| 37.00463 | 12.954 | -0.6799922 | 100.5244 | 0.9964505 | 78949.81 | 4.160128 | 144.4612
| 37.00463 | 11.95387 | -0.6765375 | 107.0584 | 0.996499 | 82123.96 | 3.680131 | 140.8958
| 37.00463 | 10.95375 | -0.6811025 | 99.79566 | 0.9963856 | 77384.93 | 4.230922 | 142.5687
| 37.00463 | 9.953625 | -0.6891266 | 75.39233 | 0.9971808 | 65518.35 | 7.385159 | 162.1064
| 37.00463 | 8.9535 | -0.6896827 | 91.1264 | 0.9962249 | 73851.67 | 5.047528 | 149.516
| 37.00463 | 7.953375 | -0.687087 | 96.30498 | 0.996529 | 80215.48 | 4.489544 | 153.6867
| 37.00463 | 6.95325 | -0.6730243 | 112.3451 | 0.9959996 | 81344.9 | 3.369432 | 132.6129
| 37.00463 | 5.953125 | -0.6847831 | 100.6412 | 0.9958516 | 75346.77 | 4.182901 | 137.4492
| 37.00463 | 4.953 | -0.6883256 | 111.0342 | 0.9958471 | 85270.51 | 3.41871 | 141.0698
| 37.00463 | 3.952875 | -0.6791359 | 116.7604 | 0.9951202 | 75246.38 | 3.171233 | 117.4892
| 37.00463 | 2.95275 | -0.694467 | 87.91818 | 0.9969779 | 67879.38 | 5.499358 | 142.5279
| 37.00463 | 1.952625 | -0.6995528 | 87.83971 | 0.9972363 | 77027.12 | 5.360761 | 162.4107
| 37.00463 | 0.9525 | -0.6863557 | 105.3566 | 0.9967093 | 74634.99 | 3.852743 | 129.7352
| 37.00463 | 0 | -0.6976005 | 99.58826 | 0.9956179 | 74923.01 | 4.268397 | 138.1684
| 38.00475 | 98.96475 | -0.5265759 | 118.6349 | 0.9944642 | 86792.8 | 3.013025 | 134.0761
| 38.00475 | 97.96462 | -0.5305755 | 120.0011 | 0.9947608 | 85664.79 | 2.956032 | 130.6671
| 38.00475 | 96.9645 | -0.5308119 | 110.9653 | 0.9941004 | 82486.5 | 3.432555 | 136.2938
| 38.00475 | 95.964375 | -0.5001467 | 142.5653 | 0.9941956 | 81214.34 | 2.15687 | 103.3157
| 38.00475 | 94.96425 | -0.5344221 | 112.873 | 0.9927605 | 83293.07 | 3.316152 | 135.24
| 38.00475 | 93.96412 | -0.5359989 | 113.92 | 0.9942749 | 85362.24 | 3.254236 | 137.4603
| 38.00475 | 92.964 | -0.530681 | 119.4403 | 0.993607 | 88239.89 | 2.966179 | 135.4705
| 38.00475 | 91.963875 | -0.5387487 | 98.91084 | 0.9964426 | 75641.53 | 4.319259 | 140.5547
| 38.00475 | 90.96375 | -0.5258698 | 114.2748 | 0.9965078 | 77797.13 | 3.289007 | 124.3736
| 38.00475 | 89.96362 | -0.5374429 | 98.22357 | 0.9960634 | 73743.41 | 4.394327 | 137.9245
| 38.00475 | 88.9635 | -0.5409006 | 103.0984 | 0.9967426 | 82014.33 | 3.946805 | 146.3928
| 38.00475 | 87.963375 | -0.5389024 | 97.93562 | 0.9954226 | 66001.27 | 4.515799 | 123.6238
| 38.00475 | 86.96325 | -0.5388503 | 113.7914 | 0.9942096 | 91831.58 | 3.228467 | 148.7401
| 38.00475 | 85.96313 | -0.5460973 | 105.4429 | 0.995358 | 87403.96 | 3.74374 | 152.9064
| 38.00475 | 84.963 | -0.5471934 | 99.54775 | 0.9963227 | 76350.3 | 4.260411 | 140.9599
| 38.00475 | 83.962875 | -0.5453763 | 105.1095 | 0.996939 | 80966.77 | 3.817588 | 141.5271
| 38.00475 | 82.96275 | -0.5514457 | 103.0207 | 0.9969237 | 76338.95 | 4.001432 | 135.9548
| 38.00475 | 81.96263 | -0.5376441 | 107.0289 | 0.9971246 | 71115.4 | 3.775889 | 121.4675
| 38.00475 | 80.9625 | -0.5449797 | 113.3733 | 0.9964585 | 75420.34 | 3.354253 | 121.4544
| 38.00475 | 79.962375 | -0.5578596 | 107.9654 | 0.996106 | 77845.24 | 3.652793 | 132.0661
| 38.00475 | 78.96225 | -0.5580498 | 108.5083 | 0.994554 | 84796.72 | 3.56441 | 143.6588
| 38.00475 | 77.96213 | -0.5576805 | 110.0584 | 0.9949595 | 83012.32 | 3.485118 | 138.4026
| 38.00475 | 76.962 | -0.556938 | 99.66319 | 0.995383 | 76500.68 | 4.245044 | 141.0615
| 38.00475 | 75.96187 | -0.5640481 | 83.62097 | 0.9983659 | 67516.42 | 6.054222 | 149.5448
| 38.00475 | 74.96175 | -0.5522592 | 97.50099 | 0.9971998 | 70502.66 | 4.500693 | 132.7771
| 38.00475 | 73.961625 | -0.5629396 | 90.12828 | 0.9972108 | 73003.3 | 5.169716 | 149.5008
| 38.00475 | 72.9615 | -0.5676797 | 81.69021 | 0.9971051 | 64202.45 | 6.395234 | 145.7725
| 38.00475 | 71.96137 | -0.5698777 | 82.62266 | 0.9961264 | 62980.22 | 6.285388 | 141.2844
| 38.00475 | 70.96125 | -0.5713679 | 91.07249 | 0.9968132 | 79345.73 | 4.985589 | 161.2082
| 38.00475 | 69.961125 | -0.5715802 | 106.5012 | 0.9962175 | 79429.42 | 3.734449 | 136.808
| 38.00475 | 68.961 | -0.5693639 | 105.8425 | 0.9960652 | 79248.64 | 3.778278 | 137.3733
| 38.00475 | 67.96087 | -0.5736662 | 109.6576 | 0.9945275 | 78469.29 | 3.53783 | 130.9944
| 38.00475 | 66.96075 | -0.5734116 | 115.4279 | 0.9961161 | 89167.79 | 3.163893 | 142.0097
| 38.00475 | 65.960625 | -0.5777966 | 113.3163 | 0.9958767 | 93119.8 | 3.253613 | 151.6672
| 38.00475 | 64.9605 | -0.5755275 | 114.659 | 0.9959773 | 85255.42 | 3.222454 | 136.3701
| 38.00475 | 63.96037 | -0.4847166 | 194.2585 | 0.9932412 | 77624.69 | 1.204844 | 71.75327
| 38.00475 | 62.96025 | -0.5635766 | 119.7439 | 0.9951882 | 80240 | 2.996488 | 122.2995
| 38.00475 | 61.960125 | -0.5847834 | 88.63225 | 0.9983211 | 70804.95 | 5.374692 | 147.5103
| 38.00475 | 60.96 | -0.5893149 | 81.76623 | 0.9963472 | 66909.53 | 6.309969 | 151.7371
| 38.00475 | 59.95988 | -0.5864161 | 88.58926 | 0.9953354 | 63363.8 | 5.501287 | 131.9619
| 38.00475 | 58.95975 | -0.5902488 | 87.58162 | 0.9962104 | 64130.83 | 5.609809 | 135.1912
| 38.00475 | 57.959625 | -0.5881036 | 101.3883 | 0.9969965 | 71218.05 | 4.17538 | 128.7447
| 38.00475 | 56.9595 | -0.5913326 | 104.9103 | 0.9961444 | 73731.06 | 3.88911 | 128.6856
| 38.00475 | 55.95938 | -0.5937898 | 104.7498 | 0.9954627 | 77808.29 | 3.860598 | 136.2455
| 38.00475 | 54.95925 | -0.5965198 | 88.92995 | 0.9971158 | 68814.49 | 5.367647 | 142.7707
| 38.00475 | 53.95912 | -0.6020269 | 104.7518 | 0.9963262 | 78351.08 | 3.859846 | 137.242
| 38.00475 | 52.959 | -0.6044222 | 96.40448 | 0.9959586 | 78185.65 | 4.498712 | 149.4487
| 38.00475 | 51.95888 | -0.6029015 | 98.8072 | 0.9966455 | 79678.7 | 4.288406 | 148.5316
| 38.00475 | 50.95875 | -0.6094369 | 93.97074 | 0.9958873 | 78406.36 | 4.71246 | 153.995
| 38.00475 | 49.95862 | -0.6072161 | 91.0253 | 0.9975714 | 81091.37 | 4.974498 | 165.0467
| 38.00475 | 48.9585 | -0.6063747 | 94.59175 | 0.9951377 | 73777.56 | 4.706064 | 143.5655
| 38.00475 | 47.95838 | -0.6150422 | 112.2789 | 0.9949681 | 83245.5 | 3.357485 | 135.9336
| 38.00475 | 46.95825 | -0.6167712 | 112.7593 | 0.9955503 | 78000.7 | 3.366537 | 126.4514
| 38.00475 | 45.95812 | -0.6182613 | 111.0184 | 0.9970212 | 94034.29 | 3.378212 | 156.6377
| 38.00475 | 44.958 | -0.6182782 | 106.6268 | 0.9954447 | 84896.88 | 3.684175 | 146.521
| 38.00475 | 43.957875 | -0.6213625 | 118.051 | 0.9958147 | 86976.78 | 3.044458 | 135.0866
| 38.00475 | 42.95775 | -0.6233638 | 114.5484 | 0.994173 | 87358.58 | 3.210623 | 140.051
| 38.00475 | 41.95762 | -0.6247028 | 122.6547 | 0.9949122 | 92968.73 | 2.809922 | 139.2907
| 38.00475 | 40.9575 | -0.613739 | 125.6803 | 0.995723 | 76055.25 | 2.760783 | 110.0375
| 38.00475 | 39.957375 | -0.6315297 | 108.0046 | 0.9969001 | 90353.35 | 3.571738 | 154.4812
| 38.00475 | 38.95725 | -0.6294679 | 102.3025 | 0.9961792 | 74879.72 | 4.064061 | 134.2459
| 38.00475 | 37.95712 | -0.6328334 | 108.1814 | 0.9965098 | 74832.05 | 3.665242 | 126.5299
| 38.00475 | 36.957 | -0.6359835 | 109.205 | 0.9963983 | 84204.72 | 3.533831 | 141.6667
| 38.00475 | 35.956875 | -0.6371433 | 119.4573 | 0.9943074 | 89672.34 | 2.96157 | 137.7922
| 38.00475 | 34.95675 | -0.6403005 | 119.026 | 0.9950065 | 84678.48 | 3.006614 | 130.193
| 38.00475 | 33.95663 | -0.6358643 | 126.6174 | 0.9951141 | 87571.35 | 2.669495 | 126.4454
| 38.00475 | 32.9565 | -0.6396135 | 120.9506 | 0.9956645 | 84847.16 | 2.919936 | 128.3032
| 38.00475 | 31.95637 | -0.6457675 | 117.4408 | 0.9946132 | 82533.68 | 3.09197 | 128.5212
| 38.00475 | 30.95625 | -0.645494 | 115.0597 | 0.9967492 | 83632.37 | 3.213355 | 133.1604
| 38.00475 | 29.95613 | -0.6336677 | 129.426 | 0.9944394 | 84579.04 | 2.57208 | 119.1486
| 38.00475 | 28.956 | -0.6491155 | 112.9721 | 0.9943728 | 87888.33 | 3.291677 | 143.0208
| 38.00475 | 27.95587 | -0.649669 | 98.77692 | 0.9974908 | 76647.33 | 4.324977 | 142.709
| 38.00475 | 26.95575 | -0.6521756 | 91.88526 | 0.9966971 | 68907.83 | 5.047073 | 138.0981
| 38.00475 | 25.95563 | -0.6542133 | 107.9936 | 0.9960674 | 82348.84 | 3.618185 | 140.0104
| 38.00475 | 24.9555 | -0.6493539 | 117.1676 | 0.9952133 | 84087.04 | 3.099296 | 131.3843
| 38.00475 | 23.95537 | -0.6521196 | 111.0833 | 0.9965298 | 83954.04 | 3.42642 | 138.7175
| 38.00475 | 22.95525 | -0.6606754 | 100.6592 | 0.9974133 | 82203.27 | 4.12617 | 150.5091
| 38.00475 | 21.95513 | -0.6629109 | 96.11213 | 0.9974391 | 85174.45 | 4.464516 | 164.1111
| 38.00475 | 20.955 | -0.6638038 | 98.4156 | 0.9964593568 | 74450.52 | 4.372595 | 139.005
| 38.00475 | 19.95487 | -0.6654181 | 84.18645 | 0.9976764 | 63187.33 | 6.075128 | 138.9705
| 38.00475 | 18.95475 | -0.6666229 | 96.22067 | 0.9964941 | 79520.12 | 4.503584 | 152.4309
| 38.00475 | 17.95463 | -0.6654259 | 99.3345 | 0.995304 | 76114.17 | 4.274574 | 140.8112
| 38.00475 | 16.9545 | -0.6721777 | 85.07993 | 0.999025 | 69705.18 | 5.823194 | 151.6413
| 38.00475 | 15.95437 | -0.6714021 | 98.26954 | 0.9962123 | 83484.89 | 4.295024 | 156.9033
| 38.00475 | 14.95425 | -0.6742922 | 104.6307 | 0.9968209 | 80056.82 | 3.856485 | 140.5351
| 38.00475 | 13.954125 | -0.6754807 | 104.499 | 0.9943365 | 83487.2 | 3.828318 | 147.0255
| 38.00475 | 12.954 | -0.6802494 | 97.27884 | 0.9968285 | 72522.53 | 4.4924 | 136.9813
| 38.00475 | 11.95387 | -0.6766593 | 99.79543 | 0.9964903 | 74421.38 | 4.261735 | 136.9285
| 38.00475 | 10.95375 | -0.6837385 | 83.62816 | 0.9973633 | 73957.79 | 5.918239 | 164.0672
| 38.00475 | 9.953625 | -0.6831811 | 84.58349 | 0.99785 | 73144.64 | 5.81368 | 160.2651
| 38.00475 | 8.9535 | -0.6782268 | 101.0414 | 0.9973788 | 81330.24 | 4.104652 | 148.234
| 38.00475 | 7.953375 | -0.6836506 | 94.98766 | 0.996777 | 71886.39 | 4.703453 | 139.2048
| 38.00475 | 6.95325 | -0.6866676 | 98.28673 | 0.996776 | 76775.54 | 4.359862 | 143.6972
| 38.00475 | 5.953125 | -0.6843083 | 98.60392 | 0.9965587 | 76127.41 | 4.339619 | 141.9543
| 38.00475 | 4.953 | -0.6889592 | 106.635 | 0.9950107 | 86563.72 | 3.671074 | 149.5546
| 38.00475 | 3.952875 | -0.691409 | 104.7409 | 0.9966145 | 81830.96 | 3.834372 | 143.6371
| 38.00475 | 2.95275 | -0.692839 | 96.56341 | 0.9979581 | 79328.62 | 4.48394 | 151.4993
| 38.00475 | 1.952625 | -0.695322 | 85.87515 | 0.9984592 | 66064.76 | 5.79348 | 142.2375
| 38.00475 | 0.9525 | -0.69953 | 84.55188 | 0.998295 | 71723.82 | 5.846625 | 157.1421
| 38.00475 | 0 | -0.6993112 | 89.51593 | 0.9961625 | 72164.6 | 5.241374 | 148.7914
| 39.00487 | 98.96475 | -0.5242292 | 119.4449 | 0.9951646 | 86539.04 | 2.978882 | 132.7208
| 39.00487 | 97.96462 | -0.5247444 | 117.4119 | 0.9936322 | 88094.98 | 3.062263 | 137.6843
| 39.00487 | 96.9645 | -0.526116 | 116.1125 | 0.9947774 | 79647.88 | 3.175041 | 125.3197
| 39.00487 | 95.964375 | -0.5173005 | 108.4144 | 0.9955681 | 73605.18 | 3.656995 | 124.1101
| 39.00487 | 94.96425 | -0.5224882 | 118.5122 | 0.9959184 | 87423.82 | 3.020876 | 135.2684
| 39.00487 | 93.96412 | -0.5277423 | 115.6552 | 0.9963468 | 84244.77 | 3.178024 | 133.4575
| 39.00487 | 92.964 | -0.5296988 | 113.4547 | 0.9945966 | 83653.12 | 3.289684 | 135.1454
| 39.00487 | 91.963875 | -0.5190115 | 126.0295 | 0.9951714 | 80129.72 | 2.724481 | 115.7896
| 39.00487 | 90.96375 | -0.5258164 | 117.178 | 0.9947856 | 86762.45 | 3.083919 | 135.7758
| 39.00487 | 89.96362 | -0.5339884 | 108.3731 | 0.9951048 | 80683.45 | 3.602293 | 136.5302
| 39.00487 | 88.9635 | -0.537818 | 96.98566 | 0.997905 | 76053.38 | 4.482297 | 144.3273
| 39.00487 | 87.963375 | -0.5385539 | 106.8085 | 0.9971485 | 80443.64 | 3.711006 | 138.2249
| 39.00487 | 86.96325 | -0.5391076 | 108.2023 | 0.9954363 | 81753.66 | 3.606739 | 138.6598
| 39.00487 | 85.96313 | -0.5414047 | 106.8053 | 0.9970988 | 80009.69 | 3.714232 | 137.4498
| 39.00487 | 84.963 | -0.5356127 | 113.3361 | 0.9944327 | 84310.14 | 3.291694 | 136.4097
| 39.00487 | 83.962875 | -0.5431677 | 106.9541 | 0.9949276 | 73993.31 | 3.744236 | 126.5562
| 39.00487 | 82.96275 | -0.5444495 | 106.6874 | 0.9970212 | 84193.58 | 3.691724 | 145.1719
| 39.00487 | 81.96263 | -0.5388262 | 102.9736 | 0.9974396 | 73859.52 | 4.031078 | 131.477
| 39.00487 | 80.9625 | -0.5485507 | 98.39996 | 0.9967171 | 71247.81 | 4.412626 | 132.9086
| 39.00487 | 79.962375 | -0.5514047 | 106.374 | 0.9975091 | 80753.89 | 3.738307 | 139.3823
| 39.00487 | 78.96225 | -0.5370892 | 125.1438 | 0.99649 | 79638.95 | 2.767109 | 115.9131
| 39.00487 | 77.96213 | -0.5529287 | 107.2865 | 0.9962326 | 81532.04 | 3.668744 | 139.5153
| 39.00487 | 76.962 | -0.5552785 | 97.96271 | 0.9972447 | 72348.14 | 4.438683 | 135.6465
| 39.00487 | 75.96187 | -0.5566293 | 81.81691 | 0.9962758 | 68576.45 | 6.263503 | 155.4421
| 39.00487 | 74.96175 | -0.5576773 | 85.29516 | 0.9977986 | 66164.26 | 5.860099 | 143.4685
| 39.00487 | 73.961625 | -0.5596858 | 78.81445 | 0.9986504 | 65082.48 | 6.825546 | 153.5692
| 39.00487 | 72.9615 | -0.5640201 | 101.3726 | 0.9955275 | 77497.91 | 4.104928 | 140.4358
| 39.00487 | 71.96137 | -0.5559722 | 104.4212 | 0.996924 | 75649.98 | 3.908747 | 132.7918
| 39.00487 | 70.96125 | -0.5605579 | 98.03814 | 0.9970612 | 78218.48 | 4.366989 | 146.9024
| 39.00487 | 69.961125 | -0.5595249 | 106.1069 | 0.9972206 | 77851.64 | 3.77711 | 134.5179
| 39.00487 | 68.961 | -0.5676536 | 109.3013 | 0.9959774 | 86647.82 | 3.511548 | 145.8773
| 39.00487 | 67.96087 | -0.5661583 | 110.6574 | 0.9978999 | 82326.2 | 3.46644 | 136.4577
| 39.00487 | 66.96075 | -0.5693469 | 113.3993 | 0.9942689 | 76747.76 | 3.334878 | 123.6039
| 39.00487 | 65.960625 | -0.5734064 | 112.1461 | 0.9957442 | 84362.72 | 3.361265 | 138.0335
| 39.00487 | 64.9605 | -0.5734584 | 107.3829 | 0.9966798 | 83235.04 | 3.652777 | 142.4489
| 39.00487 | 63.96037 | -0.5659147 | 113.4531 | 0.9965579 | 81310.05 | 3.31108 | 131.2051
| 39.00487 | 62.96025 | -0.5771095 | 98.5417 | 0.9959986 | 76508.8 | 4.337813 | 142.7775
| 39.00487 | 61.960125 | -0.5821647 | 90.5907 | 0.9973573 | 75296.1 | 5.089569 | 153.5129
| 39.00487 | 60.96 | -0.5825418 | 91.95433 | 0.9954022 | 70408.57 | 5.008622 | 141.0149
| 39.00487 | 59.95988 | -0.5840833 | 95.44009 | 0.9983503 | 78774.12 | 4.589422 | 152.2704
| 39.00487 | 58.95975 | -0.5859075 | 96.63243 | 0.9956874 | 76260.67 | 4.498392 | 145.2584
| 39.00487 | 57.959625 | -0.5874146 | 101.797 | 0.9962135 | 72935.3 | 4.121676 | 131.3487
| 39.00487 | 56.9595 | -0.5899532 | 105.1097 | 0.9964013 | 74819.45 | 3.866479 | 130.3813
| 39.00487 | 55.95938 | -0.579303 | 124.3196 | 0.9954488 | 82791.71 | 2.78317 | 121.5141
| 39.00487 | 54.95925 | -0.5941675 | 108.201 | 0.9972911 | 79510.47 | 3.630567 | 134.7106
| 39.00487 | 53.95912 | -0.5986208 | 107.0528 | 0.9956618 | 80208.84 | 3.690708 | 137.4546
| 39.00487 | 52.959 | -0.594441 | 101.2594 | 0.9967491 | 72414.44 | 4.170732 | 131.1234
| 39.00487 | 51.95888 | -0.5980822 | 98.8434 | 0.996106 | 72867.45 | 4.353551 | 135.3455
| 39.00487 | 50.95875 | -0.6026358 | 76.66797 | 0.9991272 | 64132.99 | 7.219612 | 155.9111
| 39.00487 | 49.95862 | -0.6045277 | 97.83275 | 0.9954918 | 79429.72 | 4.363787 | 149.5852
| 39.00487 | 48.9585 | -0.6073138 | 86.72263 | 0.9969632 | 71425.8 | 5.575488 | 152.2849
| 39.00487 | 47.95838 | -0.6095873 | 113.7532 | 0.9949784 | 85055.02 | 3.267365 | 137.1569
| 39.00487 | 46.95825 | -0.608473 | 117.9329 | 0.9948887 | 84774.02 | 3.05755 | 131.61
| 39.00487 | 45.95812 | -0.6099559 | 114.7159 | 0.9965065 | 88726.31 | 3.203733 | 142.1875
| 39.00487 | 44.958 | -0.6043402 | 117.8855 | 0.9954814 | 77668.51 | 3.101024 | 120.1854
| 39.00487 | 43.957875 | -0.6056974 | 129.0102 | 0.9931982 | 89618.65 | 2.565528 | 127.0458
| 39.00487 | 42.95775 | -0.6188018 | 115.1406 | 0.9945815 | 84701.7 | 3.195411 | 134.8283
| 39.00487 | 41.95762 | -0.6182561 | 122.042 | 0.9938493 | 83231.49 | 2.873192 | 124.5519
| 39.00487 | 40.9575 | -0.6177312 | 118.3525 | 0.9944256 | 87456.26 | 3.023122 | 135.4975
| 39.00487 | 39.957375 | -0.6082705 | 122.9227 | 0.9966556 | 81605.2 | 2.851867 | 121.1271
| 39.00487 | 38.95725 | -0.6273116 | 91.48479 | 0.9961195 | 70126.69 | 5.065222 | 141.2154
| 39.00487 | 37.95712 | -0.6190044 | 122.8791 | 0.9967251 | 84258.27 | 2.841547 | 125.2926
| 39.00487 | 36.957 | -0.6310074 | 107.9205 | 0.9962657 | 86954.89 | 3.593947 | 148.4032
| 39.00487 | 35.956875 | -0.6335257 | 116.151 | 0.9958221 | 82934.24 | 3.158115 | 130.6872
| 39.00487 | 34.95675 | -0.6296951 | 124.4973 | 0.9960564 | 86272.96 | 2.76265 | 126.693
| 39.00487 | 33.95663 | -0.6357327 | 123.8712 | 0.9940778 | 86573.75 | 2.781111 | 127.8109
| 39.00487 | 32.9565 | -0.639282 | 115.7615 | 0.9939181 | 87322.17 | 3.148088 | 138.4476
| 39.00487 | 31.95637 | -0.6402621 | 116.7302 | 0.9959006 | 80599.64 | 3.142422 | 126.1893
| 39.00487 | 30.95625 | -0.6406899 | 116.5676 | 0.9958122 | 81335.71 | 3.146041 | 127.5757
| 39.00487 | 29.95613 | -0.6423278 | 118.1048 | 0.9950079 | 88640.01 | 3.031456 | 137.75
| 39.00487 | 28.956 | -0.6412311 | 111.6938 | 0.9953636 | 81645.15 | 3.401492 | 133.9307
| 39.00487 | 27.95587 | -0.647072 | 102.0431 | 0.9964258 | 79605.37 | 4.040814 | 143.4307
| 39.00487 | 26.95575 | -0.6492933 | 96.79602 | 0.9969305 | 76661.37 | 4.486633 | 145.809
| 39.00487 | 25.95563 | -0.6481146 | 103.4071 | 0.9957405 | 73016.56 | 4.00007 | 129.3446
| 39.00487 | 24.9555 | -0.6521711 | 104.5527 | 0.9954198 | 81506.02 | 3.844208 | 143.2934
| 39.00487 | 23.95537 | -0.635273 | 123.7769 | 0.9962613 | 77225.36 | 2.836181 | 113.5714
| 39.00487 | 22.95525 | -0.655702 | 104.9391 | 0.9974603 | 81168.72 | 3.829816 | 142.1462
| 39.00487 | 21.95513 | -0.6572304 | 100.266 | 0.995185 | 75136.31 | 4.210753 | 137.5828
| 39.00487 | 20.955 | -0.6561943 | 100.1577 | 0.9958912 | 72986.13 | 4.245684 | 133.6984
| 39.00487 | 19.95487 | -0.6598476 | 82.04435 | 0.9989491 | 71315.8 | 6.193449 | 161.3397
| 39.00487 | 18.95475 | -0.650123 | 108.3978 | 0.9955344 | 78813.99 | 3.616104 | 133.2071
| 39.00487 | 17.95463 | -0.6635329 | 96.33697 | 0.996055 | 80069.69 | 4.485743 | 153.3323
| 39.00487 | 16.9545 | -0.664735 | 87.30688 | 0.998454 | 79942.11 | 5.388678 | 169.9795
| 39.00487 | 15.95437 | -0.6689887 | 95.26719 | 0.9969316 | 73773.95 | 4.654612 | 142.5133
| 39.00487 | 14.95425 | -0.6673587 | 104.7905 | 0.9974051 | 84335.11 | 3.816317 | 148.2085
| 39.00487 | 13.954125 | -0.6725176 | 101.8919 | 0.9970711 | 80402.07 | 4.048123 | 145.1679
| 39.00487 | 12.954 | -0.6698777 | 101.192 | 0.9975212 | 78110.39 | 4.122476 | 141.884
| 39.00487 | 11.95387 | -0.6738187 | 86.9183 | 0.9981728 | 69247 | 5.59975 | 147.2293
| 39.00487 | 10.95375 | -0.6756213 | 93.72109 | 0.9951105 | 75252.49 | 4.768379 | 147.9645
| 39.00487 | 9.953625 | -0.6772643 | 82.12129 | 0.9986982 | 66508.33 | 6.287514 | 150.1804
| 39.00487 | 8.9535 | -0.6724968 | 97.48003 | 0.9971687 | 73430.77 | 4.466189 | 138.4438
| 39.00487 | 7.953375 | -0.6758518 | 96.10168 | 0.9972431 | 72922.02 | 4.592277 | 139.5393
| 39.00487 | 6.95325 | -0.6802546 | 95.68818 | 0.9971389 | 75380.82 | 4.598704 | 145.0418
| 39.00487 | 5.953125 | -0.6831075 | 94.32046 | 0.9961661 | 76425.56 | 4.704568 | 149.3627
| 39.00487 | 4.953 | -0.678047 | 107.3449 | 0.9961378 | 81317.64 | 3.666179 | 139.0503
| 39.00487 | 3.952875 | -0.6822284 | 111.4814 | 0.9967343 | 80152.58 | 3.428608 | 131.6526
| 39.00487 | 2.95275 | -0.6795422 | 115.31 | 0.9951712 | 76617.68 | 3.236981 | 121.2646
| 39.00487 | 1.952625 | -0.6819894 | 103.4795 | 0.9972769 | 80905.77 | 3.931262 | 143.7642
| 39.00487 | 0.9525 | -0.6915015 | 87.3483 | 0.9973351 | 72068.76 | 5.493569 | 152.5258
| 39.00487 | 0 | -0.6928788 | 86.90767 | 0.9977154 | 72038.73 | 5.548182 | 153.2894
| 40.005 | 98.96475 | -0.5139938 | 125.2596 | 0.9939253 | 88729.22 | 2.715298 | 129.6528
| 40.005 | 97.96462 | -0.5049027 | 135.4272 | 0.9942669 | 90670.41 | 2.343965 | 122.2821
| 40.005 | 96.9645 | -0.5203141 | 120.0832 | 0.9937977 | 90359.25 | 2.928593 | 138.151
| 40.005 | 95.964375 | -0.5286164 | 111.3753 | 0.9951368 | 84247.8 | 3.402634 | 138.8294
| 40.005 | 94.96425 | -0.5282972 | 107.3487 | 0.9950326 | 83743.38 | 3.644544 | 143.3927
| 40.005 | 93.96412 | -0.5230458 | 115.789 | 0.9938806 | 77943.32 | 3.19873 | 122.8867
| 40.005 | 92.964 | -0.5290892 | 111.3771 | 0.9948347 | 80013.08 | 3.427925 | 131.5206
| 40.005 | 91.963875 | -0.5290553 | 112.2706 | 0.9946021 | 83533.79 | 3.354819 | 136.4348
| 40.005 | 90.96375 | -0.5287342 | 115.0027 | 0.9941054 | 86843.16 | 3.189614 | 138.5983
| 40.005 | 89.96362 | -0.5343101 | 103.3188 | 0.9937651 | 82846.7 | 3.911306 | 147.5838
| 40.005 | 88.9635 | -0.5361298 | 89.37951 | 0.9959978 | 69261.13 | 5.302576 | 142.9226
| 40.005 | 87.963375 | -0.5331768 | 108.9393 | 0.9970634 | 85679.76 | 3.543291 | 144.668
| 40.005 | 86.96325 | -0.5316143 | 117.2146 | 0.9956279 | 87106.83 | 3.083447 | 136.31
| 40.005 | 85.96313 | -0.5374435 | 108.1861 | 0.9950886 | 81808.05 | 3.605907 | 138.774
| 40.005 | 84.963 | -0.5400676 | 105.9525 | 0.9952488 | 80057.55 | 3.761178 | 138.6745
| 40.005 | 83.962875 | -0.5417336 | 108.3642 | 0.9953683 | 84770.45 | 3.576671 | 143.8226
| 40.005 | 82.96275 | -0.5438523 | 102.0324 | 0.9958285 | 78416.78 | 4.04916 | 141.2052
| 40.005 | 81.96263 | -0.5439233 | 108.2296 | 0.9962298 | 84069.24 | 3.592928 | 142.7641
| 40.005 | 80.9625 | -0.5443896 | 90.97617 | 0.9960511 | 71580.08 | 5.094968 | 145.0499
| 40.005 | 79.962375 | -0.5466463 | 102.2755 | 0.9961172 | 79243.42 | 4.025548 | 142.4042
| 40.005 | 78.96225 | -0.550599 | 105.6502 | 0.9965705 | 82029.57 | 3.772107 | 142.6992
| 40.005 | 77.96213 | -0.5498911 | 103.1218 | 0.9980265 | 78237.42 | 3.982328 | 139.3346
| 40.005 | 76.962 | -0.5532856 | 96.90352 | 0.9973165 | 73872.67 | 4.511091 | 140.1754
| 40.005 | 75.96187 | -0.5542 | 80.54221 | 0.9986486 | 64623.73 | 6.567775 | 148.9931
| 40.005 | 74.96175 | -0.5330283 | 97.12398 | 0.9978663 | 66913.03 | 4.586808 | 126.4747
| 40.005 | 73.961625 | -0.5589531 | 101.3264 | 0.9974021 | 79879.74 | 4.095962 | 145.0336
| 40.005 | 72.9615 | -0.5589421 | 101.1888 | 0.9967665 | 76621.39 | 4.133072 | 139.0713
| 40.005 | 71.96137 | -0.5539753 | 94.06199 | 0.997156 | 71896.51 | 4.791691 | 140.6771
| 40.005 | 70.96125 | -0.5635186 | 100.0472 | 0.996014 | 78121.11 | 4.202388 | 143.5927
| 40.005 | 69.961125 | -0.5627364 | 103.7138 | 0.9953622 | 79144.08 | 3.920458 | 140.1343
| 40.005 | 68.961 | -0.5523249 | 117.3357 | 0.9948074 | 85892 | 3.080566 | 134.1489
| 40.005 | 67.96087 | -0.5629735 | 114.431 | 0.9955889 | 79791.14 | 3.264424 | 127.4908
| 40.005 | 66.96075 | -0.5690584 | 112.3345 | 0.9961457 | 87808.49 | 3.333339 | 143.7556
| 40.005 | 65.960625 | -0.5691515 | 108.1108 | 0.9942877 | 75586.03 | 3.653864 | 127.9026
| 40.005 | 64.9605 | -0.5696446 | 108.8972 | 0.9960463 | 83976.51 | 3.552271 | 141.6772
| 40.005 | 63.96037 | -0.57672 | 103.3178 | 0.9939906 | 81936.49 | 3.919379 | 145.8822
| 40.005 | 62.96025 | -0.5780669 | 91.27431 | 0.99731 | 68272.31 | 5.12446 | 137.7902
| 40.005 | 61.960125 | -0.5790301 | 89.80224 | 0.9958123 | 72570.73 | 5.202108 | 149.1379
| 40.005 | 60.96 | -0.5762791 | 95.13846 | 0.9967649 | 76424.08 | 4.633624 | 148.0128
| 40.005 | 59.95988 | -0.5685394 | 103.7442 | 0.9960561 | 73415.59 | 3.973458 | 129.6299
| 40.005 | 58.95975 | -0.578978 | 104.1791 | 0.9959756 | 76217.94 | 3.916092 | 134.1352
| 40.005 | 57.959625 | -0.5866819 | 101.5028 | 0.9963713 | 79880.91 | 4.0779 | 144.7557
| 40.005 | 56.9595 | -0.5889457 | 104.0723 | 0.9957758 | 85859.15 | 3.84688 | 152.1249
| 40.005 | 55.95938 | -0.5856854 | 114.1496 | 0.996211 | 78436.29 | 3.290389 | 125.5726
| 40.005 | 54.95925 | -0.5895846 | 107.789 | 0.9957841 | 82316.55 | 3.629895 | 140.2282
| 40.005 | 53.95912 | -0.5953704 | 92.42933 | 0.9964423 | 71747.58 | 4.947555 | 142.9874
| 40.005 | 52.959 | -0.5966886 | 98.18218 | 0.996152 | 75852.81 | 4.374933 | 142.0584
| 40.005 | 51.95888 | -0.5937051 | 100.5674 | 0.9955644 | 86202.21 | 4.092594 | 158.4002
| 40.005 | 50.95875 | -0.5972089 | 100.0821 | 0.9955611 | 76401.85 | 4.214133 | 140.2548
| 40.005 | 49.95862 | -0.6040803 | 99.11098 | 0.9970747 | 76270.17 | 4.299834 | 141.4712
| 40.005 | 48.9585 | -0.6048579 | 87.37948 | 0.9975676 | 69254.7 | 5.540787 | 146.4093
| 40.005 | 47.95838 | -0.6085082 | 114.4142 | 0.9958366 | 84355.67 | 3.23957 | 135.1554
| 40.005 | 46.95825 | -0.6084196 | 116.8326 | 0.9970072 | 84324.17 | 3.120941 | 132.1878
| 40.005 | 45.95812 | -0.614204 | 110.6339 | 0.995968 | 82282.71 | 3.460344 | 136.3897
| 40.005 | 44.958 | -0.6069895 | 112.8784 | 0.9957756 | 78684.95 | 3.356219 | 127.4638
| 40.005 | 43.957875 | -0.614062 | 119.3897 | 0.9959217 | 81688.85 | 3.007845 | 124.9934
| 40.005 | 42.95775 | -0.5978601 | 136.5845 | 0.9939322 | 92603.57 | 2.300907 | 123.9382
| 40.005 | 41.95762 | -0.6183668 | 114.845 | 0.9955877 | 79603 | 3.243761 | 126.6991
| 40.005 | 40.9575 | -0.6186221 | 115.6818 | 0.9951113 | 80823.53 | 3.191287 | 127.7446
| 40.005 | 39.957375 | -0.6231749 | 109.3646 | 0.9955215 | 78034.99 | 3.56275 | 130.6192
| 40.005 | 38.95725 | -0.6225113 | 101.4195 | 0.9956827 | 83521.77 | 4.050729 | 151.8214
| 40.005 | 37.95712 | -0.6263641 | 114.7024 | 0.9962782 | 83365.34 | 3.231651 | 133.1419
| 40.005 | 36.957 | -0.6186905 | 118.629 | 0.994592 | 79018.33 | 3.053865 | 121.5401
| 40.005 | 35.956875 | -0.6312965 | 116.7132 | 0.995814 | 84526.27 | 3.121541 | 132.6502
| 40.005 | 34.95675 | -0.6272575 | 126.203 | 0.9941057 | 86543.82 | 2.686716 | 125.3018
| 40.005 | 33.95663 | -0.6336592 | 124.9524 | 0.9939325 | 86292.51 | 2.737322 | 126.2221
| 40.005 | 32.9565 | -0.6377425 | 116.034 | 0.9951089 | 80163.78 | 3.177182 | 126.2568
| 40.005 | 31.95637 | -0.637749 | 119.383 | 0.9951435 | 85138.88 | 2.988232 | 130.5295
| 40.005 | 30.95625 | -0.6390762 | 115.5621 | 0.9957471 | 90166.74 | 3.151132 | 143.5253
| 40.005 | 29.95613 | -0.6393315 | 120.2191 | 0.9951347 | 87549.42 | 2.938866 | 133.4526
| 40.005 | 28.956 | -0.6277655 | 123.5839 | 0.9962148 | 85400.04 | 2.804886 | 126.3141
| 40.005 | 27.95587 | -0.6432401 | 104.8626 | 0.9968347 | 77448.87 | 3.862171 | 135.4574
| 40.005 | 26.95575 | -0.6463569 | 103.4431 | 0.9942942 | 75897.35 | 3.962947 | 134.5272
| 40.005 | 25.95563 | -0.6444827 | 106.1373 | 0.9968803 | 78401.52 | 3.769166 | 135.4597
| 40.005 | 24.9555 | -0.6492783 | 112.4766 | 0.995643 | 82454.02 | 3.353934 | 134.3375
| 40.005 | 23.95537 | -0.6519412 | 108.6784 | 0.9972448 | 87047.98 | 3.551447 | 147.4928
| 40.005 | 22.95525 | -0.6511089 | 98.76838 | 0.9966686 | 79136.55 | 4.29677 | 147.5365
| 40.005 | 21.95513 | -0.6523671 | 109.6587 | 0.9969484 | 81648.38 | 3.52561 | 136.5618
| 40.005 | 20.955 | -0.6537372 | 103.7981 | 0.9952995 | 72662.66 | 3.973553 | 128.1889
| 40.005 | 19.95487 | -0.6578862 | 89.5906 | 0.9971534 | 74827.68 | 5.199985 | 154.3272
| 40.005 | 18.95475 | -0.6614327 | 93.45172 | 0.9948594 | 84190.6 | 4.694312 | 166.9557
| 40.005 | 17.95463 | -0.661996 | 99.04602 | 0.9953108 | 74360.75 | 4.316255 | 137.8855
| 40.005 | 16.9545 | -0.6643605 | 86.07628 | 0.9969985 | 73122.24 | 5.623959 | 157.2411
| 40.005 | 15.95437 | -0.6649447 | 96.88274 | 0.9964614 | 73297.6 | 4.515112 | 139.0728
| 40.005 | 14.95425 | -0.6664249 | 102.9241 | 0.995259 | 81138.84 | 3.959211 | 144.99
| 40.005 | 13.954125 | -0.6723099 | 100.7046 | 0.9963887 | 80918.88 | 4.12868 | 147.953
| 40.005 | 12.954 | -0.6696699 | 99.44056 | 0.9981204 | 72768.89 | 4.316647 | 134.3341
| 40.005 | 11.95387 | -0.6734489 | 84.83161 | 0.9963339 | 68627.76 | 5.856808 | 149.6769
| 40.005 | 10.95375 | -0.6744211 | 93.28562 | 0.9955307 | 77438.17 | 4.785412 | 153.1876
| 40.005 | 9.953625 | -0.6767902 | 81.78917 | 0.997279 | 63158.74 | 6.410348 | 143.2467
| 40.005 | 8.9535 | -0.6740792 | 96.77077 | 0.9972113 | 75639.1 | 4.5016 | 143.8393
| 40.005 | 7.953375 | -0.6766385 | 89.44071 | 0.9971802 | 71260.86 | 5.270338 | 147.0357
| 40.005 | 6.95325 | -0.6755959 | 97.40309 | 0.9979688 | 77792.9 | 4.428723 | 147.0889
| 40.005 | 5.953125 | -0.6808915 | 94.2235 | 0.9969509 | 75426.45 | 4.729894 | 147.5131
| 40.005 | 4.953 | -0.6742433 | 105.7541 | 0.9976082 | 70002.89 | 3.874984 | 121.0525
| 40.005 | 3.952875 | -0.6718553 | 120.0405 | 0.9963909 | 80707.94 | 2.98435 | 122.7364
| 40.005 | 2.95275 | -0.6777618 | 121.1769 | 0.995224 | 83178.43 | 2.916244 | 125.4094
| 40.005 | 1.952625 | -0.683508 | 114.7678 | 0.9952338 | 82775.03 | 3.227689 | 132.0629
| 40.005 | 0.9525 | -0.6775547 | 121.9037 | 0.9960489 | 86101.46 | 2.873381 | 129.2387
| 40.005 | 0 | -0.6833211 | 115.2633 | 0.9964973 | 85831.85 | 3.190191 | 136.5941
| 41.00513 | 98.96475 | -0.5093981 | 124.9002 | 0.9938503 | 91584.06 | 2.718992 | 134.4869
| 41.00513 | 97.96462 | -0.5208091 | 118.5068 | 0.9940127 | 86621.74 | 3.018295 | 133.9438
| 41.00513 | 96.9645 | -0.5242337 | 115.439 | 0.9946331 | 83738.86 | 3.185513 | 132.857
| 41.00513 | 95.964375 | -0.5255852 | 112.4403 | 0.9952046 | 89021 | 3.31769 | 145.7129
| 41.00513 | 94.96425 | -0.5205974 | 117.904 | 0.9964435 | 87805.38 | 3.049784 | 136.6336
| 41.00513 | 93.96412 | -0.5266435 | 103.4311 | 0.9968096 | 80337.37 | 3.937095 | 142.7708
| 41.00513 | 92.964 | -0.5250283 | 114.2775 | 0.994768 | 82737.75 | 3.251845 | 132.5883
| 41.00513 | 91.963875 | -0.5271373 | 110.7489 | 0.9948349 | 82965.37 | 3.444893 | 137.4144
| 41.00513 | 90.96375 | -0.5291589 | 107.6727 | 0.9971581 | 79575.77 | 3.662554 | 135.5181
| 41.00513 | 89.96362 | -0.5260079 | 115.4788 | 0.995716 | 80337.54 | 3.20682 | 127.1839
| 41.00513 | 88.9635 | -0.535104 | 99.31882 | 0.9954217 | 80135.62 | 4.237511 | 148.5934
| 41.00513 | 87.963375 | -0.5345641 | 107.0012 | 0.9961954 | 82262.04 | 3.681494 | 141.22
| 41.00513 | 86.96325 | -0.5336243 | 109.0969 | 0.9951446 | 78657.69 | 3.572803 | 132.0354
| 41.00513 | 85.96313 | -0.5360536 | 110.5748 | 0.9948974 | 79783.04 | 3.475966 | 132.1236
| 41.00513 | 84.963 | -0.5367062 | 108.7424 | 0.9956415 | 88386.8 | 3.533307 | 149.7951
| 41.00513 | 83.962875 | -0.538567 | 110.8015 | 0.9947263 | 85549.85 | 3.425907 | 141.8574
| 41.00513 | 82.96275 | -0.5355469 | 104.4222 | 0.9973091 | 76698.77 | 3.901082 | 134.6985
| 41.00513 | 81.96263 | -0.5451334 | 103.0546 | 0.996942 | 74394.24 | 4.01755 | 132.339
| 41.00513 | 80.9625 | -0.5434178 | 101.1874 | 0.9960586 | 83622.48 | 4.068793 | 152.3883
| 41.00513 | 79.962375 | -0.5481645 | 90.0321 | 0.9960127 | 74818.75 | 5.146156 | 153.4851
| 41.00513 | 78.96225 | -0.5475503 | 88.06176 | 0.995905 | 71148.28 | 5.417445 | 149.2129
| 41.00513 | 77.96213 | -0.5481111 | 92.47998 | 0.9966024 | 70759.9 | 4.957926 | 140.9007
| 41.00513 | 76.962 | -0.5521882 | 75.94854 | 0.9969616 | 57791.58 | 7.562607 | 142.2698
| 41.00513 | 75.96187 | -0.5540086 | 85.44276 | 0.9967741 | 67968.07 | 5.795822 | 147.1058
| 41.00513 | 74.96175 | -0.5440633 | 110.3981 | 0.9951214 | 77985.31 | 3.499837 | 129.2494
| 41.00513 | 73.961625 | -0.5562131 | 103.4271 | 0.9965628 | 84666.1 | 3.903064 | 150.8817
| 41.00513 | 72.9615 | -0.5548539 | 99.24078 | 0.9962387 | 77220.53 | 4.275587 | 143.0898
| 41.00513 | 71.96137 | -0.5558413 | 94.95221 | 0.9965525 | 75226.19 | 4.6633 | 145.9094
| 41.00513 | 70.96125 | -0.5588424 | 104.4676 | 0.9951018 | 79371.98 | 3.865329 | 139.4861
| 41.00513 | 69.961125 | -0.5620865 | 106.0917 | 0.9952352 | 86148.25 | 3.709305 | 149.5986
| 41.00513 | 68.961 | -0.56284 | 110.4531 | 0.9964248 | 78882.57 | 3.495517 | 130.7408
| 41.00513 | 67.96087 | -0.5654432 | 110.0706 | 0.9969916 | 90327.6 | 3.450239 | 151.3773
| 41.00513 | 66.96075 | -0.5676412 | 111.6507 | 0.9955894 | 81322.49 | 3.40686 | 133.4337
| 41.00513 | 65.960625 | -0.5722705 | 105.7753 | 0.9954389 | 83114.16 | 3.751163 | 144.4894
| 41.00513 | 64.9605 | -0.5725799 | 106.7018 | 0.996017 | 88128.2 | 3.66145 | 152.3458
| 41.00513 | 63.96037 | -0.5753087 | 99.58918 | 0.995798 | 81884.3 | 4.202765 | 151.5711
| 41.00513 | 62.96025 | -0.5771297 | 100.555 | 0.9963968 | 79243.93 | 4.154853 | 144.9757
| 41.00513 | 61.960125 | -0.5810256 | 91.39183 | 0.9976739 | 75077.07 | 5.012551 | 151.6352
| 41.00513 | 60.96 | -0.560836 | 105.1716 | 0.9971497 | 75020.04 | 3.863848 | 130.6703
| 41.00513 | 59.95988 | -0.5851143 | 86.50231 | 0.9961629 | 73229.58 | 5.565588 | 156.6374
| 41.00513 | 58.95975 | -0.5835558 | 106.5201 | 0.9964489 | 81390.62 | 3.719579 | 140.3172
| 41.00513 | 57.959625 | -0.5873963 | 107.9343 | 0.9971939 | 89944.58 | 3.57949 | 153.8422
| 41.00513 | 56.9595 | -0.5909477 | 106.7908 | 0.9949934 | 81403.52 | 3.695832 | 139.9482
| 41.00513 | 55.95938 | -0.5902983 | 106.9837 | 0.9960649 | 79748.51 | 3.700287 | 136.729
| 41.00513 | 54.95925 | -0.5934446 | 96.45022 | 0.9961863 | 72487.48 | 4.561165 | 138.1428
| 41.00513 | 53.95912 | -0.5982835 | 94.67606 | 0.9953579 | 74214.35 | 4.694103 | 144.3085
| 41.00513 | 52.959 | -0.5918816 | 105.3794 | 0.9955964 | 88279.22 | 3.743388 | 154.6416
| 41.00513 | 51.95888 | -0.597401 | 98.58743 | 0.9967974 | 79040.22 | 4.312886 | 147.6362
| 41.00513 | 50.95875 | -0.6018615 | 97.2497 | 0.9968839 | 79043.31 | 4.423146 | 149.7879
| 41.00513 | 49.95862 | -0.6026091 | 95.25669 | 0.9954943 | 72932.84 | 4.658082 | 140.8382
| 41.00513 | 48.9585 | -0.6041285 | 91.85048 | 0.9953675 | 71219.88 | 5.006699 | 142.8405
| 41.00513 | 47.95838 | -0.6078641 | 116.7109 | 0.9940749 | 83083.66 | 3.123017 | 130.2587
| 41.00513 | 46.95825 | -0.6086078 | 117.9815 | 0.9942449 | 84821.7 | 3.052732 | 131.6245
| 41.00513 | 45.95812 | -0.6042079 | 121.4404 | 0.9953519 | 88391.85 | 2.88155 | 133.3952
| 41.00513 | 44.958 | -0.6106436 | 115.4639 | 0.9942907 | 85566.18 | 3.173306 | 135.8762
| 41.00513 | 43.957875 | -0.6142704 | 109.8845 | 0.9969145 | 84154.75 | 3.496029 | 140.6647
| 41.00513 | 42.95775 | -0.6185759 | 116.6598 | 0.9950024 | 83547.06 | 3.126409 | 131.0905
| 41.00513 | 41.95762 | -0.6153183 | 115.2017 | 0.9952041 | 84273.17 | 3.196862 | 134.0428
| 41.00513 | 40.9575 | -0.621231 | 108.5401 | 0.9957413 | 80011.97 | 3.599471 | 135.1332
| 41.00513 | 39.957375 | -0.6221961 | 118.894 | 0.9947372 | 89319.74 | 2.990503 | 137.9026
| 41.00513 | 38.95725 | -0.6220899 | 110.2716 | 0.995427 | 78061.24 | 3.507996 | 129.5389
| 41.00513 | 37.95712 | -0.6261003 | 105.4822 | 0.9963136 | 75314.27 | 3.83632 | 130.7823
| 41.00513 | 36.957 | -0.6314046 | 107.815 | 0.9959802 | 73487.85 | 3.697791 | 124.633
| 41.00513 | 35.956875 | -0.6292751 | 112.5336 | 0.9967091 | 81589.11 | 3.360224 | 132.804
| 41.00513 | 34.95675 | -0.6158992 | 136.4867 | 0.996286 | 90027.57 | 2.31731 | 120.4006
| 41.00513 | 33.95663 | -0.6289963 | 128.3926 | 0.9954704 | 90604.84 | 2.591704 | 129.1928
| 41.00513 | 32.9565 | -0.6366497 | 118.3961 | 0.9946558 | 85172.57 | 3.032672 | 131.7174
| 41.00513 | 31.95637 | -0.639351 | 116.447 | 0.9964229 | 82173.99 | 3.149601 | 129.0957
| 41.00513 | 30.95625 | -0.6369825 | 119.7007 | 0.9952973 | 84891.08 | 2.975259 | 129.7705
| 41.00513 | 29.95613 | -0.6407668 | 118.0779 | 0.9948749 | 83639.38 | 3.056274 | 129.5936
| 41.00513 | 28.956 | -0.6456874 | 111.525 | 0.9958502 | 83034.99 | 3.40429 | 136.5436
| 41.00513 | 27.95587 | -0.6469261 | 87.32255 | 0.9970021 | 73162.49 | 5.476352 | 154.9444
| 41.00513 | 26.95575 | -0.6455806 | 103.1452 | 0.995375 | 76472.97 | 3.983975 | 136.0081
| 41.00513 | 25.95563 | -0.6468538 | 104.4268 | 0.9949745 | 76897.33 | 3.888323 | 135.0223
| 41.00513 | 24.9555 | -0.647888 | 109.1194 | 0.995554 | 79445.68 | 3.567436 | 133.3879
| 41.00513 | 23.95537 | -0.6494151 | 109.0635 | 0.9964936 | 87359.49 | 3.523564 | 147.4942
| 41.00513 | 22.95525 | -0.6512131 | 100.7458 | 0.9948926 | 81109.78 | 4.116698 | 148.2338
| 41.00513 | 21.95513 | -0.6512711 | 106.3505 | 0.995931 | 79099.21 | 3.745543 | 136.4144
| 41.00513 | 20.955 | -0.6552526 | 92.26539 | 0.9980073 | 72616.12 | 4.960843 | 145.0583
| 41.00513 | 19.95487 | -0.6616476 | 72.64032 | 0.9979447 | 63749.26 | 7.984959 | 164.245
| 41.00513 | 18.95475 | -0.6586292 | 92.36082 | 0.9967454 | 68867.36 | 4.999775 | 137.2662
| 41.00513 | 17.95463 | -0.6551041 | 98.65209 | 0.9952135 | 76463.4 | 4.325286 | 142.5098
| 41.00513 | 16.9545 | -0.6649467 | 89.84365 | 0.995316 | 72466.74 | 5.196119 | 148.837
| 41.00513 | 15.95437 | -0.6669218 | 96.14368 | 0.9949461 | 69473.52 | 4.62103 | 132.72
| 41.00513 | 14.95425 | -0.6693521 | 99.34818 | 0.995497 | 74349.87 | 4.29304 | 137.4264
| 41.00513 | 13.954125 | -0.6725495 | 99.68615 | 0.9976265 | 72516.85 | 4.297245 | 133.504
| 41.00513 | 12.954 | -0.6729168 | 97.80028 | 0.9966651 | 76323.66 | 4.404185 | 143.5677
| 41.00513 | 11.95387 | -0.670493 | 88.60145 | 0.9974495 | 68362.49 | 5.415045 | 142.3866
| 41.00513 | 10.95375 | -0.6695827 | 99.05894 | 0.9955143 | 77172.21 | 4.286889 | 143.2627
| 41.00513 | 9.953625 | -0.6700873 | 98.92551 | 0.9971733 | 70314.36 | 4.382997 | 130.4115
| 41.00513 | 8.9535 | -0.6756343 | 87.41799 | 0.9975346 | 71448.92 | 5.497276 | 151.0597
| 41.00513 | 7.953375 | -0.6650632 | 109.7861 | 0.9956356 | 75065.19 | 3.560631 | 124.9849
| 41.00513 | 6.95325 | -0.6736768 | 98.08939 | 0.9963198 | 71401 | 4.434628 | 133.6376
| 41.00513 | 5.953125 | -0.6832365 | 92.92855 | 0.9967762 | 79738.94 | 4.799965 | 158.6144
| 41.00513 | 4.953 | -0.6742231 | 105.1822 | 0.9962982 | 85687.28 | 3.776128 | 150.1195
| 41.00513 | 3.952875 | -0.680183 | 86.67226 | 0.9975995 | 65924.78 | 5.69138 | 140.5328
| 41.00513 | 2.95275 | -0.68657 | 106.2049 | 0.996271 | 78566.34 | 3.760735 | 135.6573
| 41.00513 | 1.952625 | -0.6858068 | 107.7453 | 0.9963262 | 82679.27 | 3.632423 | 140.9442
| 41.00513 | 0.9525 | -0.6875409 | 110.558 | 0.9953831 | 79679.6 | 3.479616 | 131.9719
| 41.00513 | 0 | -0.6896176 | 108.6473 | 0.99435 | 80414.62 | 3.584238 | 135.6856
| 42.00525 | 98.96475 | -0.5125068 | 120.5961 | 0.9933829 | 85526.98 | 2.9251 | 129.7595
| 42.00525 | 97.96462 | -0.5094834 | 126.402 | 0.9943959 | 83191.24 | 2.69347 | 120.0224
| 42.00525 | 96.9645 | -0.5221371 | 114.8335 | 0.9959094 | 81655.92 | 3.233227 | 130.1243
| 42.00525 | 95.964375 | -0.5224029 | 113.5712 | 0.9952756 | 89661.73 | 3.254251 | 145.2941
| 42.00525 | 94.96425 | -0.5244584 | 110.5991 | 0.9965988 | 90461.37 | 3.417813 | 150.8486
| 42.00525 | 93.96412 | -0.525309 | 113.5387 | 0.9955948 | 86720.66 | 3.272114 | 140.2811
| 42.00525 | 92.964 | -0.5248714 | 107.5451 | 0.9959057 | 82123.51 | 3.646953 | 140.2178
| 42.00525 | 91.963875 | -0.5239302 | 109.5248 | 0.9953329 | 82546.66 | 3.521058 | 138.2952
| 42.00525 | 90.96375 | -0.5297542 | 101.0954 | 0.9962418 | 78702.27 | 4.118126 | 143.1296
| 42.00525 | 89.96362 | -0.5258503 | 118.1333 | 0.9946987 | 85881.79 | 3.041878 | 133.1831
| 42.00525 | 88.9635 | -0.5314014 | 102.9497 | 0.9957663 | 76872.35 | 3.996197 | 137.0218
| 42.00525 | 87.963375 | -0.531852 | 106.0059 | 0.9962721 | 80424.5 | 3.759381 | 139.2783
| 42.00525 | 86.96325 | -0.5335591 | 109.2127 | 0.99541 | 83449.02 | 3.534131 | 140.3054
| 42.00525 | 85.96313 | -0.5364196 | 111.9009 | 0.995063 | 83181.57 | 3.379229 | 136.306
| 42.00525 | 84.963 | -0.5367369 | 109.4788 | 0.996393 | 84243.96 | 3.517284 | 141.3638
| 42.00525 | 83.962875 | -0.533832 | 116.1972 | 0.9943833 | 89151.66 | 3.119306 | 140.9766
| 42.00525 | 82.96275 | -0.538315 | 107.6309 | 0.9955918 | 79528.56 | 3.65885 | 135.47
| 42.00525 | 81.96263 | -0.5385592 | 102.8494 | 0.9968066 | 77760.08 | 4.000326 | 138.82
| 42.00525 | 80.9625 | -0.5416919 | 104.2716 | 0.9954928 | 78237.06 | 3.889934 | 137.6861
| 42.00525 | 79.962375 | -0.5459768 | 84.67614 | 0.9974835 | 72648.43 | 5.80819 | 158.9541
| 42.00525 | 78.96225 | -0.5424071 | 86.05387 | 0.9965376 | 64469.17 | 5.792318 | 138.4689
| 42.00525 | 77.96213 | -0.5500734 | 77.84833 | 0.997233 | 59971.69 | 7.13752 | 143.5693
| 42.00525 | 76.962 | -0.550838 | 76.21788 | 0.9967635 | 65140.99 | 7.24511 | 159.2877
| 42.00525 | 75.96187 | -0.5514594 | 99.14368 | 0.9955566 | 83275.41 | 4.224387 | 155.0183
| 42.00525 | 74.96175 | -0.5511598 | 106.3214 | 0.99468 | 75579.07 | 3.770719 | 130.15
| 42.00525 | 73.961625 | -0.5521804 | 96.41176 | 0.9957115 | 76716.48 | 4.512513 | 146.5125
| 42.00525 | 72.9615 | -0.5544182 | 99.99532 | 0.9971617 | 77070.63 | 4.222278 | 141.6804
| 42.00525 | 71.96137 | -0.5572871 | 87.5269 | 0.9970337 | 75127.21 | 5.422459 | 158.8469
| 42.00525 | 70.96125 | -0.5565453 | 104.5031 | 0.9966758 | 78706.95 | 3.87548 | 138.2398
| 42.00525 | 69.961125 | -0.5574304 | 107.6006 | 0.9954259 | 84309.66 | 3.626773 | 144.0652
| 42.00525 | 68.961 | -0.5600994 | 108.7251 | 0.995323 | 75859.34 | 3.617779 | 127.6331
| 42.00525 | 67.96087 | -0.5628146 | 113.1797 | 0.9961374 | 88454.28 | 3.28428 | 143.7421
| 42.00525 | 66.96075 | -0.560298 | 113.5133 | 0.9946975 | 83874.8 | 3.285662 | 135.4497
| 42.00525 | 65.960625 | -0.5668161 | 107.2271 | 0.9961358 | 85362.58 | 3.646221 | 146.512
| 42.00525 | 64.9605 | -0.5521035 | 124.55 | 0.996948 | 87425.97 | 2.758572 | 128.4294
| 42.00525 | 63.96037 | -0.5699761 | 113.626 | 0.9958222 | 81658.65 | 3.296839 | 131.575
| 42.00525 | 62.96025 | -0.5725245 | 101.3391 | 0.9956231 | 83340.06 | 4.057777 | 151.5983
| 42.00525 | 61.960125 | -0.5781548 | 96.49172 | 0.9968319 | 77617.89 | 4.50189 | 148.1903
| 42.00525 | 60.96 | -0.5708963 | 107.838 | 0.9971179 | 83144.11 | 3.626851 | 141.6594
| 42.00525 | 59.95988 | -0.5714949 | 109.9897 | 0.9972661 | 75114.53 | 3.55477 | 124.8468
| 42.00525 | 58.95975 | -0.5822167 | 105.0596 | 0.9959611 | 76749.1 | 3.850792 | 133.9143
| 42.00525 | 57.959625 | -0.5871182 | 103.8731 | 0.9961153 | 90717.59 | 3.830352 | 161.6742
| 42.00525 | 56.9595 | -0.5797361 | 114.8749 | 0.9960536 | 75710.32 | 3.269398 | 120.2679
| 42.00525 | 55.95938 | -0.5847118 | 105.3168 | 0.9943158 | 86098.62 | 3.75591 | 150.6551
| 42.00525 | 54.95925 | -0.5828837 | 104.7264 | 0.9958618 | 71991.02 | 3.917527 | 125.8068
| 42.00525 | 53.95912 | -0.5928865 | 99.82478 | 0.995753 | 77523.26 | 4.224134 | 142.7804
| 42.00525 | 52.959 | -0.5813128 | 112.7757 | 0.9964786 | 78989.06 | 3.362613 | 128.105
| 42.00525 | 51.95888 | -0.575013 | 119.1988 | 0.9968152 | 79480.19 | 3.031902 | 121.6903
| 42.00525 | 50.95875 | -0.5953919 | 100.4338 | 0.9968293 | 77702.62 | 4.180564 | 142.2256
| 42.00525 | 49.95862 | -0.5974766 | 92.55199 | 0.9972538 | 72809.63 | 4.925271 | 144.9656
| 42.00525 | 48.9585 | -0.6037749 | 91.80857 | 0.9961582 | 72919.39 | 4.991099 | 146.4144
| 42.00525 | 47.95838 | -0.5993333 | 121.9864 | 0.9944847 | 87324.55 | 2.859398 | 131.0676
| 42.00525 | 46.95825 | -0.60739 | 117.0614 | 0.9956315 | 88443.57 | 3.084607 | 138.7175
| 42.00525 | 45.95812 | -0.6096707 | 115.9107 | 0.9947159 | 84567.61 | 3.157454 | 133.6687
| 42.00525 | 44.958 | -0.6084554 | 115.3329 | 0.9969649 | 81775.83 | 3.210525 | 129.7453
| 42.00525 | 43.957875 | -0.614727 | 105.5119 | 0.9956915 | 83548.11 | 3.766466 | 145.6696
| 42.00525 | 42.95775 | -0.6119325 | 121.7791 | 0.9944601 | 87939.72 | 2.865733 | 132.2785
| 42.00525 | 41.95762 | -0.6175261 | 108.9226 | 0.995907 | 86811.38 | 3.532787 | 146.7037
| 42.00525 | 40.9575 | -0.6158087 | 117.3596 | 0.9947366 | 81935.43 | 3.099611 | 127.6407
| 42.00525 | 39.957375 | -0.6208376 | 119.0155 | 0.9966586 | 82754.53 | 3.022436 | 127.121
| 42.00525 | 38.95725 | -0.6216074 | 109.3763 | 0.995937 | 85644.07 | 3.512924 | 143.9829
| 42.00525 | 37.95712 | -0.6269254 | 91.6436 | 0.9958305 | 69006.14 | 5.064887 | 138.6678
| 42.00525 | 36.957 | -0.6263413 | 104.8781 | 0.9980131 | 81983.06 | 3.830221 | 143.7378
| 42.00525 | 35.956875 | -0.6299342 | 107.8199 | 0.9959211 | 83275.52 | 3.622077 | 141.9052
| 42.00525 | 34.95675 | -0.6336736 | 113.5001 | 0.9969532 | 84734.26 | 3.290055 | 136.9531
| 42.00525 | 33.95663 | -0.6356474 | 119.366 | 0.9955201 | 86612 | 2.983396 | 132.9343
| 42.00525 | 32.9565 | -0.6341965 | 117.9398 | 0.9965242 | 81867.33 | 3.07805 | 126.893
| 42.00525 | 31.95637 | -0.6361443 | 120.0208 | 0.9946223 | 87753.69 | 2.945235 | 134.0083
| 42.00525 | 30.95625 | -0.6386711 | 118.9628 | 0.994759 | 82219.11 | 3.021113 | 126.3004
| 42.00525 | 29.95613 | -0.6381631 | 119.3982 | 0.995839 | 80554.7 | 3.013196 | 123.1757
| 42.00525 | 28.956 | -0.6415268 | 117.1828 | 0.9956937 | 86339.8 | 3.088934 | 135.0808
| 42.00525 | 27.95587 | -0.6421037 | 96.583 | 0.9971486 | 73405.63 | 4.543542 | 139.7494
| 42.00525 | 26.95575 | -0.6456419 | 102.7993 | 0.9963263 | 73714.81 | 4.039894 | 131.4309
| 42.00525 | 25.95563 | -0.6459024 | 103.5151 | 0.995437 | 81382 | 3.916565 | 144.5743
| 42.00525 | 24.9555 | -0.6480566 | 103.4523 | 0.9979806 | 80181.84 | 3.942268 | 142.4668
| 42.00525 | 23.95537 | -0.6490576 | 108.7674 | 0.995179 | 84766.33 | 3.551541 | 143.2525
| 42.00525 | 22.95525 | -0.6523534 | 95.90605 | 0.9963015 | 74448.66 | 4.585803 | 142.8345
| 42.00525 | 21.95513 | -0.6516722 | 87.5673 | 0.9962006 | 71311.89 | 5.473341 | 150.4652
| 42.00525 | 20.955 | -0.6560875 | 88.75733 | 0.9980031 | 73613.04 | 5.313804 | 153.2705
| 42.00525 | 19.95487 | -0.6546887 | 86.42956 | 0.9967967 | 73596.23 | 5.572496 | 157.5987
| 42.00525 | 18.95475 | -0.6610159 | 90.73317 | 0.9976801 | 77298.17 | 5.050426 | 157.4983
| 42.00525 | 17.95463 | -0.6559918 | 96.54941 | 0.996759 | 71791.56 | 4.564376 | 136.6477
| 42.00525 | 16.9545 | -0.6634899 | 92.99669 | 0.9962168 | 73946.52 | 4.860412 | 146.5303
| 42.00525 | 15.95437 | -0.6560888 | 97.14579 | 0.9976097 | 73640.39 | 4.494593 | 139.3598
| 42.00525 | 14.95425 | -0.6633421 | 104.6588 | 0.996228 | 80877.74 | 3.845471 | 141.9949
| 42.00525 | 13.954125 | -0.6679956 | 102.6303 | 0.9968615 | 83665.35 | 3.967742 | 150.2207
| 42.00525 | 12.954 | -0.670872 | 93.86072 | 0.9959145 | 78670.24 | 4.719814 | 154.7289
| 42.00525 | 11.95387 | -0.6732522 | 87.74194 | 0.9976725 | 70725.39 | 5.47309 | 148.9156
| 42.00525 | 10.95375 | -0.6733935 | 93.52658 | 0.9975156 | 69569.09 | 4.878357 | 136.8708
| 42.00525 | 9.953625 | -0.6728009 | 98.31898 | 0.9961285 | 75171.8 | 4.370896 | 140.534
| 42.00525 | 8.9535 | -0.6770839 | 94.02204 | 0.9953506 | 75815.63 | 4.734785 | 148.6104
| 42.00525 | 7.953375 | -0.6764457 | 97.60314 | 0.9958257 | 78167.55 | 4.396993 | 147.4743
| 42.00525 | 6.95325 | -0.6772206 | 100.1336 | 0.9963408 | 81410.13 | 4.167593 | 149.7914
| 42.00525 | 5.953125 | -0.6771418 | 97.8522 | 0.9975972 | 75660.47 | 4.411899 | 142.2112
| 42.00525 | 4.953 | -0.6799635 | 100.0726 | 0.996815 | 80891.05 | 4.179106 | 148.8909
| 42.00525 | 3.952875 | -0.6729728 | 109.7831 | 0.9959299 | 82857.11 | 3.506194 | 138.5058
| 42.00525 | 2.95275 | -0.6844731 | 95.94712 | 0.9954346 | 77616.68 | 4.54153 | 149.0541
| 42.00525 | 1.952625 | -0.6861701 | 104.0986 | 0.9967236 | 81232.04 | 3.883199 | 143.461
| 42.00525 | 0.9525 | -0.6871495 | 107.6328 | 0.9962846 | 86392.63 | 3.61515 | 147.7997
| 42.00525 | 0 | -0.6720292 | 123.3998 | 0.9942269 | 84211.98 | 2.811513 | 124.6458
| 43.00538 | 98.96475 | -0.5038084 | 127.4751 | 0.9947798 | 87561.3 | 2.635294 | 125.5396
| 43.00538 | 97.96462 | -0.5185035 | 117.8788 | 0.9940991 | 82712.8 | 3.067936 | 128.3078
| 43.00538 | 96.9645 | -0.5210847 | 110.8922 | 0.9960137 | 81535.82 | 3.450423 | 134.7638
| 43.00538 | 95.964375 | -0.5220825 | 103.1227 | 0.9953081 | 77307.14 | 3.977743 | 137.5761
| 43.00538 | 94.96425 | -0.5254927 | 97.66483 | 0.9964168 | 73142.24 | 4.449925 | 137.5995
| 43.00538 | 93.96412 | -0.5224615 | 112.2913 | 0.996409 | 78078.17 | 3.39551 | 127.1428
| 43.00538 | 92.964 | -0.5255598 | 104.8395 | 0.9967174 | 73457.58 | 3.899246 | 128.2944
| 43.00538 | 91.963875 | -0.5277619 | 101.9405 | 0.9934915 | 76735.44 | 4.060046 | 138.1605
| 43.00538 | 90.96375 | -0.5294911 | 113.036 | 0.9943906 | 80839.71 | 3.328321 | 130.8919
| 43.00538 | 89.96362 | -0.5293289 | 113.2227 | 0.9956872 | 84042.75 | 3.30407 | 136.1113
| 43.00538 | 88.9635 | -0.5316534 | 106.2548 | 0.9965976 | 83783.01 | 3.72042 | 145.0384
| 43.00538 | 87.963375 | -0.5342834 | 105.4508 | 0.9964527 | 82015.84 | 3.784851 | 142.9564
| 43.00538 | 86.96325 | -0.5311519 | 109.2098 | 0.9959874 | 85184.75 | 3.525795 | 143.3964
| 43.00538 | 85.96313 | -0.5361956 | 110.5541 | 0.9961443 | 86674.83 | 3.439164 | 144.1885
| 43.00538 | 84.963 | -0.5315231 | 119.453 | 0.9961501 | 86883.03 | 2.980271 | 133.2783
| 43.00538 | 83.962875 | -0.5368339 | 112.8854 | 0.9964238 | 82127.13 | 3.336473 | 133.281
| 43.00538 | 82.96275 | -0.5385123 | 114.5997 | 0.9950147 | 86411.3 | 3.215904 | 138.3877
| 43.00538 | 81.96263 | -0.5346403 | 117.9565 | 0.9964071 | 80324.53 | 3.085337 | 124.3818
| 43.00538 | 80.9625 | -0.5408094 | 104.9968 | 0.9956779 | 79465.2 | 3.831254 | 138.9251
| 43.00538 | 79.962375 | -0.54276 | 94.79257 | 0.9964142 | 69805.98 | 4.748086 | 135.3912
| 43.00538 | 78.96225 | -0.5425204 | 89.6822 | 0.99684 | 66950.06 | 5.315782 | 137.6347
| 43.00538 | 77.96213 | -0.5460888 | 93.08142 | 0.9947803 | 74000.91 | 4.843133 | 146.476
| 43.00538 | 76.962 | -0.5487331 | 81.29162 | 0.9967962 | 62273.83 | 6.505133 | 142.1837
| 43.00538 | 75.96187 | -0.5477581 | 111.0665 | 0.997093 | 80303.74 | 3.4528 | 132.4316
| 43.00538 | 74.96175 | -0.5483377 | 108.3889 | 0.9957415 | 83362.79 | 3.585774 | 141.276
| 43.00538 | 73.961625 | -0.5439519 | 108.3369 | 0.996796 | 81659.78 | 3.604794 | 138.329
| 43.00538 | 72.9615 | -0.5539167 | 100.3515 | 0.9965216 | 86846.29 | 4.108477 | 160.0399
| 43.00538 | 71.96137 | -0.5559533 | 94.26424 | 0.9954725 | 79953.35 | 4.666444 | 156.6534
| 43.00538 | 70.96125 | -0.5567114 | 102.6942 | 0.9955417 | 80658.96 | 3.980777 | 144.4347
| 43.00538 | 69.961125 | -0.5578016 | 105.3501 | 0.9961398 | 83555.4 | 3.779035 | 145.9245
| 43.00538 | 68.961 | -0.543892 | 123.4706 | 0.9963446 | 80569.45 | 2.832372 | 118.9724
| 43.00538 | 67.96087 | -0.5587961 | 110.7813 | 0.995029 | 92892.39 | 3.38926 | 154.915
| 43.00538 | 66.96075 | -0.5613375 | 113.435 | 0.9959083 | 88297.87 | 3.27062 | 143.1299
| 43.00538 | 65.960625 | -0.5657323 | 111.2541 | 0.9953682 | 91087.32 | 3.373054 | 151.0086
| 43.00538 | 64.9605 | -0.5675409 | 113.4413 | 0.9961706 | 83562.77 | 3.296883 | 135.0263
| 43.00538 | 63.96037 | -0.5703486 | 114.5011 | 0.9951498 | 80954.87 | 3.251966 | 129.3411
| 43.00538 | 62.96025 | -0.5718472 | 104.9078 | 0.9966602 | 81105.32 | 3.828838 | 142.0639
| 43.00538 | 61.960125 | -0.5716427 | 101.6278 | 0.9959614 | 73253.97 | 4.129828 | 132.1638
| 43.00538 | 60.96 | -0.5747936 | 107.1304 | 0.9971229 | 85282.27 | 3.656964 | 146.5177
| 43.00538 | 59.95988 | -0.5798442 | 102.6469 | 0.9961595 | 80581.55 | 3.987677 | 144.3679
| 43.00538 | 58.95975 | -0.5795654 | 111.7209 | 0.9962343 | 79570.03 | 3.416885 | 130.3572
| 43.00538 | 57.959625 | -0.582616 | 109.6227 | 0.9946184 | 80044.59 | 3.529119 | 133.7781
| 43.00538 | 56.9595 | -0.5839107 | 105.6768 | 0.9960784 | 79309.31 | 3.788821 | 137.7094
| 43.00538 | 55.95938 | -0.5874972 | 95.96316 | 0.9971592 | 76995.72 | 4.556244 | 147.8151
| 43.00538 | 54.95925 | -0.5894315 | 101.7342 | 0.994495 | 80000.99 | 4.050857 | 144.6099
| 43.00538 | 53.95912 | -0.5904742 | 100.9349 | 0.9960819 | 75735.93 | 4.157636 | 137.7628
| 43.00538 | 52.959 | -0.5927263 | 99.90786 | 0.99601 | 82360.95 | 4.175156 | 151.9903
| 43.00538 | 51.95888 | -0.5913026 | 101.4265 | 0.9975393 | 78416.38 | 4.10219 | 142.1162
| 43.00538 | 50.95875 | -0.597599 | 93.8134 | 0.9962444 | 77678.1 | 4.737289 | 152.7793
| 43.00538 | 49.95862 | -0.597188 | 95.65827 | 0.9968189 | 74804.59 | 4.606391 | 143.9392
| 43.00538 | 48.9585 | -0.5986508 | 90.44361 | 0.9972005 | 68771.37 | 5.203188 | 140.1545
| 43.00538 | 47.95838 | -0.5992714 | 114.36 | 0.9966247 | 77906.47 | 3.284177 | 124.4589
| 43.00538 | 46.95825 | -0.6048918 | 116.9691 | 0.9951447 | 83384.23 | 3.112481 | 130.4623
| 43.00538 | 45.95812 | -0.6048201 | 116.9506 | 0.9956616 | 87369.79 | 3.095177 | 137.0695
| 43.00538 | 44.958 | -0.6004483 | 119.9636 | 0.9966219 | 85157.44 | 2.966401 | 129.9137
| 43.00538 | 43.957875 | -0.6071503 | 111.3386 | 0.9968326 | 77395.62 | 3.456235 | 127.1242
| 43.00538 | 42.95775 | -0.6065942 | 123.0101 | 0.9933128 | 87870.33 | 2.80949 | 130.7743
| 43.00538 | 41.95762 | -0.6132525 | 112.7132 | 0.9965176 | 83207.82 | 3.339787 | 135.3379
| 43.00538 | 40.9575 | -0.6089712 | 118.0755 | 0.9945723 | 84196.55 | 3.052499 | 130.4995
| 43.00538 | 39.957375 | -0.6148162 | 118.5954 | 0.9947511 | 81637.01 | 3.041564 | 125.7722
| 43.00538 | 38.95725 | -0.6118224 | 117.9508 | 0.9947477 | 82557.6 | 3.067565 | 127.9808
| 43.00538 | 37.95712 | -0.620342 | 102.1742 | 0.9967618 | 80503.01 | 4.025235 | 144.9316
| 43.00538 | 36.957 | -0.6228454 | 109.0083 | 0.996731 | 79775.3 | 3.576711 | 134.1219
| 43.00538 | 35.956875 | -0.6257135 | 105.4994 | 0.9962247 | 78712.03 | 3.806021 | 136.8726
| 43.00538 | 34.95675 | -0.6296828 | 113.6789 | 0.996258 | 83522.08 | 3.284716 | 134.6627
| 43.00538 | 33.95663 | -0.6217715 | 129.122 | 0.9955399 | 91823.02 | 2.560805 | 130.2646
| 43.00538 | 32.9565 | -0.6329533 | 117.2721 | 0.9955645 | 82728.71 | 3.102567 | 129.0427
| 43.00538 | 31.95637 | -0.6297551 | 122.9783 | 0.9945321 | 82154.3 | 2.839929 | 121.8994
| 43.00538 | 30.95625 | -0.6352912 | 118.3149 | 0.9946564 | 89796.42 | 3.015212 | 139.3965
| 43.00538 | 29.95613 | -0.6375301 | 115.5665 | 0.9955571 | 85173.61 | 3.174742 | 135.1068
| 43.00538 | 28.956 | -0.639114 | 117.0791 | 0.9955113 | 86309.02 | 3.093501 | 135.1534
| 43.00538 | 27.95587 | -0.6389902 | 108.2621 | 0.9963114 | 79332.35 | 3.623945 | 134.3047
| 43.00538 | 26.95575 | -0.6329116 | 108.9384 | 0.9972299 | 84040.73 | 3.554242 | 141.7496
| 43.00538 | 25.95563 | -0.641631 | 109.4323 | 0.9957422 | 89423.14 | 3.487169 | 150.6635
| 43.00538 | 24.9555 | -0.6432206 | 111.1716 | 0.9945728 | 88538.02 | 3.387761 | 146.6039
| 43.00538 | 23.95537 | -0.648308 | 104.689 | 0.9959347 | 80241.18 | 3.847072 | 140.7791
| 43.00538 | 22.95525 | -0.6476874 | 104.9486 | 0.9961381 | 74424.8 | 3.879942 | 129.8793
| 43.00538 | 21.95513 | -0.6476418 | 90.94853 | 0.9970224 | 71719.94 | 5.101747 | 145.4035
| 43.00538 | 20.955 | -0.6509676 | 92.26843 | 0.9973286 | 73876.6 | 4.939052 | 147.6287
| 43.00538 | 19.95487 | -0.6524335 | 82.79064 | 0.9972519 | 72648.46 | 6.052222 | 162.812
| 43.00538 | 18.95475 | -0.6470342 | 103.3685 | 0.995838 | 77483.09 | 3.961178 | 137.5637
| 43.00538 | 17.95463 | -0.6542458 | 95.02506 | 0.9963659 | 74175.12 | 4.66842 | 143.6871
| 43.00538 | 16.9545 | -0.6574967 | 93.98808 | 0.9961191 | 72932.8 | 4.778742 | 142.8551
| 43.00538 | 15.95437 | -0.659044 | 95.58529 | 0.9963418 | 74111.44 | 4.618595 | 142.672
| 43.00538 | 14.95425 | -0.662082 | 91.48592 | 0.9962853 | 71364.12 | 5.047197 | 143.7549
| 43.00538 | 13.954125 | -0.6644954 | 97.3101 | 0.9965681 | 74737.56 | 4.462297 | 141.2294
| 43.00538 | 12.954 | -0.6653589 | 97.08969 | 0.9952638 | 78938.72 | 4.429118 | 149.8161
| 43.00538 | 11.95387 | -0.6675548 | 82.03796 | 0.9976815 | 66318.62 | 6.295935 | 149.8914
| 43.00538 | 10.95375 | -0.6626511 | 100.6173 | 0.9947201 | 71367.33 | 4.221908 | 130.0254
| 43.00538 | 9.953625 | -0.6688044 | 100.5572 | 0.996814 | 86217.08 | 4.099189 | 158.4644
| 43.00538 | 8.9535 | -0.6725261 | 95.70771 | 0.9975006 | 80771.64 | 4.540743 | 155.8439
| 43.00538 | 7.953375 | -0.6726016 | 92.65802 | 0.9979521 | 75836.16 | 4.878957 | 151.0115
| 43.00538 | 6.95325 | -0.6719446 | 101.099 | 0.9957806 | 79883.14 | 4.105102 | 145.3608
| 43.00538 | 5.953125 | -0.6748959 | 97.06629 | 0.9971495 | 73803.55 | 4.49701 | 139.7906
| 43.00538 | 4.953 | -0.6748008 | 100.283 | 0.9961652 | 81363.09 | 4.155735 | 149.4626
| 43.00538 | 3.952875 | -0.6773496 | 101.347 | 0.9965368 | 80451.27 | 4.085327 | 146.0763
| 43.00538 | 2.95275 | -0.6776771 | 91.41284 | 0.9967482 | 75972.55 | 4.99303 | 153.4553
| 43.00538 | 1.952625 | -0.6807619 | 110.25 | 0.9970998 | 94907.32 | 3.4176 | 159.377
| 43.00538 | 0.9525 | -0.6760732 | 114.8065 | 0.9950573 | 80941.95 | 3.235671 | 128.9589
| 43.00538 | 0 | -0.6861682 | 107.0055 | 0.9969983 | 86265.13 | 3.658007 | 148.4886
| 44.0055 | 98.96475 | -0.5093825 | 112.9606 | 0.9962074 | 84800.41 | 3.315927 | 137.7441
| 44.0055 | 97.96462 | -0.5099159 | 108.5921 | 0.9956227 | 80353.61 | 3.593357 | 135.6659
| 44.0055 | 96.9645 | -0.5139287 | 103.7878 | 0.9953668 | 73657 | 3.964736 | 130.0005
| 44.0055 | 95.964375 | -0.5077177 | 108.7645 | 0.9961802 | 79365.67 | 3.592223 | 133.7114
| 44.0055 | 94.96425 | -0.5181186 | 98.98331 | 0.9965801 | 78363.47 | 4.286585 | 145.6972
| 44.0055 | 93.96412 | -0.5187301 | 99.69433 | 0.9960602 | 75834.67 | 4.252761 | 139.7545
| 44.0055 | 92.964 | -0.5206828 | 100.4894 | 0.9957039 | 72506.03 | 4.224037 | 132.3349
| 44.0055 | 91.963875 | -0.5200262 | 112.1401 | 0.9960462 | 87983.95 | 3.342677 | 144.3223
| 44.0055 | 90.96375 | -0.5249489 | 112.1049 | 0.9961345 | 80309.07 | 3.389971 | 131.1456
| 44.0055 | 89.96362 | -0.5253663 | 112.4451 | 0.9949288 | 80871.7 | 3.362695 | 131.6723
| 44.0055 | 88.9635 | -0.5275938 | 106.7774 | 0.9963164 | 78068.21 | 3.727612 | 134.0064
| 44.0055 | 87.963375 | -0.5234417 | 114.7465 | 0.9970846 | 80946.53 | 3.246362 | 129.059
| 44.0055 | 86.96325 | -0.5267895 | 107.9659 | 0.9960773 | 80162.73 | 3.635296 | 136.1584
| 44.0055 | 85.96313 | -0.5277612 | 117.3747 | 0.9950536 | 82656.37 | 3.096112 | 128.8016
| 44.0055 | 84.963 | -0.5303059 | 115.5076 | 0.9940322 | 90356.46 | 3.146851 | 143.9001
| 44.0055 | 83.962875 | -0.5337291 | 110.4552 | 0.9964733 | 87729.39 | 3.440192 | 146.1933
| 44.0055 | 82.96275 | -0.5283025 | 117.1219 | 0.9953478 | 83254.45 | 3.106372 | 130.0739
| 44.0055 | 81.96263 | -0.5345771 | 100.2082 | 0.9962887 | 82430.24 | 4.152979 | 151.6478
| 44.0055 | 80.9625 | -0.5404584 | 91.69471 | 0.9970666 | 75565.19 | 4.972013 | 152.1111
| 44.0055 | 79.962375 | -0.5366665 | 96.45264 | 0.997903 | 73611.86 | 4.556544 | 140.3642
| 44.0055 | 78.96225 | -0.5404232 | 84.18242 | 0.9965658 | 71002.11 | 5.895156 | 156.2171
| 44.0055 | 77.96213 | -0.5395485 | 91.15961 | 0.9955996 | 73386.22 | 5.046869 | 148.478
| 44.0055 | 76.962 | -0.5363578 | 107.079 | 0.9949075 | 78145.29 | 3.701477 | 133.73
| 44.0055 | 75.96187 | -0.5449784 | 111.4334 | 0.9960257 | 81279.44 | 3.421171 | 133.6373
| 44.0055 | 74.96175 | -0.5462458 | 94.56067 | 0.99551 | 71254.98 | 4.744214 | 138.5933
| 44.0055 | 73.961625 | -0.5323601 | 115.205 | 0.9974182 | 77968.81 | 3.242078 | 123.6168
| 44.0055 | 72.9615 | -0.5488308 | 100.4719 | 0.9967069 | 82576.62 | 4.133786 | 151.5168
| 44.0055 | 71.96137 | -0.5507143 | 95.35434 | 0.9975041 | 67773.58 | 4.732023 | 130.609
| 44.0055 | 70.96125 | -0.5550461 | 94.02729 | 0.9946752 | 75559.68 | 4.733557 | 148.071
| 44.0055 | 69.961125 | -0.5492372 | 110.24 | 0.9961082 | 78625.87 | 3.508592 | 130.5588
| 44.0055 | 68.961 | -0.5560262 | 104.8511 | 0.9949075 | 86966.64 | 3.78345 | 152.992
| 44.0055 | 67.96087 | -0.5500102 | 117.1542 | 0.9948671 | 83420.08 | 3.102199 | 130.3026
| 44.0055 | 66.96075 | -0.5634125 | 112.6795 | 0.9951078 | 82940.13 | 3.337795 | 134.9071
| 44.0055 | 65.960625 | -0.5603938 | 118.8074 | 0.9950449 | 86040.35 | 3.010452 | 132.6536
| 44.0055 | 64.9605 | -0.5658463 | 115.7772 | 0.996265 | 85619.16 | 3.164328 | 135.6008
| 44.0055 | 63.96037 | -0.5655675 | 115.5792 | 0.996621 | 81988.14 | 3.195369 | 129.8038
| 44.0055 | 62.96025 | -0.5698237 | 106.6196 | 0.9972971 | 82907.01 | 3.706042 | 142.934
| 44.0055 | 61.960125 | -0.5726639 | 83.88748 | 0.9973448 | 71673.8 | 5.926297 | 158.3354
| 44.0055 | 60.96 | -0.572985 | 104.9982 | 0.9968301 | 80474.83 | 3.828371 | 140.7826
| 44.0055 | 59.95988 | -0.5747636 | 107.1272 | 0.9968698 | 77035.27 | 3.715746 | 131.7234
| 44.0055 | 58.95975 | -0.5762212 | 100.0369 | 0.9958071 | 75106.47 | 4.232058 | 137.8666
| 44.0055 | 57.959625 | -0.575323 | 91.19753 | 0.9971711 | 67094.14 | 5.151826 | 135.5144
| 44.0055 | 56.9595 | -0.5735444 | 104.9788 | 0.995659 | 78910.79 | 3.836843 | 137.9397
| 44.0055 | 55.95938 | -0.5839094 | 96.9173 | 0.9957127 | 73479.69 | 4.505904 | 139.3635
| 44.0055 | 54.95925 | -0.58769 | 99.03005 | 0.9972361 | 80320.13 | 4.267685 | 149.4373
| 44.0055 | 53.95912 | -0.5906051 | 100.1223 | 0.9961207 | 79166.02 | 4.187358 | 145.4824
| 44.0055 | 52.959 | -0.5870486 | 104.9013 | 0.9972914 | 80502.97 | 3.836745 | 140.9769
| 44.0055 | 51.95888 | -0.5923303 | 99.87566 | 0.9961168 | 82317.16 | 4.178521 | 151.9584
| 44.0055 | 50.95875 | -0.5879759 | 103.5223 | 0.9959475 | 78547.8 | 3.941598 | 139.3127
| 44.0055 | 49.95862 | -0.5990969 | 94.55871 | 0.9968663 | 78457.88 | 4.663612 | 153.1031
| 44.0055 | 48.9585 | -0.598964 | 87.64457 | 0.9953497 | 68803.41 | 5.502929 | 144.9343
| 44.0055 | 47.95838 | -0.5997403 | 112.3073 | 0.9959195 | 82944.62 | 3.361399 | 135.3927
| 44.0055 | 46.95825 | -0.602318 | 118.1252 | 0.9955106 | 87283.29 | 3.038435 | 135.4977
| 44.0055 | 45.95812 | -0.6040263 | 117.9172 | 0.995832 | 85906.93 | 3.056027 | 133.4914
| 44.0055 | 44.958 | -0.6076759 | 108.4275 | 0.9959409 | 86858.52 | 3.56236 | 147.4944
| 44.0055 | 43.957875 | -0.6116394 | 103.5855 | 0.9955271 | 87490.57 | 3.867883 | 155.9705
| 44.0055 | 42.95775 | -0.6110663 | 116.628 | 0.9958054 | 91041.39 | 3.094601 | 143.6192
| 44.0055 | 41.95762 | -0.6118869 | 115.2412 | 0.996035 | 91016.65 | 3.164432 | 145.3976
| 44.0055 | 40.9575 | -0.611121 | 117.2885 | 0.9953197 | 80008.88 | 3.115984 | 124.5985
| 44.0055 | 39.957375 | -0.6153046 | 114.8084 | 0.9951239 | 84034.14 | 3.218156 | 134.1217
| 44.0055 | 38.95725 | -0.6159403 | 115.8914 | 0.997169 | 82948.23 | 3.176066 | 131.0311
| 44.0055 | 37.95712 | -0.6239323 | 112.5685 | 0.9955432 | 83304.57 | 3.3434 | 135.6746
| 44.0055 | 36.957 | -0.6215996 | 98.83449 | 0.9957758 | 74716.1 | 4.331908 | 138.8833
| 44.0055 | 35.956875 | -0.6213059 | 112.0944 | 0.9952682 | 77951.69 | 3.402956 | 127.1495
| 44.0055 | 34.95675 | -0.6165225 | 125.6398 | 0.9951362 | 84619.66 | 2.72016 | 122.9587
| 44.0055 | 33.95663 | -0.6298534 | 118.0601 | 0.9953587 | 83917.93 | 3.057399 | 130.0719
| 44.0055 | 32.9565 | -0.63295 | 117.2348 | 0.9957783 | 87157.04 | 3.082754 | 136.3701
| 44.0055 | 31.95637 | -0.6262357 | 125.8282 | 0.9962018 | 86424.4 | 2.708489 | 125.5276
| 44.0055 | 30.95625 | -0.634203 | 117.0004 | 0.9947394 | 85456.45 | 3.098838 | 133.8314
| 44.0055 | 29.95613 | -0.6340037 | 115.6121 | 0.996168 | 88657.7 | 3.157222 | 140.9104
| 44.0055 | 28.956 | -0.6405786 | 114.7881 | 0.9953217 | 83852.87 | 3.220938 | 133.8445
| 44.0055 | 27.95587 | -0.6372651 | 118.1378 | 0.9956043 | 84587.21 | 3.051162 | 131.0742
| 44.0055 | 26.95575 | -0.6431373 | 85.12858 | 0.9967455 | 67020.77 | 5.855223 | 145.6112
| 44.0055 | 25.95563 | -0.6430767 | 107.238 | 0.9953718 | 81825.71 | 3.666062 | 140.0979
| 44.0055 | 24.9555 | -0.640352 | 116.5218 | 0.9962955 | 87478.06 | 3.117972 | 137.7857
| 44.0055 | 23.95537 | -0.645918 | 113.3509 | 0.9963164 | 84253.64 | 3.298354 | 136.316
| 44.0055 | 22.95525 | -0.6469196 | 104.3928 | 0.9962522 | 80157.44 | 3.869347 | 141.0492
| 44.0055 | 21.95513 | -0.6518851 | 83.45849 | 0.9966064 | 68584.18 | 6.039606 | 152.208
| 44.0055 | 20.955 | -0.6523612 | 88.83659 | 0.9962835 | 69575.35 | 5.359309 | 144.5151
| 44.0055 | 19.95487 | -0.6523658 | 93.38685 | 0.9966984 | 74085.05 | 4.823962 | 146.1729
| 44.0055 | 18.95475 | -0.6516442 | 90.17682 | 0.9973754 | 71667.04 | 5.18588 | 146.6168
| 44.0055 | 17.95463 | -0.6541482 | 106.9677 | 0.9941465 | 76180.68 | 3.721138 | 130.3821
| 44.0055 | 16.9545 | -0.6531928 | 101.3417 | 0.9972838 | 76562.14 | 4.12463 | 138.7467
| 44.0055 | 15.95437 | -0.6599968 | 94.81341 | 0.9976782 | 75489.37 | 4.679054 | 146.6819
| 44.0055 | 14.95425 | -0.6570611 | 96.52519 | 0.995437 | 79206.54 | 4.475074 | 151.2792
| 44.0055 | 13.954125 | -0.6649766 | 91.81506 | 0.9976436 | 74082.52 | 4.983248 | 148.8317
| 44.0055 | 12.954 | -0.6591548 | 95.62338 | 0.9965654 | 72460.56 | 4.637015 | 139.3551
| 44.0055 | 11.95387 | -0.6679266 | 88.1515 | 0.9978058 | 72502.8 | 5.39757 | 151.9923
| 44.0055 | 10.95375 | -0.6651967 | 91.69243 | 0.9967789 | 73031.75 | 5.00496 | 146.8533
| 44.0055 | 9.953625 | -0.6685537 | 98.27879 | 0.9973781 | 80405.81 | 4.327793 | 150.8142
| 44.0055 | 8.9535 | -0.6725853 | 98.10281 | 0.9957133 | 84720.62 | 4.295416 | 159.6463
| 44.0055 | 7.953375 | -0.6743657 | 94.05142 | 0.9970998 | 72325.05 | 4.786548 | 141.5507
| 44.0055 | 6.95325 | -0.6701537 | 98.72004 | 0.9971846 | 79962.03 | 4.295443 | 149.2315
| 44.0055 | 5.953125 | -0.6729136 | 100.6041 | 0.9964988 | 80897.04 | 4.136989 | 148.0683
| 44.0055 | 4.953 | -0.6761696 | 93.43269 | 0.9963927 | 73880.94 | 4.820474 | 145.6776
| 44.0055 | 3.952875 | -0.6805353 | 97.42267 | 0.9968957 | 83408.36 | 4.367832 | 158.2041
| 44.0055 | 2.95275 | -0.6793722 | 94.10093 | 0.9964711 | 72269.67 | 4.779 | 141.3508
| 44.0055 | 1.952625 | -0.6785875 | 101.9479 | 0.9963442 | 77392.08 | 4.067116 | 139.4161
| 44.0055 | 0.9525 | -0.6827149 | 103.3612 | 0.9969207 | 78396.79 | 3.958774 | 139.2749
| 44.0055 | 0 | -0.6829695 | 98.20946 | 0.9955094 | 73561.5 | 4.394661 | 137.5874
| 45.00563 | 98.96475 | -0.5056041 | 111.059 | 0.9963905 | 85270.92 | 3.419437 | 141.0438
| 45.00563 | 97.96462 | -0.5114745 | 102.9316 | 0.9958672 | 75564.25 | 4.010092 | 134.6376
| 45.00563 | 96.9645 | -0.5092027 | 106.7278 | 0.9960826 | 76856.59 | 3.739585 | 131.9126
| 45.00563 | 95.964375 | -0.5171605 | 104.4885 | 0.9970876 | 74577.67 | 3.914705 | 130.767
| 45.00563 | 94.96425 | -0.5177962 | 109.2063 | 0.9953396 | 88562.16 | 3.503593 | 149.4364
| 45.00563 | 93.96412 | -0.5101601 | 100.1106 | 0.996705 | 72019.53 | 4.264395 | 131.9643
| 45.00563 | 92.964 | -0.5222199 | 92.287 | 0.9953335 | 69667.05 | 4.986063 | 138.9739
| 45.00563 | 91.963875 | -0.5206483 | 110.9112 | 0.9957532 | 90323 | 3.397607 | 150.145
| 45.00563 | 90.96375 | -0.519569 | 116.3937 | 0.9948774 | 94073.85 | 3.089884 | 149.0563
| 45.00563 | 89.96362 | -0.5266305 | 112.9692 | 0.9954674 | 89484.94 | 3.287826 | 145.8038
| 45.00563 | 88.9635 | -0.5264677 | 99.3028 | 0.9962349 | 78835.23 | 4.254948 | 146.1097
| 45.00563 | 87.963375 | -0.5296474 | 110.1903 | 0.9956615 | 85776.14 | 3.4634 | 143.0947
| 45.00563 | 86.96325 | -0.5301365 | 103.3933 | 0.9962284 | 81824.42 | 3.925225 | 145.5908
| 45.00563 | 85.96313 | -0.529015 | 116.7769 | 0.9954491 | 88509.13 | 3.097541 | 139.1796
| 45.00563 | 84.963 | -0.5295549 | 114.9935 | 0.9940673 | 84064.35 | 3.204521 | 133.9347
| 45.00563 | 83.962875 | -0.5320279 | 112.5908 | 0.9956266 | 83435.07 | 3.34173 | 135.8707
| 45.00563 | 82.96275 | -0.5350057 | 110.4208 | 0.9951608 | 84183.64 | 3.457592 | 139.9771
| 45.00563 | 81.96263 | -0.5242376 | 121.4819 | 0.9951084 | 83563.44 | 2.900443 | 125.6859
| 45.00563 | 80.9625 | -0.5357801 | 105.0563 | 0.9950585 | 80756.89 | 3.814389 | 141.1935
| 45.00563 | 79.962375 | -0.542153 | 99.10021 | 0.997416 | 74818.09 | 4.317755 | 138.7105
| 45.00563 | 78.96225 | -0.5441486 | 98.72935 | 0.9969162 | 76772.86 | 4.324588 | 143.0153
| 45.00563 | 77.96213 | -0.535997 | 108.8141 | 0.9956314 | 83778.79 | 3.556834 | 141.4341
| 45.00563 | 76.962 | -0.5428721 | 107.5882 | 0.9967234 | 77514.17 | 3.681822 | 131.9745
| 45.00563 | 75.96187 | -0.5430414 | 107.6619 | 0.9964954 | 80174.04 | 3.656001 | 136.5871
| 45.00563 | 74.96175 | -0.5465968 | 97.18744 | 0.994462 | 76253.5 | 4.444678 | 144.3507
| 45.00563 | 73.961625 | -0.5411943 | 109.3289 | 0.9954915 | 78340.41 | 3.56253 | 131.1943
| 45.00563 | 72.9615 | -0.5504981 | 99.39055 | 0.9961825 | 82866.07 | 4.211692 | 153.8177
| 45.00563 | 71.96137 | -0.5534289 | 96.02274 | 0.9957783 | 78679.52 | 4.525512 | 151.0632
| 45.00563 | 70.96125 | -0.5533071 | 90.27517 | 0.9973358 | 70821.23 | 5.188428 | 144.6834
| 45.00563 | 69.961125 | -0.5528649 | 106.5221 | 0.9963785 | 79572.24 | 3.732699 | 137.0382
| 45.00563 | 68.961 | -0.5579391 | 109.3882 | 0.996393 | 82747.57 | 3.532202 | 138.8432
| 45.00563 | 67.96087 | -0.5572546 | 113.0432 | 0.9968356 | 87993.01 | 3.296592 | 143.135
| 45.00563 | 66.96075 | -0.5643998 | 110.6403 | 0.9968386 | 86345.13 | 3.438853 | 143.4978
| 45.00563 | 65.960625 | -0.5604191 | 119.0938 | 0.9949799 | 83710.14 | 3.008121 | 128.5535
| 45.00563 | 64.9605 | -0.566041 | 115.8822 | 0.9956387 | 81454.14 | 3.179342 | 128.5576
| 45.00563 | 63.96037 | -0.5670492 | 115.2073 | 0.9962058 | 84613.13 | 3.198419 | 134.6158
| 45.00563 | 62.96025 | -0.5675449 | 108.0842 | 0.995777 | 80939.71 | 3.621128 | 137.376
| 45.00563 | 61.960125 | -0.573973 | 82.91133 | 0.9965817 | 66617.54 | 6.157632 | 148.8532
| 45.00563 | 60.96 | -0.5705818 | 102.0225 | 0.9945799 | 76442.04 | 4.061978 | 137.5121
| 45.00563 | 59.95988 | -0.5685674 | 109.2425 | 0.9947594 | 70698.77 | 3.627813 | 118.1596
| 45.00563 | 58.95975 | -0.5779972 | 95.02896 | 0.9948719 | 78087.66 | 4.614351 | 151.5196
| 45.00563 | 57.959625 | -0.5804089 | 93.16409 | 0.996295 | 71975.64 | 4.871439 | 142.2545
| 45.00563 | 56.9595 | -0.5765175 | 102.6742 | 0.9958849 | 73230.8 | 4.051833 | 130.707
| 45.00563 | 55.95938 | -0.5821464 | 100.8911 | 0.996869 | 78007.85 | 4.142976 | 142.1258
| 45.00563 | 54.95925 | -0.5874269 | 99.01554 | 0.9993171 | 81392.05 | 4.269533 | 151.5863
| 45.00563 | 53.95912 | -0.587664 | 100.7988 | 0.9962669 | 81445.49 | 4.116503 | 148.8156
| 45.00563 | 52.959 | -0.5781743 | 110.4771 | 0.9968493 | 84359.22 | 3.460003 | 140.2298
| 45.00563 | 51.95888 | -0.5771342 | 112.8405 | 0.9969047 | 81016.44 | 3.347631 | 131.457
| 45.00563 | 50.95875 | -0.5782903 | 109.3416 | 0.9964919 | 79993.98 | 3.554021 | 134.0726
| 45.00563 | 49.95862 | -0.597274 | 94.72294 | 0.9958342 | 76550.65 | 4.664501 | 148.9393
| 45.00563 | 48.9585 | -0.5973841 | 89.64345 | 0.9961908 | 76709.12 | 5.162305 | 158.2377
| 45.00563 | 47.95838 | -0.6008996 | 106.0466 | 0.996114 | 80109.67 | 3.758412 | 138.6506
| 45.00563 | 46.95825 | -0.5976231 | 119.3984 | 0.9944859 | 89917.52 | 2.96383 | 138.2662
| 45.00563 | 45.95812 | -0.6015039 | 121.2585 | 0.9951311 | 83240.83 | 2.911993 | 125.4188
| 45.00563 | 44.958 | -0.6029087 | 108.5107 | 0.9953148 | 77595.96 | 3.617383 | 130.925
| 45.00563 | 43.957875 | -0.6072891 | 101.0734 | 0.996383 | 77906.72 | 4.127761 | 141.6579
| 45.00563 | 42.95775 | -0.6100803 | 108.6035 | 0.9965446 | 76409.55 | 3.62611 | 128.7542
| 45.00563 | 41.95762 | -0.6115423 | 114.1174 | 0.9950099 | 87963.63 | 3.233045 | 141.6491
| 45.00563 | 40.9575 | -0.6131614 | 112.8331 | 0.9943397 | 83524.18 | 3.323024 | 135.7025
| 45.00563 | 39.957375 | -0.6176478 | 111.0347 | 0.9956349 | 85050.82 | 3.419129 | 140.6828
| 45.00563 | 38.95725 | -0.6178334 | 113.7034 | 0.9958951 | 87805.28 | 3.258873 | 141.929
| 45.00563 | 37.95712 | -0.62344 | 111.6602 | 0.9953398 | 81894.44 | 3.401722 | 134.4009
| 45.00563 | 36.957 | -0.6229008 | 97.85226 | 0.9970199 | 75022.43 | 4.415872 | 140.964
| 45.00563 | 35.956875 | -0.6243713 | 108.7801 | 0.9960781 | 81057.5 | 3.578861 | 136.6656
| 45.00563 | 34.95675 | -0.6293155 | 111.7609 | 0.9976666 | 86999.49 | 3.37517 | 143.136
| 45.00563 | 33.95663 | -0.6285001 | 118.9901 | 0.9950382 | 79754.01 | 3.034061 | 122.3311
| 45.00563 | 32.9565 | -0.6324134 | 116.4426 | 0.9954849 | 81883.01 | 3.148049 | 128.6131
| 45.00563 | 31.95637 | -0.6229359 | 127.0568 | 0.9950968 | 84008.2 | 2.666399 | 120.6105
| 45.00563 | 30.95625 | -0.6324909 | 117.4909 | 0.9974376 | 93509.6 | 3.048141 | 146.6669
| 45.00563 | 29.95613 | -0.6360987 | 114.6104 | 0.9957104 | 79134.88 | 3.259498 | 126.1956
| 45.00563 | 28.956 | -0.6395034 | 114.9475 | 0.9953259 | 83511.37 | 3.214576 | 133.0785
| 45.00563 | 27.95587 | -0.6318944 | 121.3691 | 0.9955569 | 80902.93 | 2.920053 | 121.633
| 45.00563 | 26.95575 | -0.6433821 | 102.906 | 0.9958537 | 79507.08 | 3.976687 | 141.9742
| 45.00563 | 25.95563 | -0.6394734 | 103.4235 | 0.9968485 | 77322.41 | 3.963412 | 137.2047
| 45.00563 | 24.9555 | -0.6415854 | 113.0544 | 0.9972277 | 84767.48 | 3.314914 | 137.5794
| 45.00563 | 23.95537 | -0.6455155 | 111.2073 | 0.99649 | 86742.77 | 3.403024 | 143.4213
| 45.00563 | 22.95525 | -0.6475422 | 106.6315 | 0.9960027 | 77251.66 | 3.742266 | 132.7393
| 45.00563 | 21.95513 | -0.63942 | 108.8818 | 0.9965458 | 73048.99 | 3.636787 | 122.6091
| 45.00563 | 20.955 | -0.6466819 | 88.03552 | 0.9979739 | 65218.16 | 5.545077 | 136.7527
| 45.00563 | 19.95487 | -0.6540134 | 97.81341 | 0.9969134 | 77049.83 | 4.396726 | 144.9681
| 45.00563 | 18.95475 | -0.6542686 | 78.08938 | 0.9962282 | 61051.14 | 7.049289 | 145.5721
| 45.00563 | 17.95463 | -0.6563461 | 91.26595 | 0.9959119 | 71334.55 | 5.067895 | 144.0539
| 45.00563 | 16.9545 | -0.6567745 | 95.69474 | 0.9965978 | 79150.02 | 4.553569 | 152.5716
| 45.00563 | 15.95437 | -0.6586605 | 98.27183 | 0.9967226 | 78978.89 | 4.338639 | 148.0153
| 45.00563 | 14.95425 | -0.6580255 | 98.26883 | 0.9967883 | 75790.7 | 4.371778 | 141.8158
| 45.00563 | 13.954125 | -0.6659691 | 87.86304 | 0.9954026 | 71440.8 | 5.431861 | 150.1895
| 45.00563 | 12.954 | -0.6660843 | 86.65002 | 0.9979998 | 75128.14 | 5.530173 | 160.578
| 45.00563 | 11.95387 | -0.6700691 | 85.00571 | 0.9972637 | 74032.23 | 5.741272 | 161.3998
| 45.00563 | 10.95375 | -0.6713025 | 76.01556 | 0.9979926 | 63367.08 | 7.350196 | 155.465
| 45.00563 | 9.953625 | -0.670523 | 97.20273 | 0.9956719 | 75117.18 | 4.462345 | 142.1211
| 45.00563 | 8.9535 | -0.6731526 | 93.39253 | 0.9965075 | 69737.78 | 4.882859 | 137.3984
| 45.00563 | 7.953375 | -0.6726824 | 97.18302 | 0.9954364 | 73070.23 | 4.486491 | 138.1633
| 45.00563 | 6.95325 | -0.6757444 | 96.92099 | 0.9956011 | 77998.61 | 4.454723 | 148.2318
| 45.00563 | 5.953125 | -0.6796106 | 95.5354 | 0.9964995 | 74139.17 | 4.623593 | 142.8082
| 45.00563 | 4.953 | -0.6791997 | 96.04854 | 0.9981822 | 77915.73 | 4.544301 | 149.529
| 45.00563 | 3.952875 | -0.6787178 | 99.79887 | 0.9961053 | 77545.45 | 4.227704 | 142.8671
| 45.00563 | 2.95275 | -0.6810074 | 97.77919 | 0.9961009 | 79554.91 | 4.370115 | 149.9279
| 45.00563 | 1.952625 | -0.683355 | 93.87433 | 0.9965788 | 77180.34 | 4.739283 | 151.6612
| 45.00563 | 0.9525 | -0.6850169 | 94.67805 | 0.9974172 | 73867.69 | 4.709891 | 143.6447
| 45.00563 | 0 | -0.6832384 | 103.1994 | 0.9966441 | 77860.35 | 3.973632 | 138.5083
| 46.00575 | 98.96475 | -0.5066176 | 104.9565 | 0.9961567 | 78014.6 | 3.847954 | 136.3474
| 46.00575 | 97.96462 | -0.5106532 | 105.6841 | 0.9953213 | 79998.2 | 3.779623 | 138.9378
| 46.00575 | 96.9645 | -0.5135288 | 107.4467 | 0.995796 | 81333.67 | 3.658196 | 138.9363
| 46.00575 | 95.964375 | -0.5145656 | 112.5447 | 0.9956965 | 78843.25 | 3.37335 | 128.1251
| 46.00575 | 94.96425 | -0.5168003 | 111.5023 | 0.9964128 | 85479.46 | 3.39329 | 140.818
| 46.00575 | 93.96412 | -0.5202549 | 84.88348 | 0.9956443 | 67267.29 | 5.873359 | 146.5758
| 46.00575 | 92.964 | -0.5196641 | 101.5005 | 0.9948178 | 75525.82 | 4.11074 | 136.5459
| 46.00575 | 91.963875 | -0.5209642 | 111.3295 | 0.9952363 | 83960.7 | 3.40732 | 138.3921
| 46.00575 | 90.96375 | -0.5228315 | 112.0786 | 0.9958806 | 83017.32 | 3.373503 | 135.8067
| 46.00575 | 89.96362 | -0.5228543 | 112.7612 | 0.9957296 | 83534.96 | 3.332214 | 135.8274
| 46.00575 | 88.9635 | -0.5280094 | 102.7515 | 0.995321 | 81732.53 | 3.967005 | 146.3634
| 46.00575 | 87.963375 | -0.5251508 | 110.5222 | 0.9945864 | 82527.42 | 3.459718 | 136.9439
| 46.00575 | 86.96325 | -0.528944 | 108.3857 | 0.9955393 | 84221.41 | 3.579562 | 142.8116
| 46.00575 | 85.96313 | -0.5301027 | 115.7736 | 0.9946941 | 81218.23 | 3.182771 | 128.2846
| 46.00575 | 84.963 | -0.5266338 | 114.8987 | 0.9964819 | 86558.77 | 3.205089 | 138.2751
| 46.00575 | 83.962875 | -0.531404 | 104.7111 | 0.9965824 | 74730.02 | 3.89552 | 130.7431
| 46.00575 | 82.96275 | -0.5324031 | 109.3734 | 0.995351 | 77804.93 | 3.563214 | 130.2068
| 46.00575 | 81.96263 | -0.5331338 | 109.8596 | 0.9956238 | 79395.86 | 3.523678 | 132.3609
| 46.00575 | 80.9625 | -0.5287147 | 117.6462 | 0.9938423 | 83770.29 | 3.072773 | 130.2937
| 46.00575 | 79.962375 | -0.47239 | 166.5961 | 0.996306 | 83751.22 | 1.606717 | 90.83201
| 46.00575 | 78.96225 | -0.5395628 | 106.5397 | 0.9949042 | 77405.01 | 3.742169 | 133.1185
| 46.00575 | 77.96213 | -0.5393264 | 101.1415 | 0.9979146 | 80341.4 | 4.108213 | 146.1993
| 46.00575 | 76.962 | -0.5418072 | 110.6761 | 0.9958936 | 81539.75 | 3.46239 | 135.045
| 46.00575 | 75.96187 | -0.5433729 | 94.01615 | 0.9968684 | 73310.48 | 4.775454 | 143.5817
| 46.00575 | 74.96175 | -0.5449061 | 100.4591 | 0.9963332 | 80950.58 | 4.146715 | 148.3944
| 46.00575 | 73.961625 | -0.5477822 | 99.11318 | 0.9971163 | 76555.46 | 4.296941 | 142.0167
| 46.00575 | 72.9615 | -0.5493257 | 99.06165 | 0.9966216 | 76177.88 | 4.302432 | 141.3614
| 46.00575 | 71.96137 | -0.5516737 | 96.22002 | 0.9952776 | 72804.99 | 4.572454 | 139.0983
| 46.00575 | 70.96125 | -0.5411846 | 96.94323 | 0.997416 | 69072.93 | 4.569419 | 130.8379
| 46.00575 | 69.961125 | -0.5556804 | 103.4442 | 0.9958969 | 82092.61 | 3.918072 | 146.0122
| 46.00575 | 68.961 | -0.5539747 | 115.3521 | 0.9953322 | 83470.89 | 3.193984 | 132.5226
| 46.00575 | 67.96087 | -0.5603736 | 111.0407 | 0.9947649 | 81670.68 | 3.436055 | 134.7934
| 46.00575 | 66.96075 | -0.5514112 | 126.8578 | 0.9937508 | 88539.97 | 2.652404 | 127.657
| 46.00575 | 65.960625 | -0.5618832 | 119.8126 | 0.9961725 | 90871.73 | 2.946618 | 139.3388
| 46.00575 | 64.9605 | -0.5668141 | 114.9995 | 0.993883 | 81465.15 | 3.21816 | 129.5887
| 46.00575 | 63.96037 | -0.5665529 | 116.6889 | 0.995371 | 86574.72 | 3.110841 | 136.0665
| 46.00575 | 62.96025 | -0.5701578 | 105.9773 | 0.9954669 | 79926.62 | 3.761512 | 138.4065
| 46.00575 | 61.960125 | -0.5627475 | 92.20886 | 0.9974656 | 65358.35 | 5.079135 | 130.4802
| 46.00575 | 60.96 | -0.5727798 | 89.43473 | 0.9961905 | 70073.2 | 5.284034 | 144.5323
| 46.00575 | 59.95988 | -0.5729355 | 98.97469 | 0.9957829 | 73779.57 | 4.330864 | 136.8879
| 46.00575 | 58.95975 | -0.5728169 | 104.5692 | 0.9960266 | 74496.02 | 3.904959 | 130.5002
| 46.00575 | 57.959625 | -0.5791063 | 100.1514 | 0.9957996 | 77937.67 | 4.195007 | 143.0819
| 46.00575 | 56.9595 | -0.5778917 | 102.944 | 0.996853 | 85173.52 | 3.934392 | 152.5962
| 46.00575 | 55.95938 | -0.584954 | 100.276 | 0.9950843 | 81928.03 | 4.146186 | 150.5496
| 46.00575 | 54.95925 | -0.5757041 | 114.0315 | 0.99523 | 81570.32 | 3.273438 | 130.9306
| 46.00575 | 53.95912 | -0.5892166 | 99.99281 | 0.9952556 | 81110.36 | 4.17567 | 149.4178
| 46.00575 | 52.959 | -0.573491 | 118.2065 | 0.9967832 | 78953.56 | 3.082373 | 121.9118
| 46.00575 | 51.95888 | -0.5804095 | 111.7847 | 0.9980346 | 85952.21 | 3.381107 | 141.2846
| 46.00575 | 50.95875 | -0.5822877 | 108.1752 | 0.9963707 | 77917.06 | 3.64024 | 131.927
| 46.00575 | 49.95862 | -0.5834125 | 109.4112 | 0.9960202 | 77238.11 | 3.567982 | 129.1858
| 46.00575 | 48.9585 | -0.5995639 | 88.76014 | 0.9956862 | 74298.76 | 5.288275 | 154.6942
| 46.00575 | 47.95838 | -0.6021025 | 101.173 | 0.9960634 | 77612.24 | 4.121444 | 140.9506
| 46.00575 | 46.95825 | -0.5953255 | 121.8744 | 0.9963083 | 80116.62 | 2.904073 | 119.8912
| 46.00575 | 45.95812 | -0.6059885 | 113.4865 | 0.9944317 | 82491.57 | 3.294089 | 133.1357
| 46.00575 | 44.958 | -0.5977592 | 118.756 | 0.9964435 | 80797.43 | 3.044354 | 124.2653
| 46.00575 | 43.957875 | -0.6094948 | 106.5901 | 0.995674 | 80516.38 | 3.718133 | 138.6345
| 46.00575 | 42.95775 | -0.6128091 | 104.3799 | 0.9964196 | 80919.61 | 3.864981 | 142.4737
| 46.00575 | 41.95762 | -0.6117527 | 118.1173 | 0.9939662 | 86136.9 | 3.038867 | 133.6117
| 46.00575 | 40.9575 | -0.6132219 | 118.7594 | 0.9942608 | 86404.99 | 3.008299 | 133.2952
| 46.00575 | 39.957375 | -0.6147179 | 120.9945 | 0.9953422 | 101166.8 | 2.85447 | 154.7916
| 46.00575 | 38.95725 | -0.6189438 | 115.0814 | 0.9949711 | 85576.28 | 3.195261 | 136.3739
| 46.00575 | 37.95712 | -0.6232134 | 107.9127 | 0.9935333 | 89452.15 | 3.568573 | 152.9277
| 46.00575 | 36.957 | -0.6234986 | 110.8747 | 0.9953555 | 81324.83 | 3.450167 | 134.4135
| 46.00575 | 35.956875 | -0.6260912 | 103.7299 | 0.9969973 | 82486.03 | 3.900224 | 146.3377
| 46.00575 | 34.95675 | -0.6282794 | 112.9672 | 0.9946194 | 88328.18 | 3.290601 | 143.7909
| 46.00575 | 33.95663 | -0.6255272 | 121.1958 | 0.9952988 | 79005.36 | 2.936946 | 118.8461
| 46.00575 | 32.9565 | -0.6300299 | 118.2719 | 0.995856 | 90856.32 | 3.016782 | 141.2161
| 46.00575 | 31.95637 | -0.6334235 | 117.6906 | 0.9954886 | 83470.84 | 3.077978 | 129.771
| 46.00575 | 30.95625 | -0.638102 | 114.1377 | 0.9959003 | 81651.15 | 3.269846 | 130.9461
| 46.00575 | 29.95613 | -0.6347455 | 114.5062 | 0.9960556 | 81767.48 | 3.250267 | 130.7013
| 46.00575 | 28.956 | -0.6413509 | 112.4346 | 0.9946865 | 75885.9 | 3.396162 | 123.2718
| 46.00575 | 27.95587 | -0.6237877 | 131.7352 | 0.9956138 | 83005.68 | 2.497925 | 114.7153
| 46.00575 | 26.95575 | -0.6392748 | 109.5012 | 0.9947642 | 79440.6 | 3.541211 | 132.8823
| 46.00575 | 25.95563 | -0.644316 | 87.9321 | 0.9969424 | 70203.61 | 5.455347 | 147.4443
| 46.00575 | 24.9555 | -0.6428208 | 94.62079 | 0.99535 | 73691.67 | 4.70568 | 143.3506
| 46.00575 | 23.95537 | -0.6461036 | 107.8747 | 0.9958442 | 89165.83 | 3.581997 | 152.4901
| 46.00575 | 22.95525 | -0.6470921 | 108.4499 | 0.995885 | 83230.61 | 3.583514 | 140.9586
| 46.00575 | 21.95513 | -0.647141 | 108.7124 | 0.995033 | 79955.64 | 3.586366 | 134.801
| 46.00575 | 20.955 | -0.6488465 | 86.85649 | 0.9972779 | 64074.89 | 5.706685 | 136.2921
| 46.00575 | 19.95487 | -0.6517347 | 109.292 | 0.9945259 | 88773.27 | 3.494108 | 149.6826
| 46.00575 | 18.95475 | -0.6569608 | 100.1345 | 0.9965851 | 75252.46 | 4.226828 | 138.0129
| 46.00575 | 17.95463 | -0.6493877 | 85.69516 | 0.9968425 | 65660.42 | 5.813255 | 141.6508
| 46.00575 | 16.9545 | -0.6590753 | 81.02495 | 0.9976739 | 68130.44 | 6.398878 | 156.0648
| 46.00575 | 15.95437 | -0.6609104 | 91.04979 | 0.9964246 | 80019.76 | 4.977604 | 162.6832
| 46.00575 | 14.95425 | -0.6611709 | 92.1935 | 0.9964602 | 74722.89 | 4.929969 | 149.4863
| 46.00575 | 13.954125 | -0.664888 | 84.83524 | 0.9977996 | 71321.94 | 5.814551 | 155.6758
| 46.00575 | 12.954 | -0.6669446 | 77.68897 | 0.9983651 | 64153.08 | 7.036234 | 153.7391
| 46.00575 | 11.95387 | -0.6647142 | 89.82049 | 0.9972617 | 68154.68 | 5.281629 | 139.9064
| 46.00575 | 10.95375 | -0.6672376 | 76.73491 | 0.9976366 | 57402.63 | 7.439237 | 139.8092
| 46.00575 | 9.953625 | -0.667769 | 90.07469 | 0.9977958 | 72495.65 | 5.186701 | 148.5382
| 46.00575 | 8.9535 | -0.6736253 | 88.51128 | 0.9968907 | 73834 | 5.330478 | 154.1772
| 46.00575 | 7.953375 | -0.6728543 | 84.10228 | 0.9971899 | 70724.25 | 5.915451 | 155.7642
| 46.00575 | 6.95325 | -0.6738657 | 93.81182 | 0.9970517 | 73452.3 | 4.793909 | 144.2011
| 46.00575 | 5.953125 | -0.6681969 | 105.425 | 0.9951303 | 82210.71 | 3.779306 | 143.3328
| 46.00575 | 4.953 | -0.6765043 | 91.68553 | 0.9969807 | 73596.23 | 4.998962 | 148.0354
| 46.00575 | 3.952875 | -0.6806245 | 92.57878 | 0.996981 | 73665.02 | 4.909309 | 146.6658
| 46.00575 | 2.95275 | -0.6808719 | 89.33672 | 0.9984636 | 75730.33 | 5.222661 | 156.7511
| 46.00575 | 1.952625 | -0.678454 | 87.10035 | 0.9960327 | 70340.63 | 5.54355 | 149.2171
| 46.00575 | 0.9525 | -0.6837998 | 93.99148 | 0.9956248 | 75764.71 | 4.739795 | 148.5626
| 46.00575 | 0 | -0.6766723 | 120.6257 | 0.9941696 | 81702.83 | 2.944823 | 123.6623
| 47.00588 | 98.96475 | -0.500062 | 109.8702 | 0.9963376 | 73222.17 | 3.573646 | 121.7487
| 47.00588 | 97.96462 | -0.514126 | 108.6233 | 0.996189 | 79688.36 | 3.598573 | 134.4608
| 47.00588 | 96.9645 | -0.5147115 | 106.5621 | 0.9976442 | 79567.85 | 3.735654 | 136.9925
| 47.00588 | 95.964375 | -0.5143331 | 112.3229 | 0.995777 | 86472.84 | 3.339757 | 141.4488
| 47.00588 | 94.96425 | -0.517716 | 109.4254 | 0.996976 | 83070.68 | 3.530272 | 139.3702
| 47.00588 | 93.96412 | -0.5208599 | 86.75363 | 0.9979585 | 66216.55 | 5.677862 | 141.0214
| 47.00588 | 92.964 | -0.5170928 | 109.4555 | 0.9957493 | 80915.83 | 3.53775 | 135.5292
| 47.00588 | 91.963875 | -0.5200569 | 110.6127 | 0.9967966 | 87520.52 | 3.433616 | 145.6087
| 47.00588 | 90.96375 | -0.522866 | 109.281 | 0.9969052 | 86478.03 | 3.517501 | 145.6139
| 47.00588 | 89.96362 | -0.5170973 | 108.9576 | 0.9953849 | 78663.44 | 3.582234 | 132.2252
| 47.00588 | 88.9635 | -0.522328 | 108.6213 | 0.9960313 | 85630.48 | 3.558478 | 145.0125
| 47.00588 | 87.963375 | -0.5271946 | 98.38613 | 0.9947503 | 75803.98 | 4.351439 | 141.6327
| 47.00588 | 86.96325 | -0.5261596 | 107.952 | 0.9953265 | 78947.19 | 3.641926 | 134.0164
| 47.00588 | 85.96313 | -0.5255884 | 115.3852 | 0.995124 | 78966.23 | 3.217803 | 125.0272
| 47.00588 | 84.963 | -0.5247385 | 114.8711 | 0.9952073 | 80439.77 | 3.23586 | 128.0511
| 47.00588 | 83.962875 | -0.5246838 | 108.8483 | 0.9963888 | 74140.07 | 3.628834 | 124.5237
| 47.00588 | 82.96275 | -0.5189731 | 112.3075 | 0.9951709 | 77610.32 | 3.392949 | 126.3207
| 47.00588 | 81.96263 | -0.5052655 | 124.0086 | 0.9963202 | 89149.94 | 2.772113 | 131.7007
| 47.00588 | 80.9625 | -0.5284184 | 112.2639 | 0.9954987 | 87799.96 | 3.334776 | 143.8283
| 47.00588 | 79.962375 | -0.5321771 | 110.2799 | 0.9954786 | 93387.98 | 3.416879 | 156.5596
| 47.00588 | 78.96225 | -0.4800134 | 160.8032 | 0.9956952 | 78950.26 | 1.727555 | 88.63729
| 47.00588 | 77.96213 | -0.5411233 | 95.48434 | 0.996456 | 77369.22 | 4.590437 | 149.3365
| 47.00588 | 76.962 | -0.5301893 | 111.4818 | 0.9958133 | 80027.93 | 3.425753 | 131.428
| 47.00588 | 75.96187 | -0.5425718 | 97.14532 | 0.9972948 | 81332.56 | 4.411765 | 154.5225
| 47.00588 | 74.96175 | -0.5459605 | 95.84935 | 0.9961361 | 75859.55 | 4.573431 | 145.7198
| 47.00588 | 73.961625 | -0.5339356 | 110.3391 | 0.9946619 | 78258.91 | 3.499465 | 129.787
| 47.00588 | 72.9615 | -0.5474259 | 97.25164 | 0.9947035 | 74819.77 | 4.456385 | 141.4505
| 47.00588 | 71.96137 | -0.5531325 | 91.63278 | 0.9958586 | 75059.47 | 4.977631 | 151.1446
| 47.00588 | 70.96125 | -0.5503587 | 85.17265 | 0.995761 | 73921.47 | 5.711974 | 160.7835
| 47.00588 | 69.961125 | -0.5393544 | 115.0917 | 0.9962927 | 76946.09 | 3.250476 | 122.0542
| 47.00588 | 68.961 | -0.5537923 | 109.2081 | 0.9959353 | 86004.39 | 3.520718 | 144.8586
| 47.00588 | 67.96087 | -0.5574076 | 114.9693 | 0.9942875 | 93002.44 | 3.163049 | 149.1493
| 47.00588 | 66.96075 | -0.5562926 | 119.8794 | 0.9949223 | 86567.95 | 2.957982 | 132.2616
| 47.00588 | 65.960625 | -0.561327 | 117.124 | 0.9953352 | 84735.26 | 3.098536 | 132.502
| 47.00588 | 64.9605 | -0.5627846 | 115.8574 | 0.9948239 | 77981.24 | 3.198478 | 122.883
| 47.00588 | 63.96037 | -0.5596552 | 120.046 | 0.9962758 | 81693 | 2.978549 | 124.2906
| 47.00588 | 62.96025 | -0.5668284 | 102.7777 | 0.9968871 | 75823.05 | 4.023626 | 135.34
| 47.00588 | 61.960125 | -0.5736473 | 77.40337 | 0.9959022 | 68881.79 | 6.928394 | 165.6823
| 47.00588 | 60.96 | -0.5675631 | 105.3068 | 0.9958082 | 78003.97 | 3.822823 | 135.8476
| 47.00588 | 59.95988 | -0.574873 | 105.4008 | 0.9969853 | 81347.76 | 3.795478 | 141.8124
| 47.00588 | 58.95975 | -0.5769753 | 112.7893 | 0.9937932 | 87208.43 | 3.302883 | 142.0817
| 47.00588 | 57.959625 | -0.5750606 | 99.24124 | 0.9967992 | 77578.34 | 4.274838 | 143.7864
| 47.00588 | 56.9595 | -0.5760486 | 103.2602 | 0.9957888 | 77054.45 | 3.972454 | 136.9246
| 47.00588 | 55.95938 | -0.581363 | 102.5732 | 0.9956156 | 83939.7 | 3.963973 | 150.8127
| 47.00588 | 54.95925 | -0.5845633 | 102.4212 | 0.9964677 | 83645.31 | 3.980967 | 150.5008
| 47.00588 | 53.95912 | -0.584564 | 103.4659 | 0.9956605 | 86477.9 | 3.883543 | 154.2377
| 47.00588 | 52.959 | -0.5880547 | 101.1916 | 0.9965936 | 77815.83 | 4.12073 | 141.3152
| 47.00588 | 51.95888 | -0.5909366 | 99.88718 | 0.995587 | 81551.36 | 4.181589 | 150.4443
| 47.00588 | 50.95875 | -0.5933912 | 95.62831 | 0.9955639 | 81567.25 | 4.529431 | 157.5676
| 47.00588 | 49.95862 | -0.5945472 | 96.629 | 0.9953068 | 78108.5 | 4.476828 | 148.9185
| 47.00588 | 48.9585 | -0.5977442 | 91.53461 | 0.9965505 | 72442.93 | 5.02797 | 145.9006
| 47.00588 | 47.95838 | -0.5968917 | 93.76289 | 0.996955 | 73109.33 | 4.8025 | 143.587
| 47.00588 | 46.95825 | -0.5993913 | 114.8927 | 0.9942432 | 90289.33 | 3.178998 | 144.5976
| 47.00588 | 45.95812 | -0.603222 | 111.9355 | 0.9949321 | 86807.35 | 3.355999 | 142.5352
| 47.00588 | 44.958 | -0.6057579 | 105.6076 | 0.9973383 | 82592.11 | 3.774193 | 143.7989
| 47.00588 | 43.957875 | -0.6065805 | 95.61812 | 0.997427 | 73463.54 | 4.62964 | 141.3555
| 47.00588 | 42.95775 | -0.6078062 | 102.8464 | 0.9957921 | 80255.72 | 3.974403 | 143.4583
| 47.00588 | 41.95762 | -0.6062197 | 111.2552 | 0.9947382 | 92318.33 | 3.364506 | 153.1903
| 47.00588 | 40.9575 | -0.6119676 | 115.9799 | 0.9940922 | 83800.09 | 3.155775 | 132.3043
| 47.00588 | 39.957375 | -0.6127257 | 119.076 | 0.9944056 | 98525.62 | 2.945219 | 152.9599
| 47.00588 | 38.95725 | -0.6173776 | 114.7531 | 0.9955555 | 84558.03 | 3.219765 | 135.0744
| 47.00588 | 37.95712 | -0.6200334 | 113.1504 | 0.9950475 | 91289.49 | 3.26781 | 148.6915
| 47.00588 | 36.957 | -0.6214778 | 109.7582 | 0.996359 | 80754.6 | 3.52331 | 134.8633
| 47.00588 | 35.956875 | -0.6193932 | 103.7924 | 0.9969067 | 83301.96 | 3.889361 | 147.768
| 47.00588 | 34.95675 | -0.6159168 | 120.2682 | 0.9956971 | 84902.81 | 2.950577 | 129.1533
| 47.00588 | 33.95663 | -0.6259329 | 112.8338 | 0.9954436 | 79837.37 | 3.349833 | 129.4546
| 47.00588 | 32.9565 | -0.6257395 | 117.3154 | 0.9945845 | 78413.23 | 3.121391 | 121.9837
| 47.00588 | 31.95637 | -0.6265849 | 121.495 | 0.9962181 | 87877.13 | 2.884155 | 132.5193
| 47.00588 | 30.95625 | -0.6326348 | 115.0353 | 0.996155 | 81981.38 | 3.221746 | 130.4295
| 47.00588 | 29.95613 | -0.6238926 | 125.1075 | 0.9965358 | 85330.09 | 2.743076 | 124.605
| 47.00588 | 28.956 | -0.6364328 | 113.2249 | 0.99546 | 88399.9 | 3.279607 | 143.5803
| 47.00588 | 27.95587 | -0.6347709 | 117.5925 | 0.9959076 | 86223.86 | 3.070376 | 134.3993
| 47.00588 | 26.95575 | -0.6332314 | 115.1987 | 0.9957673 | 81161.5 | 3.216605 | 128.8713
| 47.00588 | 25.95563 | -0.6383937 | 101.49 | 0.9967893 | 73716.57 | 4.139479 | 133.2213
| 47.00588 | 24.9555 | -0.6402113 | 94.75103 | 0.9952732 | 79665.17 | 4.624488 | 155.2091
| 47.00588 | 23.95537 | -0.6429204 | 91.3668 | 0.9971594 | 69640.38 | 5.091515 | 140.4308
| 47.00588 | 22.95525 | -0.6440086 | 95.71847 | 0.9964746 | 71976.65 | 4.634195 | 138.2568
| 47.00588 | 21.95513 | -0.6426241 | 99.81771 | 0.9961019 | 70998.56 | 4.296519 | 130.4494
| 47.00588 | 20.955 | -0.646622 | 86.15089 | 0.9963637 | 68281.69 | 5.698551 | 146.4918
| 47.00588 | 19.95487 | -0.6478111 | 107.9701 | 0.997023 | 82005.44 | 3.626009 | 139.4414
| 47.00588 | 18.95475 | -0.6515498 | 107.4897 | 0.9979986 | 79800.87 | 3.676016 | 136.171
| 47.00588 | 17.95463 | -0.6557007 | 87.56994 | 0.9967919 | 71213.79 | 5.478674 | 150.2603
| 47.00588 | 16.9545 | -0.6585289 | 77.40429 | 0.9974272 | 70372.67 | 6.903677 | 169.3642
| 47.00588 | 15.95437 | -0.6594582 | 78.842 | 0.9980443 | 64186.45 | 6.841756 | 151.3985
| 47.00588 | 14.95425 | -0.6583791 | 85.46722 | 0.9975962 | 64753.56 | 5.868134 | 140.1123
| 47.00588 | 13.954125 | -0.6605861 | 86.34462 | 0.9982575 | 71753.57 | 5.623825 | 153.7371
| 47.00588 | 12.954 | -0.6608368 | 92.1693 | 0.9980664 | 71345.62 | 4.989135 | 142.6212
| 47.00588 | 11.95387 | -0.6572922 | 102.7177 | 0.9963682 | 77861.63 | 4.006846 | 139.1898
| 47.00588 | 10.95375 | -0.6646035 | 96.89245 | 0.9963765 | 77346.95 | 4.468096 | 147.0005
| 47.00588 | 9.953625 | -0.6689229 | 102.6162 | 0.9963653 | 77133.55 | 4.020719 | 137.9822
| 47.00588 | 8.9535 | -0.6704761 | 103.4613 | 0.9960495 | 81815.08 | 3.91973 | 145.4702
| 47.00588 | 7.953375 | -0.6716646 | 92.25676 | 0.9973357 | 69646.38 | 5.001629 | 139.0145
| 47.00588 | 6.95325 | -0.6717798 | 90.42759 | 0.9967237 | 77071.79 | 5.078908 | 157.5635
| 47.00588 | 5.953125 | -0.6733974 | 99.37871 | 0.9972724 | 80595.32 | 4.237865 | 149.4195
| 47.00588 | 4.953 | -0.6748386 | 95.97911 | 0.9957971 | 80156.94 | 4.514251 | 154.1088
| 47.00588 | 3.952875 | -0.677685 | 97.10932 | 0.9975206 | 81521.14 | 4.414165 | 154.9639
| 47.00588 | 2.95275 | -0.6788291 | 89.32426 | 0.9985925 | 69212.8 | 5.326441 | 142.9628
| 47.00588 | 1.952625 | -0.6785335 | 94.09167 | 0.9974647 | 75525.79 | 4.743832 | 147.9413
| 47.00588 | 0.9525 | -0.6814046 | 103.8916 | 0.9959304 | 77067.39 | 3.928422 | 136.0764
| 47.00588 | 0 | -0.6829942 | 115.5396 | 0.995161 | 82075.3 | 3.19154 | 129.979
| 48.006 | 98.96475 | -0.5061636 | 101.7991 | 0.9942177 | 76376.18 | 4.077367 | 137.7014
| 48.006 | 97.96462 | -0.4685738 | 145.309 | 0.9948733 | 80178.8 | 2.085794 | 99.96901
| 48.006 | 96.9645 | -0.4842282 | 131.8468 | 0.9949762 | 76869.32 | 2.517696 | 105.85
| 48.006 | 95.964375 | -0.5144236 | 108.6753 | 0.9949229 | 80881.93 | 3.581656 | 136.4799
| 48.006 | 94.96425 | -0.5151108 | 105.4321 | 0.9953445 | 80419.56 | 3.793175 | 140.0536
| 48.006 | 93.96412 | -0.5171728 | 83.22752 | 0.9965391 | 62926.92 | 6.204766 | 140.0814
| 48.006 | 92.964 | -0.5175825 | 110.5703 | 0.9965965 | 77709.26 | 3.497733 | 128.5828
| 48.006 | 91.963875 | -0.5195123 | 109.6051 | 0.9953826 | 81876.35 | 3.520889 | 137.0127
| 48.006 | 90.96375 | -0.5052094 | 119.5109 | 0.9945167 | 78106.72 | 3.016956 | 119.1642
| 48.006 | 89.96362 | -0.5183237 | 100.448 | 0.9954559 | 70277.33 | 4.251667 | 128.2422
| 48.006 | 88.9635 | -0.5221189 | 110.641 | 0.9941524 | 81745.1 | 3.456114 | 135.4256
| 48.006 | 87.963375 | -0.5207407 | 99.54745 | 0.9937851 | 72751.96 | 4.285949 | 134.0871
| 48.006 | 86.96325 | -0.5274747 | 107.9032 | 0.996608 | 84324.78 | 3.612902 | 143.6824
| 48.006 | 85.96313 | -0.5169215 | 122.4042 | 0.9944728 | 89243.62 | 2.833427 | 133.6387
| 48.006 | 84.963 | -0.5251716 | 112.2959 | 0.996682 | 90067.35 | 3.325841 | 147.7574
| 48.006 | 83.962875 | -0.5286939 | 106.3255 | 0.9959085 | 85221.01 | 3.703243 | 147.5581
| 48.006 | 82.96275 | -0.530496 | 104.0652 | 0.9969006 | 81481.82 | 3.884359 | 143.9748
| 48.006 | 81.96263 | -0.5182834 | 110.5016 | 0.9950616 | 79619.85 | 3.482017 | 131.9355
| 48.006 | 80.9625 | -0.5111925 | 129.0618 | 0.9957885 | 80276.93 | 2.607341 | 113.1841
| 48.006 | 79.962375 | -0.4991573 | 148.2006 | 0.9929761 | 71020.42 | 2.036451 | 86.522
| 48.006 | 78.96225 | -0.4731286 | 167.3476 | 0.9924498 | 80012.64 | 1.593789 | 86.23468
| 48.006 | 77.96213 | -0.5397738 | 96.09149 | 0.9955826 | 77249.11 | 4.533746 | 148.0867
| 48.006 | 76.962 | -0.5366183 | 96.9293 | 0.9967842 | 74216.02 | 4.501971 | 140.798
| 48.006 | 75.96187 | -0.5345667 | 105.5109 | 0.9958535 | 75586.7 | 3.829897 | 131.2267
| 48.006 | 74.96175 | -0.5337656 | 106.3436 | 0.995812 | 80377.4 | 3.735708 | 138.7229
| 48.006 | 73.961625 | -0.5454076 | 98.37602 | 0.9952863 | 81914.07 | 4.295568 | 153.5972
| 48.006 | 72.9615 | -0.5484407 | 96.69772 | 0.9953854 | 76744.9 | 4.485883 | 146.1064
| 48.006 | 71.96137 | -0.5429079 | 102.8197 | 0.9962326 | 79392.3 | 3.98559 | 141.8905
| 48.006 | 70.96125 | -0.550924 | 91.87285 | 0.9963715 | 73053.86 | 4.984041 | 146.5867
| 48.006 | 69.961125 | -0.5550545 | 102.2609 | 0.9964995 | 77458.39 | 4.044265 | 139.0932
| 48.006 | 68.961 | -0.547424 | 117.3813 | 0.9957094 | 84952.65 | 3.0862 | 132.5589
| 48.006 | 67.96087 | -0.5591732 | 113.7731 | 0.994968 | 82414.24 | 3.281229 | 132.6602
| 48.006 | 66.96075 | -0.5564795 | 118.6537 | 0.9954954 | 82272.75 | 3.038026 | 126.7379
| 48.006 | 65.960625 | -0.5590567 | 117.0211 | 0.9947128 | 80394.29 | 3.124819 | 125.5154
| 48.006 | 64.9605 | -0.5601163 | 116.9306 | 0.9962877 | 82968.52 | 3.120687 | 129.8373
| 48.006 | 63.96037 | -0.5640488 | 115.0063 | 0.9949835 | 88481.58 | 3.184497 | 141.378
| 48.006 | 62.96025 | -0.5684482 | 100.1218 | 0.9961415 | 84687.46 | 4.140478 | 156.183
| 48.006 | 61.960125 | -0.568551 | 94.75739 | 0.9950552 | 66471.47 | 4.793856 | 128.8995
| 48.006 | 60.96 | -0.5702255 | 99.27081 | 0.9972658 | 75751.26 | 4.293387 | 140.2402
| 48.006 | 59.95988 | -0.5737952 | 111.2955 | 0.9972346 | 77138.79 | 3.462203 | 126.7438
| 48.006 | 58.95975 | -0.5757223 | 112.0532 | 0.9939207 | 84994.76 | 3.355714 | 139.224
| 48.006 | 57.959625 | -0.577908 | 91.5591 | 0.9959975 | 80376.4 | 4.920452 | 162.4732
| 48.006 | 56.9595 | -0.5730084 | 107.4327 | 0.9980924 | 77324.9 | 3.699139 | 131.8574
| 48.006 | 55.95938 | -0.5814255 | 102.1481 | 0.9965202 | 79207.66 | 4.037037 | 142.5295
| 48.006 | 54.95925 | -0.5832868 | 102.7527 | 0.9981784 | 78584.08 | 4.006481 | 140.508
| 48.006 | 53.95912 | -0.5844031 | 102.9454 | 0.9978406 | 88132.44 | 3.918173 | 158.2585
| 48.006 | 52.959 | -0.5855343 | 103.8346 | 0.9961834 | 86391.27 | 3.86122 | 153.5026
| 48.006 | 51.95888 | -0.5754891 | 115.0085 | 0.9964074 | 81010.86 | 3.229753 | 128.8511
| 48.006 | 50.95875 | -0.5904644 | 101.2437 | 0.9961977 | 74665.15 | 4.145474 | 135.3207
| 48.006 | 49.95862 | -0.5961877 | 94.59618 | 0.9960508 | 75636.49 | 4.687997 | 147.3077
| 48.006 | 48.9585 | -0.5970298 | 90.57091 | 0.9966186 | 74313.87 | 5.100679 | 151.4655
| 48.006 | 47.95838 | -0.593582 | 96.54192 | 0.9982029 | 79006.58 | 4.490363 | 150.8955
| 48.006 | 46.95825 | -0.6006716 | 104.208 | 0.9966525 | 87469.52 | 3.830772 | 154.9616
| 48.006 | 45.95812 | -0.6023109 | 113.6041 | 0.9961342 | 88852.16 | 3.25971 | 143.8628
| 48.006 | 44.958 | -0.5998204 | 113.2565 | 0.9974178 | 85060.2 | 3.303076 | 137.8239
| 48.006 | 43.957875 | -0.6068273 | 91.61624 | 0.9943526 | 72217.92 | 5.009559 | 145.261
| 48.006 | 42.95775 | -0.6088195 | 98.15784 | 0.9961591 | 79136.22 | 4.343494 | 148.4966
| 48.006 | 41.95762 | -0.6070852 | 109.4309 | 0.9966925 | 83410.78 | 3.526606 | 139.9596
| 48.006 | 40.9575 | -0.6126788 | 113.7037 | 0.9951666 | 84134.87 | 3.275802 | 135.6583
| 48.006 | 39.957375 | -0.5963766 | 132.6206 | 0.9947316 | 85236.47 | 2.456274 | 117.1122
| 48.006 | 38.95725 | -0.6147133 | 115.8756 | 0.9965692 | 101114.7 | 3.094085 | 161.9639
| 48.006 | 37.95712 | -0.6181688 | 114.2237 | 0.9944831 | 81831.31 | 3.258885 | 131.1292
| 48.006 | 36.957 | -0.6191698 | 112.8897 | 0.9958109 | 82734.42 | 3.330234 | 134.3017
| 48.006 | 35.956875 | -0.6221499 | 99.77362 | 0.9957037 | 84033.7 | 4.170113 | 155.4703
| 48.006 | 34.95675 | -0.6271273 | 110.0679 | 0.9948338 | 86985.23 | 3.460184 | 145.3932
| 48.006 | 33.95663 | -0.6257323 | 110.7678 | 0.9953003 | 80336.27 | 3.462643 | 132.8408
| 48.006 | 32.9565 | -0.6251794 | 118.3792 | 0.9939484 | 84588.36 | 3.033889 | 130.7796
| 48.006 | 31.95637 | -0.6323724 | 112.5537 | 0.9965856 | 80987.99 | 3.36239 | 131.7556
| 48.006 | 30.95625 | -0.6271677 | 117.9665 | 0.995662 | 85663.65 | 3.054252 | 133.0329
| 48.006 | 29.95613 | -0.6323437 | 116.8056 | 0.9956903 | 81943.92 | 3.130322 | 128.2971
| 48.006 | 28.956 | -0.6373582 | 113.6587 | 0.994976 | 82278.53 | 3.288172 | 132.5709
| 48.006 | 27.95587 | -0.6217461 | 132.0678 | 0.9947279 | 84188.47 | 2.479272 | 116.1097
| 48.006 | 26.95575 | -0.6366438 | 117.0184 | 0.9953356 | 82083.28 | 3.117738 | 128.2774
| 48.006 | 25.95563 | -0.6380818 | 105.7938 | 0.99561 | 79912.63 | 3.774318 | 138.6352
| 48.006 | 24.9555 | -0.6425629 | 98.93628 | 0.9971327 | 85046.7 | 4.233781 | 158.8912
| 48.006 | 23.95537 | -0.6439024 | 101.4465 | 0.9960535 | 79376.44 | 4.084965 | 143.8802
| 48.006 | 22.95525 | -0.6476939 | 94.50099 | 0.9960916 | 79087.93 | 4.657675 | 154.4759
| 48.006 | 21.95513 | -0.6480299 | 97.57682 | 0.9974583 | 74603.55 | 4.445993 | 140.576
| 48.006 | 20.955 | -0.6496795 | 92.57913 | 0.995322 | 76590.61 | 4.861837 | 152.6633
| 48.006 | 19.95487 | -0.6445927 | 114.941 | 0.9957309 | 82973.86 | 3.219412 | 132.1922
| 48.006 | 18.95475 | -0.648461 | 110.5409 | 0.9954173 | 77790.92 | 3.494064 | 128.7449
| 48.006 | 17.95463 | -0.6537633 | 97.37786 | 0.996542 | 78744.55 | 4.413649 | 148.984
| 48.006 | 16.9545 | -0.6570917 | 80.63941 | 0.997686 | 69865.86 | 6.415496 | 160.9109
| 48.006 | 15.95437 | -0.6568585 | 82.13806 | 0.9984931 | 65937.6 | 6.297392 | 148.854
| 48.006 | 14.95425 | -0.6612556 | 80.08107 | 0.9982518 | 68375.64 | 6.538014 | 158.6202
| 48.006 | 13.954125 | -0.6622591 | 96.7288 | 0.997088 | 73828.35 | 4.525479 | 140.3521
| 48.006 | 12.954 | -0.6663605 | 96.92816 | 0.9960133 | 79712.83 | 4.438907 | 151.6317
| 48.006 | 11.95387 | -0.6618137 | 108.2628 | 0.9949194 | 86456.71 | 3.570553 | 146.9927
| 48.006 | 10.95375 | -0.661647 | 108.4384 | 0.9973465 | 78058.9 | 3.626927 | 131.8521
| 48.006 | 9.953625 | -0.6687484 | 103.0248 | 0.996728 | 75098.07 | 4.011879 | 133.6657
| 48.006 | 8.9535 | -0.6686703 | 106.2646 | 0.9966814 | 90025.1 | 3.680594 | 156.5407
| 48.006 | 7.953375 | -0.6696731 | 103.6949 | 0.9967696 | 81180.55 | 3.911725 | 143.9537
| 48.006 | 6.95325 | -0.667614 | 106.9449 | 0.9959214 | 73096.73 | 3.757324 | 125.0085
| 48.006 | 5.953125 | -0.6744179 | 94.3494 | 0.9958378 | 71306.14 | 4.765132 | 139.0278
| 48.006 | 4.953 | -0.6765701 | 91.76738 | 0.9973705 | 78356.4 | 4.931616 | 157.8353
| 48.006 | 3.952875 | -0.6679429 | 103.7375 | 0.9975008 | 77011.62 | 3.947015 | 136.2075
| 48.006 | 2.95275 | -0.6712211 | 96.39074 | 0.9981225 | 73662.69 | 4.562549 | 140.5623
| 48.006 | 1.952625 | -0.677558 | 101.3736 | 0.9968161 | 75078.81 | 4.134495 | 135.9187
| 48.006 | 0.9525 | -0.6809846 | 115.098 | 0.9940547 | 86480.53 | 3.186395 | 137.8657
| 48.006 | 0 | -0.6749336 | 122.1763 | 0.9942425 | 90726.79 | 2.836602 | 136.2625
| 49.00613 | 98.96475 | -0.5031115 | 109.0988 | 0.9953508 | 81301.52 | 3.55489 | 136.6672
| 49.00613 | 97.96462 | -0.5100982 | 104.4097 | 0.9950798 | 80870.86 | 3.857291 | 142.3233
| 49.00613 | 96.9645 | -0.5076245 | 110.5863 | 0.9955038 | 84348.89 | 3.448419 | 140.0505
| 49.00613 | 95.964375 | -0.5124221 | 107.7707 | 0.9949693 | 78701.06 | 3.653607 | 133.8129
| 49.00613 | 94.96425 | -0.4833664 | 132.9544 | 0.9966172 | 82199.76 | 2.461161 | 112.4826
| 49.00613 | 93.96412 | -0.5138342 | 99.7787 | 0.9960146 | 78024.61 | 4.224204 | 143.8147
| 49.00613 | 92.964 | -0.5175982 | 109.3602 | 0.993911 | 82460.94 | 3.525593 | 138.3454
| 49.00613 | 91.963875 | -0.5159302 | 116.1417 | 0.9940327 | 88659.77 | 3.123108 | 140.2165
| 49.00613 | 90.96375 | -0.5211993 | 103.8655 | 0.994495 | 76438.27 | 3.929185 | 134.9428
| 49.00613 | 89.96362 | -0.5175409 | 105.5005 | 0.9965598 | 80641.14 | 3.792319 | 140.3774
| 49.00613 | 88.9635 | -0.5179772 | 113.8014 | 0.9944867 | 81870.4 | 3.281103 | 131.7042
| 49.00613 | 87.963375 | -0.5230353 | 109.1406 | 0.9960448 | 78024.17 | 3.578589 | 130.8874
| 49.00613 | 86.96325 | -0.5254028 | 110.0091 | 0.9959876 | 89083.77 | 3.456477 | 149.2269
| 49.00613 | 85.96313 | -0.5201161 | 121.0924 | 0.9956545 | 84557.17 | 2.914912 | 127.6863
| 49.00613 | 84.963 | -0.5263159 | 112.31 | 0.995958 | 83064.82 | 3.360678 | 135.5957
| 49.00613 | 83.962875 | -0.5311955 | 103.5137 | 0.9962193 | 89423.31 | 3.863273 | 159.7853
| 49.00613 | 82.96275 | -0.5318586 | 101.8798 | 0.9963769 | 76246.12 | 4.083044 | 137.3744
| 49.00613 | 81.96263 | -0.5328251 | 106.0964 | 0.9946744 | 80210.17 | 3.748086 | 138.7454
| 49.00613 | 80.9625 | -0.5325789 | 113.768 | 0.9954997 | 83025.4 | 3.279952 | 133.704
| 49.00613 | 79.962375 | -0.5360263 | 109.6846 | 0.9946577 | 90484.91 | 3.462471 | 152.1943
| 49.00613 | 78.96225 | -0.5074259 | 132.9906 | 0.995747 | 83950.95 | 2.450955 | 114.941
| 49.00613 | 77.96213 | -0.5387891 | 97.7342 | 0.9970564 | 77863.76 | 4.395628 | 146.6882
| 49.00613 | 76.962 | -0.540375 | 94.11992 | 0.9971269 | 70146.19 | 4.810618 | 137.0986
| 49.00613 | 75.96187 | -0.5428688 | 98.49149 | 0.997775 | 75362.62 | 4.363227 | 140.6671
| 49.00613 | 74.96175 | -0.5449445 | 97.88464 | 0.9959154 | 84427.91 | 4.316434 | 159.4392
| 49.00613 | 73.961625 | -0.5478415 | 98.04894 | 0.9955846 | 80748.24 | 4.334085 | 151.8362
| 49.00613 | 72.9615 | -0.5503561 | 95.47787 | 0.9957008 | 75801.92 | 4.604589 | 146.1962
| 49.00613 | 71.96137 | -0.5512125 | 95.15469 | 0.996385 | 72348.46 | 4.679876 | 139.8543
| 49.00613 | 70.96125 | -0.5526115 | 88.18754 | 0.9970872 | 69447.78 | 5.44032 | 145.3871
| 49.00613 | 69.961125 | -0.5549392 | 100.7301 | 0.9952435 | 81256.9 | 4.118325 | 148.5457
| 49.00613 | 68.961 | -0.557039 | 109.1011 | 0.994847 | 82162.34 | 3.54689 | 138.1746
| 49.00613 | 67.96087 | -0.550642 | 122.1562 | 0.994512 | 84272.27 | 2.865552 | 126.0673
| 49.00613 | 66.96075 | -0.5558406 | 119.7377 | 0.9949321 | 88172.56 | 2.957324 | 135.0222
| 49.00613 | 65.960625 | -0.5560848 | 118.9693 | 0.9956777 | 82972.75 | 3.020103 | 127.5136
| 49.00613 | 64.9605 | -0.5575255 | 120.9178 | 0.9951793 | 77647.36 | 2.956664 | 117.0118
| 49.00613 | 63.96037 | -0.5629318 | 113.4127 | 0.9948706 | 83535.13 | 3.293647 | 135.0004
| 49.00613 | 62.96025 | -0.5649143 | 108.4812 | 0.9971195 | 79312.3 | 3.613951 | 133.9949
| 49.00613 | 61.960125 | -0.569274 | 96.34184 | 0.9953486 | 74187.23 | 4.545415 | 141.6241
| 49.00613 | 60.96 | -0.5711451 | 101.6897 | 0.9957712 | 74482.38 | 4.111586 | 134.3519
| 49.00613 | 59.95988 | -0.5735184 | 115.71 | 0.9956239 | 83306.36 | 3.177677 | 131.8235
| 49.00613 | 58.95975 | -0.5750873 | 103.1317 | 0.9958795 | 79443.5 | 3.961295 | 141.5295
| 49.00613 | 57.959625 | -0.5809807 | 99.81647 | 0.997644 | 78667.13 | 4.223269 | 145.0147
| 49.00613 | 56.9595 | -0.5779177 | 104.5517 | 0.9960216 | 75902.55 | 3.893283 | 133.063
| 49.00613 | 55.95938 | -0.5836984 | 101.3936 | 0.996 | 86530.56 | 4.031396 | 157.6786
| 49.00613 | 54.95925 | -0.5850016 | 100.6714 | 0.9960762 | 81200.84 | 4.127248 | 148.5412
| 49.00613 | 53.95912 | -0.5855975 | 104.3617 | 0.9954439 | 79435.58 | 3.873612 | 139.756
| 49.00613 | 52.959 | -0.5869639 | 104.0443 | 0.9963381 | 81261.87 | 3.884953 | 143.5899
| 49.00613 | 51.95888 | -0.5783091 | 114.7369 | 0.9961493 | 82282.15 | 3.235525 | 131.2863
| 49.00613 | 50.95875 | -0.5782616 | 114.2608 | 0.9959828 | 83900.29 | 3.250686 | 134.5787
| 49.00613 | 49.95862 | -0.5955274 | 95.2574 | 0.9970379 | 74212.81 | 4.650676 | 143.4031
| 49.00613 | 48.9585 | -0.5840957 | 99.06874 | 0.9971209 | 73910.83 | 4.328698 | 137.021
| 49.00613 | 47.95838 | -0.5973711 | 90.80324 | 0.9959754 | 79082.88 | 5.010849 | 161.1389
| 49.00613 | 46.95825 | -0.594103 | 105.6659 | 0.9962968 | 74627.1 | 3.830016 | 129.3179
| 49.00613 | 45.95812 | -0.6029608 | 113.0244 | 0.9956337 | 86628.79 | 3.300261 | 140.7937
| 49.00613 | 44.958 | -0.6049028 | 114.5174 | 0.9951596 | 76078.05 | 3.282483 | 121.2534
| 49.00613 | 43.957875 | -0.6007693 | 110.0611 | 0.9948239 | 79229.19 | 3.509636 | 131.809
| 49.00613 | 42.95775 | -0.6093138 | 96.92557 | 0.9950336 | 81776.6 | 4.414185 | 155.7486
| 49.00613 | 41.95762 | -0.6121637 | 108.3307 | 0.9967678 | 88167.76 | 3.563874 | 150.012
| 49.00613 | 40.9575 | -0.6130376 | 108.6249 | 0.9956195 | 82763.65 | 3.574844 | 139.8868
| 49.00613 | 39.957375 | -0.6149907 | 113.0061 | 0.9965773 | 89077.45 | 3.292061 | 145.0591
| 49.00613 | 38.95725 | -0.6182151 | 113.6911 | 0.9953456 | 84507.66 | 3.275062 | 136.3089
| 49.00613 | 37.95712 | -0.6195378 | 114.9481 | 0.9946331 | 87395.05 | 3.191556 | 139.6067
| 49.00613 | 36.957 | -0.6206371 | 114.2911 | 0.9955522 | 81395.62 | 3.261926 | 130.3308
| 49.00613 | 35.956875 | -0.6184638 | 107.8513 | 0.9955004 | 77864.97 | 3.657212 | 132.2397
| 49.00613 | 34.95675 | -0.6186494 | 118.5724 | 0.9955393 | 79761.82 | 3.055698 | 122.7981
| 49.00613 | 33.95663 | -0.626706 | 115.775 | 0.9956417 | 86917.89 | 3.155614 | 137.7707
| 49.00613 | 32.9565 | -0.6284689 | 112.5153 | 0.9944884 | 75141.16 | 3.39632 | 121.9333
| 49.00613 | 31.95637 | -0.633206 | 111.39 | 0.99453 | 86210.97 | 3.388101 | 142.2215
| 49.00613 | 30.95625 | -0.6320168 | 116.1291 | 0.9960537 | 79244.16 | 3.181315 | 124.6548
| 49.00613 | 29.95613 | -0.6283047 | 121.3833 | 0.9958084 | 84439.79 | 2.903021 | 127.1827
| 49.00613 | 28.956 | -0.6382739 | 114.2549 | 0.995864 | 85784.46 | 3.240291 | 137.7711
| 49.00613 | 27.95587 | -0.6401292 | 113.3859 | 0.9960146 | 84533.57 | 3.293752 | 136.7452
| 49.00613 | 26.95575 | -0.6412063 | 110.0183 | 0.9953733 | 81668.9 | 3.497814 | 136.1108
| 49.00613 | 25.95563 | -0.6432017 | 102.86 | 0.996228 | 80946.73 | 3.969804 | 144.7381
| 49.00613 | 24.9555 | -0.6434329 | 102.0719 | 0.9942091 | 77676.76 | 4.045187 | 139.7402
| 49.00613 | 23.95537 | -0.6462208 | 101.2834 | 0.9942971 | 79666.79 | 4.086092 | 144.6501
| 49.00613 | 22.95525 | -0.6469814 | 101.6047 | 0.993353 | 78688.48 | 4.066369 | 142.3078
| 49.00613 | 21.95513 | -0.6489859 | 108.0399 | 0.9938013 | 78080.84 | 3.636494 | 132.3566
| 49.00613 | 20.955 | -0.65466 | 103.1031 | 0.9969034 | 87322.42 | 3.908447 | 156.4396
| 49.00613 | 19.95487 | -0.6536904 | 104.5513 | 0.9965241 | 79972.55 | 3.861225 | 140.4887
| 49.00613 | 18.95475 | -0.6488954 | 114.7383 | 0.9968394 | 86148.74 | 3.216808 | 137.7885
| 49.00613 | 17.95463 | -0.6583511 | 89.43053 | 0.9982512 | 74472.97 | 5.229187 | 153.883
| 49.00613 | 16.9545 | -0.6600039 | 81.06904 | 0.9972672 | 76119.88 | 6.224296 | 174.7555
| 49.00613 | 15.95437 | -0.6591013 | 83.43247 | 0.9980545 | 67006.58 | 6.088704 | 148.7604
| 49.00613 | 14.95425 | -0.661744 | 80.88851 | 0.9971066 | 63036.5 | 6.546591 | 144.6713
| 49.00613 | 13.954125 | -0.653482 | 112.9868 | 0.9969282 | 75887 | 3.374127 | 122.6698
| 49.00613 | 12.954 | -0.6627299 | 104.377 | 0.9977706 | 75423.13 | 3.917797 | 132.4511
| 49.00613 | 11.95387 | -0.6673184 | 106.3284 | 0.9947691 | 79182.61 | 3.74125 | 136.5792
| 49.00613 | 10.95375 | -0.6688155 | 107.2934 | 0.9954045 | 83213.33 | 3.653141 | 142.5186
| 49.00613 | 9.953625 | -0.6678139 | 105.2634 | 0.9973017 | 79239.18 | 3.822395 | 138.1659
| 49.00613 | 8.9535 | -0.666615 | 108.1573 | 0.9952392 | 78376.96 | 3.633045 | 132.7445
| 49.00613 | 7.953375 | -0.674847 | 102.9301 | 0.994968 | 80267.25 | 3.964519 | 143.3458
| 49.00613 | 6.95325 | -0.6756447 | 102.9616 | 0.9956552 | 83256.59 | 3.941865 | 148.9224
| 49.00613 | 5.953125 | -0.6784977 | 91.64358 | 0.9965444 | 73162.03 | 5.006629 | 147.2012
| 49.00613 | 4.953 | -0.6787679 | 101.1844 | 0.9951942 | 80831.48 | 4.087731 | 147.0296
| 49.00613 | 3.952875 | -0.6814854 | 90.81338 | 0.996643 | 72167.25 | 5.106723 | 146.5551
| 49.00613 | 2.95275 | -0.6749258 | 112.5461 | 0.9959743 | 79175.68 | 3.372146 | 128.6878
| 49.00613 | 1.952625 | -0.6701713 | 122.6577 | 0.9954874 | 81345.85 | 2.860788 | 120.9868
| 49.00613 | 0.9525 | -0.6810185 | 118.0587 | 0.9954614 | 84008.17 | 3.057367 | 130.2214
| 49.00613 | 0 | -0.6843891 | 118.8745 | 0.995684 | 90782.38 | 2.988372 | 140.3409
| 50.00625 | 98.96475 | -0.5022655 | 102.6018 | 0.99721 | 77100.47 | 4.026071 | 137.9528
| 50.00625 | 97.96462 | -0.5058341 | 106.1664 | 0.9948756 | 79000.14 | 3.753701 | 136.4708
| 50.00625 | 96.9645 | -0.5044598 | 113.6062 | 0.9955214 | 75823.4 | 3.334914 | 121.8509
| 50.00625 | 95.964375 | -0.5108531 | 109.6127 | 0.9940521 | 87308.82 | 3.481681 | 146.5962
| 50.00625 | 94.96425 | -0.5158259 | 103.4662 | 0.9965251 | 88392.14 | 3.874552 | 157.8938
| 50.00625 | 93.96412 | -0.5144712 | 105.9464 | 0.9965853 | 77910.71 | 3.78441 | 134.8296
| 50.00625 | 92.964 | -0.5153837 | 107.8387 | 0.9961674 | 77616.88 | 3.662792 | 131.8272
| 50.00625 | 91.963875 | -0.508197 | 117.8727 | 0.9934721 | 82023.13 | 3.069677 | 127.1894
| 50.00625 | 90.96375 | -0.5198719 | 100.8318 | 0.9967149 | 77233.68 | 4.154025 | 140.7454
| 50.00625 | 89.96362 | -0.518725 | 105.0551 | 0.9958745 | 81946.3 | 3.809115 | 143.3873
| 50.00625 | 88.9635 | -0.5216858 | 107.331 | 0.9950987 | 85137.36 | 3.636818 | 145.941
| 50.00625 | 87.963375 | -0.5263439 | 106.6556 | 0.9959872 | 81337.56 | 3.709247 | 140.0282
| 50.00625 | 86.96325 | -0.5221078 | 115.4803 | 0.9947162 | 84825.53 | 3.17789 | 134.6213
| 50.00625 | 85.96313 | -0.5227813 | 115.8562 | 0.9938007 | 86337.77 | 3.147798 | 136.6783
| 50.00625 | 84.963 | -0.5282145 | 106.0137 | 0.9955914 | 81998.27 | 3.744254 | 142.1151
| 50.00625 | 83.962875 | -0.5339284 | 104.5019 | 0.9959604 | 80636.14 | 3.856807 | 141.7708
| 50.00625 | 82.96275 | -0.5313102 | 108.2772 | 0.9962869 | 81541.73 | 3.607153 | 138.1932
| 50.00625 | 81.96263 | -0.5328792 | 112.8993 | 0.9958071 | 86188.29 | 3.310045 | 140.201
| 50.00625 | 80.9625 | -0.5344527 | 112.1805 | 0.9962912 | 85744.29 | 3.353596 | 140.3811
| 50.00625 | 79.962375 | -0.5347256 | 111.5773 | 0.9955559 | 78928.6 | 3.426688 | 129.4309
| 50.00625 | 78.96225 | -0.5381326 | 106.8191 | 0.997184 | 74902.12 | 3.755027 | 128.3517
| 50.00625 | 77.96213 | -0.5388217 | 92.65586 | 0.998333 | 78289.54 | 4.851504 | 156.1085
| 50.00625 | 76.962 | -0.5396253 | 96.95409 | 0.9969033 | 74650.59 | 4.495448 | 141.6111
| 50.00625 | 75.96187 | -0.5403958 | 99.21446 | 0.9960344 | 80909.91 | 4.241761 | 150.2755
| 50.00625 | 74.96175 | -0.544656 | 99.15515 | 0.9957456 | 76600.34 | 4.28615 | 142.0194
| 50.00625 | 73.961625 | -0.5323099 | 112.7034 | 0.9960335 | 74106.78 | 3.399682 | 120.0181
| 50.00625 | 72.9615 | -0.5499047 | 92.48992 | 0.9963828 | 74898.91 | 4.898115 | 149.3407
| 50.00625 | 71.96137 | -0.5505079 | 95.80367 | 0.995961 | 70815.78 | 4.638958 | 135.847
| 50.00625 | 70.96125 | -0.55166 | 88.54378 | 0.9965201 | 71751.14 | 5.357182 | 149.6477
| 50.00625 | 69.961125 | -0.5532491 | 96.67704 | 0.9966606 | 78356.7 | 4.477341 | 149.3548
| 50.00625 | 68.961 | -0.5529795 | 112.6324 | 0.9957613 | 81451.77 | 3.351949 | 132.4378
| 50.00625 | 67.96087 | -0.5545511 | 119.8693 | 0.9954082 | 86944.7 | 2.958372 | 132.886
| 50.00625 | 66.96075 | -0.5570605 | 118.3266 | 0.9971513 | 78481.49 | 3.080621 | 121.0322
| 50.00625 | 65.960625 | -0.5604797 | 116.1739 | 0.9953027 | 84185.92 | 3.148357 | 132.7251
| 50.00625 | 64.9605 | -0.5555501 | 123.5245 | 0.9954998 | 83783.47 | 2.812232 | 123.8628
| 50.00625 | 63.96037 | -0.5597581 | 120.2826 | 0.9943944 | 83201.94 | 2.953708 | 126.4119
| 50.00625 | 62.96025 | -0.5678581 | 105.7197 | 0.9962306 | 84392.34 | 3.749352 | 146.9263
| 50.00625 | 61.960125 | -0.5693222 | 101.1293 | 0.9951616 | 82580.02 | 4.077155 | 150.462
| 50.00625 | 60.96 | -0.5723141 | 105.5277 | 0.9955081 | 76760.16 | 3.81706 | 133.3052
| 50.00625 | 59.95988 | -0.5726072 | 116.4453 | 0.9946107 | 82793.9 | 3.139732 | 130.098
| 50.00625 | 58.95975 | -0.5753296 | 94.26686 | 0.9972334 | 76928.16 | 4.709622 | 150.4911
| 50.00625 | 57.959625 | -0.5808517 | 100.622 | 0.9974986 | 78398.38 | 4.162897 | 143.2779
| 50.00625 | 56.9595 | -0.5792867 | 104.022 | 0.9974314 | 84408.55 | 3.867895 | 149.5008
| 50.00625 | 55.95938 | -0.5821406 | 104.3021 | 0.9954439 | 86241.11 | 3.827275 | 152.4842
| 50.00625 | 54.95925 | -0.5833096 | 103.4705 | 0.9958411 | 88597.21 | 3.86986 | 158.2693
| 50.00625 | 53.95912 | -0.5877604 | 103.9255 | 0.9957154 | 81991.35 | 3.884682 | 145.1095
| 50.00625 | 52.959 | -0.5875767 | 104.802 | 0.9965018 | 86942.69 | 3.793838 | 153.0439
| 50.00625 | 51.95888 | -0.5913547 | 101.396 | 0.9961146 | 79771.89 | 4.085541 | 144.706
| 50.00625 | 50.95875 | -0.5888597 | 102.9438 | 0.9973123 | 82093.53 | 3.95973 | 146.7811
| 50.00625 | 49.95862 | -0.592032 | 101.2228 | 0.9967126 | 73624.59 | 4.160376 | 133.4186
| 50.00625 | 48.9585 | -0.5986391 | 80.56665 | 0.9974365 | 71741.79 | 6.383192 | 165.4765
| 50.00625 | 47.95838 | -0.5943095 | 96.57312 | 0.9966667 | 77459.42 | 4.49571 | 147.7413
| 50.00625 | 46.95825 | -0.6001832 | 94.72855 | 0.9954932 | 71407.83 | 4.72645 | 138.6367
| 50.00625 | 45.95812 | -0.5996908 | 114.3763 | 0.9953413 | 83135.45 | 3.246523 | 133.1426
| 50.00625 | 44.958 | -0.6065772 | 114.5876 | 0.9955808 | 81460.51 | 3.246019 | 130.0866
| 50.00625 | 43.957875 | -0.6086958 | 111.0642 | 0.9947308 | 81481.03 | 3.435791 | 134.4355
| 50.00625 | 42.95775 | -0.613164 | 92.50966 | 0.9954208 | 71875.48 | 4.931652 | 143.0991
| 50.00625 | 41.95762 | -0.6140777 | 108.0641 | 0.9955078 | 91618.39 | 3.55557 | 156.695
| 50.00625 | 40.9575 | -0.5999435 | 124.0658 | 0.9956058 | 87492.15 | 2.774079 | 129.0436
| 50.00625 | 39.957375 | -0.617065 | 108.9092 | 0.9954559 | 85318.27 | 3.540746 | 144.0445
| 50.00625 | 38.95725 | -0.6185036 | 113.1561 | 0.9943786 | 90969.86 | 3.266545 | 148.119
| 50.00625 | 37.95712 | -0.6183205 | 116.1716 | 0.9948744 | 89687.9 | 3.119842 | 141.9173
| 50.00625 | 36.957 | -0.6224762 | 110.5631 | 0.9953133 | 82990.85 | 3.457342 | 137.7066
| 50.00625 | 35.956875 | -0.6258912 | 99.20697 | 0.9957241 | 73479.33 | 4.315117 | 135.9793
| 50.00625 | 34.95675 | -0.6212062 | 115.5732 | 0.9961675 | 85029.45 | 3.17738 | 134.8643
| 50.00625 | 33.95663 | -0.6189549 | 124.2671 | 0.9945375 | 81730.73 | 2.787346 | 119.9347
| 50.00625 | 32.9565 | -0.6301784 | 112.3975 | 0.9943694 | 89322.27 | 3.315312 | 146.2875
| 50.00625 | 31.95637 | -0.6320441 | 116.986 | 0.9943583 | 80007.1 | 3.127512 | 124.9218
| 50.00625 | 30.95625 | -0.6351186 | 113.6086 | 0.9952367 | 88099.16 | 3.259929 | 142.5509
| 50.00625 | 29.95613 | -0.6268531 | 123.5475 | 0.9955884 | 86788.16 | 2.798541 | 128.5094
| 50.00625 | 28.956 | -0.636733 | 115.2884 | 0.9956817 | 88872.02 | 3.170792 | 141.6837
| 50.00625 | 27.95587 | -0.640225 | 114.4839 | 0.9954948 | 93604.72 | 3.189448 | 150.8721
| 50.00625 | 26.95575 | -0.6391498 | 116.4212 | 0.9972043 | 85242.69 | 3.137327 | 134.2001
| 50.00625 | 25.95563 | -0.6428325 | 112.529 | 0.9962349 | 85932.34 | 3.333203 | 140.2484
| 50.00625 | 24.9555 | -0.64364 | 113.2188 | 0.9963102 | 86737.41 | 3.291789 | 140.7341
| 50.00625 | 23.95537 | -0.6432258 | 117.7542 | 0.9963743 | 82466.88 | 3.083303 | 128.0735
| 50.00625 | 22.95525 | -0.647843 | 114.9524 | 0.9944036 | 87532.39 | 3.189815 | 139.8313
| 50.00625 | 21.95513 | -0.6524908 | 112.7063 | 0.9956542 | 82230.33 | 3.342697 | 133.6698
| 50.00625 | 20.955 | -0.6426547 | 121.7505 | 0.9951589 | 87799.57 | 2.869842 | 132.0947
| 50.00625 | 19.95487 | -0.6498892 | 114.1632 | 0.9970194 | 79104.32 | 3.288432 | 126.6757
| 50.00625 | 18.95475 | -0.6544698 | 104.4946 | 0.9967862 | 76981.66 | 3.891207 | 135.1076
| 50.00625 | 17.95463 | -0.6537926 | 89.97151 | 0.9973813 | 69635.24 | 5.240602 | 142.7294
| 50.00625 | 16.9545 | -0.6525781 | 86.45996 | 0.9986867 | 68958.02 | 5.664005 | 147.4428
| 50.00625 | 15.95437 | -0.662573 | 81.016 | 0.9974543 | 67618.64 | 6.410598 | 154.8963
| 50.00625 | 14.95425 | -0.6642726 | 84.14101 | 0.9964647 | 68428.3 | 5.951345 | 150.5438
| 50.00625 | 13.954125 | -0.6637276 | 89.99531 | 0.9965015 | 69563.64 | 5.233579 | 142.5247
| 50.00625 | 12.954 | -0.6659736 | 100.0721 | 0.9972197 | 73469.97 | 4.253854 | 134.7475
| 50.00625 | 11.95387 | -0.6657359 | 108.7009 | 0.9957459 | 80881.16 | 3.583528 | 136.4549
| 50.00625 | 10.95375 | -0.6690773 | 109.5603 | 0.9961959 | 87693.28 | 3.491137 | 147.3828
| 50.00625 | 9.953625 | -0.6677508 | 109.3019 | 0.9967135 | 80435.39 | 3.554238 | 134.8986
| 50.00625 | 8.9535 | -0.6697565 | 108.4018 | 0.9960939 | 79909.55 | 3.610195 | 135.1377
| 50.00625 | 7.953375 | -0.6724838 | 104.5693 | 0.9956408 | 75855.56 | 3.890743 | 132.9495
| 50.00625 | 6.95325 | -0.679046 | 101.4109 | 0.9962869 | 77401.09 | 4.106652 | 140.2088
| 50.00625 | 5.953125 | -0.6709111 | 111.6366 | 0.9963574 | 83578.52 | 3.396701 | 137.3449
| 50.00625 | 4.953 | -0.6770559 | 96.53747 | 0.9962394 | 79077.5 | 4.479595 | 151.0137
| 50.00625 | 3.952875 | -0.6826511 | 102.9861 | 0.9959104 | 81920.86 | 3.951623 | 146.3739
| 50.00625 | 2.95275 | -0.6731545 | 119.0528 | 0.9960795 | 89304.46 | 2.987758 | 137.6984
| 50.00625 | 1.952625 | -0.6807717 | 113.1626 | 0.996349 | 84893.5 | 3.305017 | 137.6468
| 50.00625 | 0.9525 | -0.6866703 | 117.1326 | 0.9944708 | 87605.09 | 3.080998 | 137.224
| 50.00625 | 0 | -0.6853561 | 120.8876 | 0.9938905 | 85966.73 | 2.911738 | 130.1383
| 51.00638 | 98.96475 | -0.5017652 | 102.0227 | 0.9972742 | 71658.15 | 4.123652 | 128.714
| 51.00638 | 97.96462 | -0.5023098 | 111.7735 | 0.9965232 | 81255.44 | 3.404034 | 133.176
| 51.00638 | 96.9645 | -0.510493 | 108.9281 | 0.9954562 | 75330.68 | 3.610077 | 126.4712
| 51.00638 | 95.964375 | -0.5125023 | 110.8285 | 0.9961698 | 86666.71 | 3.423649 | 143.7992
| 51.00638 | 94.96425 | -0.5158898 | 100.4678 | 0.9955441 | 83133.15 | 4.123912 | 152.5844
| 51.00638 | 93.96412 | -0.5185888 | 105.0242 | 0.9955917 | 76759.39 | 3.851433 | 133.9754
| 51.00638 | 92.964 | -0.5163724 | 114.3226 | 0.9944569 | 86751.65 | 3.22648 | 139.3117
| 51.00638 | 91.963875 | -0.512484 | 112.7258 | 0.9961234 | 85367.68 | 3.32518 | 139.0184
| 51.00638 | 90.96375 | -0.521846 | 93.86757 | 0.997252 | 78524.36 | 4.728334 | 154.4393
| 51.00638 | 89.96362 | -0.5248805 | 108.2085 | 0.9959609 | 82301.95 | 3.604807 | 139.6335
| 51.00638 | 88.9635 | -0.5254868 | 113.2664 | 0.9955497 | 90196.88 | 3.268785 | 146.6369
| 51.00638 | 87.963375 | -0.5279371 | 102.2122 | 0.9952327 | 76256.28 | 4.052909 | 136.9079
| 51.00638 | 86.96325 | -0.5269484 | 110.6314 | 0.9957166 | 84099.25 | 3.448181 | 139.5564
| 51.00638 | 85.96313 | -0.5260274 | 113.6792 | 0.9951674 | 85287.28 | 3.270733 | 137.648
| 51.00638 | 84.963 | -0.5268969 | 104.3622 | 0.9960525 | 76571.58 | 3.900588 | 134.5318
| 51.00638 | 83.962875 | -0.5319055 | 111.2658 | 0.9956456 | 77601.34 | 3.454179 | 127.5474
| 51.00638 | 82.96275 | -0.5315284 | 110.2906 | 0.9945443 | 78776.28 | 3.498157 | 130.7369
| 51.00638 | 81.96263 | -0.5340515 | 116.3793 | 0.9945547 | 80942.03 | 3.15317 | 127.133
| 51.00638 | 80.9625 | -0.5331912 | 112.5541 | 0.9975786 | 81654.63 | 3.362055 | 132.9001
| 51.00638 | 79.962375 | -0.5369081 | 113.1098 | 0.9958812 | 88258.22 | 3.288065 | 143.4938
| 51.00638 | 78.96225 | -0.538272 | 110.7058 | 0.9946439 | 82350.73 | 3.450469 | 136.3993
| 51.00638 | 77.96213 | -0.5421022 | 88.54046 | 0.9982368 | 70235.29 | 5.394126 | 146.4615
| 51.00638 | 76.962 | -0.543227 | 94.44529 | 0.997169 | 79906.28 | 4.659912 | 156.2667
| 51.00638 | 75.96187 | -0.5456779 | 97.41042 | 0.9961644 | 76893.69 | 4.428051 | 145.2828
| 51.00638 | 74.96175 | -0.5483742 | 99.95013 | 0.9959675 | 77689.67 | 4.213822 | 142.9132
| 51.00638 | 73.961625 | -0.5439083 | 104.4747 | 0.997024 | 83336.28 | 3.843034 | 146.8168
| 51.00638 | 72.9615 | -0.552308 | 93.76897 | 0.9966702 | 80157.72 | 4.716254 | 157.9728
| 51.00638 | 71.96137 | -0.5533416 | 102.4816 | 0.9974373 | 75542.75 | 4.05051 | 135.2404
| 51.00638 | 70.96125 | -0.5441493 | 100.3642 | 0.9978224 | 67890.58 | 4.300268 | 123.9804
| 51.00638 | 69.961125 | -0.5532986 | 95.5222 | 0.9965798 | 70670.08 | 4.669857 | 135.9933
| 51.00638 | 68.961 | -0.560922 | 110.741 | 0.9956036 | 77413.39 | 3.485841 | 127.8578
| 51.00638 | 67.96087 | -0.5606979 | 113.0548 | 0.9960045 | 82603.64 | 3.322756 | 133.8761
| 51.00638 | 66.96075 | -0.5614456 | 115.1359 | 0.9936636 | 85794.25 | 3.186551 | 136.6584
| 51.00638 | 65.960625 | -0.55372 | 126.8462 | 0.9938103 | 87289.39 | 2.657715 | 125.7675
| 51.00638 | 64.9605 | -0.5636964 | 116.3934 | 0.9952179 | 81428.69 | 3.152099 | 127.9214
| 51.00638 | 63.96037 | -0.5683003 | 115.2079 | 0.9966817 | 89275.57 | 3.176563 | 142.4837
| 51.00638 | 62.96025 | -0.564194 | 112.2555 | 0.9972916 | 86128.89 | 3.351161 | 140.9595
| 51.00638 | 61.960125 | -0.5740655 | 102.0263 | 0.9968905 | 79950.66 | 4.041283 | 144.1125
| 51.00638 | 60.96 | -0.5757646 | 108.2102 | 0.9955992 | 82963.48 | 3.598749 | 140.8062
| 51.00638 | 59.95988 | -0.5754305 | 115.843 | 0.9955859 | 86971.87 | 3.151724 | 137.7757
| 51.00638 | 58.95975 | -0.5786263 | 91.70107 | 0.9982041 | 69249.43 | 5.069779 | 139.1119
| 51.00638 | 57.959625 | -0.5846929 | 99.57539 | 0.996054 | 80483.29 | 4.217444 | 148.8728
| 51.00638 | 56.9595 | -0.5677734 | 119.383 | 0.9966788 | 82081.56 | 3.008722 | 125.6357
| 51.00638 | 55.95938 | -0.5716577 | 118.4061 | 0.9956238 | 81503.4 | 3.054377 | 125.7757
| 51.00638 | 54.95925 | -0.5891873 | 101.4958 | 0.9957645 | 78093.58 | 4.091395 | 141.3807
| 51.00638 | 53.95912 | -0.5925869 | 102.4552 | 0.9959958 | 86448.98 | 3.955783 | 155.7949
| 51.00638 | 52.959 | -0.5857557 | 109.8395 | 0.9983626 | 85717.06 | 3.494986 | 143.5029
| 51.00638 | 51.95888 | -0.5940711 | 102.2019 | 0.9965188 | 83314.21 | 3.999462 | 150.2117
| 51.00638 | 50.95875 | -0.5982405 | 99.31417 | 0.9953926 | 76195.82 | 4.275806 | 140.9992
| 51.00638 | 49.95862 | -0.5923427 | 110.3344 | 0.9973118 | 83839.64 | 3.4733 | 139.5147
| 51.00638 | 48.9585 | -0.5994427 | 90.19237 | 0.9975051 | 73920.38 | 5.15136 | 151.3245
| 51.00638 | 47.95838 | -0.6055456 | 96.14913 | 0.9957578 | 78151.82 | 4.520007 | 149.7972
| 51.00638 | 46.95825 | -0.6040126 | 104.0229 | 0.9965488 | 76644.54 | 3.925834 | 135.1321
| 51.00638 | 45.95812 | -0.6101936 | 98.59205 | 0.9958484 | 74981.71 | 4.349132 | 139.7543
| 51.00638 | 44.958 | -0.6103864 | 110.9166 | 0.9975564 | 82722.94 | 3.447605 | 136.8074
| 51.00638 | 43.957875 | -0.6137918 | 114.6936 | 0.9948127 | 91769.34 | 3.184418 | 147.4079
| 51.00638 | 42.95775 | -0.612587 | 106.5504 | 0.9956019 | 76184.09 | 3.754631 | 130.9417
| 51.00638 | 41.95762 | -0.6190884 | 92.75289 | 0.9963094 | 70820.86 | 4.928244 | 140.581
| 51.00638 | 40.9575 | -0.6190083 | 106.9901 | 0.9959962 | 83505.38 | 3.672785 | 143.4794
| 51.00638 | 39.957375 | -0.6154544 | 110.7829 | 0.9963395 | 87190.36 | 3.423965 | 144.7857
| 51.00638 | 38.95725 | -0.6062659 | 127.2187 | 0.9965578 | 84993.52 | 2.660482 | 121.9434
| 51.00638 | 37.95712 | -0.6200555 | 115.5719 | 0.9967332 | 85192.24 | 3.178646 | 135.144
| 51.00638 | 36.957 | -0.6264246 | 103.5206 | 0.9965931 | 80101.92 | 3.931738 | 142.2008
| 51.00638 | 35.956875 | -0.6240496 | 106.6448 | 0.9974569 | 79295.53 | 3.731576 | 136.3905
| 51.00638 | 34.95675 | -0.6307006 | 111.4793 | 0.9965163 | 90921.4 | 3.36579 | 150.4065
| 51.00638 | 33.95663 | -0.6323353 | 113.811 | 0.9961951 | 81630.13 | 3.288503 | 131.3073
| 51.00638 | 32.9565 | -0.6385174 | 111.5831 | 0.9950648 | 79793.86 | 3.418573 | 130.8944
| 51.00638 | 31.95637 | -0.6382934 | 116.4227 | 0.9948263 | 87170.37 | 3.119137 | 137.3796
| 51.00638 | 30.95625 | -0.6371127 | 117.6326 | 0.9934712 | 83223.72 | 3.074953 | 129.414
| 51.00638 | 29.95613 | -0.6393595 | 119.3117 | 0.9954235 | 92436.33 | 2.960592 | 142.5192
| 51.00638 | 28.956 | -0.6434863 | 115.8675 | 0.9966201 | 89103.59 | 3.143906 | 141.3408
| 51.00638 | 27.95587 | -0.6447158 | 116.8004 | 0.994873 | 89995.49 | 3.087567 | 141.6304
| 51.00638 | 26.95575 | -0.64634 | 114.8812 | 0.9954938 | 81998.74 | 3.227201 | 130.6343
| 51.00638 | 25.95563 | -0.6412715 | 118.1515 | 0.9958731 | 84149.36 | 3.053645 | 130.3484
| 51.00638 | 24.9555 | -0.6491455 | 112.7791 | 0.9947693 | 78702.75 | 3.35766 | 127.5996
| 51.00638 | 23.95537 | -0.6516755 | 110.6743 | 0.9963687 | 80762.43 | 3.469512 | 133.7072
| 51.00638 | 22.95525 | -0.6510073 | 116.0783 | 0.9963119 | 84258.31 | 3.156421 | 132.9703
| 51.00638 | 21.95513 | -0.6539287 | 111.9539 | 0.9956109 | 78664.51 | 3.407344 | 128.528
| 51.00638 | 20.955 | -0.6561982 | 108.9381 | 0.9969675 | 83719.68 | 3.555234 | 141.1762
| 51.00638 | 19.95487 | -0.6575554 | 98.39656 | 0.9967852 | 76477.8 | 4.354026 | 142.9512
| 51.00638 | 18.95475 | -0.6611983 | 89.4945 | 0.9960536 | 77985.07 | 5.160355 | 161.2663
| 51.00638 | 17.95463 | -0.6651284 | 88.901 | 0.9959217 | 69704.54 | 5.34751 | 144.6695
| 51.00638 | 16.9545 | -0.6644407 | 87.75934 | 0.9976871 | 73465.14 | 5.425946 | 154.7946
| 51.00638 | 15.95437 | -0.6640662 | 81.80753 | 0.9970978 | 64209.37 | 6.377879 | 145.5647
| 51.00638 | 14.95425 | -0.6678367 | 99.34707 | 0.9950172 | 72521.56 | 4.31099 | 133.9538
| 51.00638 | 13.954125 | -0.6707379 | 92.87689 | 0.9966403 | 75672.47 | 4.852214 | 150.2759
| 51.00638 | 12.954 | -0.6719029 | 104.0096 | 0.9963514 | 75054.68 | 3.940333 | 132.254
| 51.00638 | 11.95387 | -0.672011 | 110.0652 | 0.9960483 | 82074.3 | 3.495139 | 136.7657
| 51.00638 | 10.95375 | -0.6722734 | 109.7027 | 0.9962574 | 91720.41 | 3.461319 | 154.4168
| 51.00638 | 9.953625 | -0.6762126 | 107.078 | 0.9969015 | 74984.84 | 3.736208 | 128.1687
| 51.00638 | 8.9535 | -0.6803243 | 104.8952 | 0.9956976 | 78240.46 | 3.848161 | 136.8355
| 51.00638 | 7.953375 | -0.6799329 | 105.782 | 0.9961413 | 82750.09 | 3.756374 | 143.8227
| 51.00638 | 6.95325 | -0.681712 | 101.6444 | 0.9950439 | 75019.43 | 4.106053 | 135.4029
| 51.00638 | 5.953125 | -0.6834025 | 103.0832 | 0.9955791 | 79003.03 | 3.967063 | 140.7766
| 51.00638 | 4.953 | -0.6858185 | 95.55918 | 0.995865 | 72297.04 | 4.640975 | 139.1205
| 51.00638 | 3.952875 | -0.6726075 | 122.508 | 0.9970123 | 84187.76 | 2.858809 | 125.5812
| 51.00638 | 2.95275 | -0.6878502 | 108.4713 | 0.9976319 | 86765.78 | 3.567203 | 147.2855
| 51.00638 | 1.952625 | -0.6859468 | 114.242 | 0.99488 | 78493.23 | 3.280003 | 125.5463
| 51.00638 | 0.9525 | -0.6911459 | 117.7058 | 0.9946705 | 83274 | 3.075377 | 129.4242
| 51.00638 | 0 | -0.6900376 | 122.0455 | 0.9935604 | 83986.65 | 2.868575 | 125.7291
| 52.0065 | 98.96475 | -0.499227 | 102.1549 | 0.9973495 | 74557.01 | 4.083816 | 133.8692
| 52.0065 | 97.96462 | -0.5155465 | 98.72336 | 0.9960435 | 82037.54 | 4.270577 | 153.2807
| 52.0065 | 96.9645 | -0.5139651 | 111.3358 | 0.9964204 | 83848.55 | 3.412289 | 138.203
| 52.0065 | 95.964375 | -0.5167078 | 106.8581 | 0.9950741 | 88539.8 | 3.645211 | 152.8569
| 52.0065 | 94.96425 | -0.5152456 | 107.6612 | 0.9960723 | 84068.01 | 3.627303 | 143.5525
| 52.0065 | 93.96412 | -0.5236241 | 100.4886 | 0.9965259 | 75169.58 | 4.199836 | 137.3442
| 52.0065 | 92.964 | -0.5247092 | 112.3318 | 0.9957222 | 87811.29 | 3.331856 | 143.7592
| 52.0065 | 91.963875 | -0.5181264 | 111.4362 | 0.9948191 | 83662.4 | 3.401451 | 137.7314
| 52.0065 | 90.96375 | -0.5041458 | 111.5819 | 0.9952594 | 80319.6 | 3.415939 | 131.7971
| 52.0065 | 89.96362 | -0.5270975 | 109.5923 | 0.9960029 | 81343.19 | 3.52774 | 136.1027
| 52.0065 | 88.9635 | -0.5265179 | 115.4602 | 0.9950945 | 82911.95 | 3.190662 | 131.4605
| 52.0065 | 87.963375 | -0.5286946 | 101.4026 | 0.9954636 | 78358.36 | 4.094481 | 142.0127
| 52.0065 | 86.96325 | -0.5292065 | 114.797 | 0.9966275 | 83864.35 | 3.225243 | 133.8672
| 52.0065 | 85.96313 | -0.5259779 | 114.6422 | 0.9961475 | 90834.14 | 3.196173 | 145.8851
| 52.0065 | 84.963 | -0.5329059 | 102.433 | 0.9959173 | 74081.85 | 4.061101 | 132.5932
| 52.0065 | 83.962875 | -0.5404069 | 102.3921 | 0.9944209 | 71096.82 | 4.088158 | 127.1644
| 52.0065 | 82.96275 | -0.535685 | 107.8227 | 0.9950562 | 75640.47 | 3.674893 | 128.3649
| 52.0065 | 81.96263 | -0.5263824 | 120.0954 | 0.9964838 | 83833.34 | 2.966249 | 127.6454
| 52.0065 | 80.9625 | -0.5406251 | 110.4686 | 0.9964156 | 78890.47 | 3.494514 | 130.7351
| 52.0065 | 79.962375 | -0.5414926 | 105.7419 | 0.9955323 | 78529.25 | 3.78828 | 136.2042
| 52.0065 | 78.96225 | -0.5453001 | 102.1469 | 0.9961462 | 87045.62 | 3.974153 | 157.4438
| 52.0065 | 77.96213 | -0.5456668 | 82.79648 | 0.9962172 | 67203.39 | 6.15717 | 150.3816
| 52.0065 | 76.962 | -0.5491453 | 95.10448 | 0.9967569 | 77313.17 | 4.62654 | 149.8586
| 52.0065 | 75.96187 | -0.544854 | 96.35295 | 0.9956631 | 74954.93 | 4.537174 | 143.1228
| 52.0065 | 74.96175 | -0.5505821 | 97.35535 | 0.9946453 | 75438.15 | 4.440405 | 142.4968
| 52.0065 | 73.961625 | -0.5519166 | 100.6665 | 0.9955227 | 75268.82 | 4.180109 | 137.2614
| 52.0065 | 72.9615 | -0.556983 | 96.22784 | 0.9957185 | 85087.43 | 4.446509 | 163.696
| 52.0065 | 71.96137 | -0.5489852 | 106.9198 | 0.9965913 | 85258.25 | 3.66813 | 146.7711
| 52.0065 | 70.96125 | -0.5547732 | 99.70674 | 0.9966659 | 73696.13 | 4.27751 | 135.6861
| 52.0065 | 69.961125 | -0.5624863 | 89.82408 | 0.9964927 | 72044.08 | 5.212145 | 148.0031
| 52.0065 | 68.961 | -0.5650719 | 105.5776 | 0.9967597 | 80614.3 | 3.788295 | 140.2234
| 52.0065 | 67.96087 | -0.5599783 | 118.525 | 0.9958454 | 85597.35 | 3.028625 | 132.2709
| 52.0065 | 66.96075 | -0.5606087 | 117.4746 | 0.9946471 | 78607.1 | 3.112588 | 122.124
| 52.0065 | 65.960625 | -0.5642643 | 117.2351 | 0.9951125 | 80640.73 | 3.114268 | 125.6804
| 52.0065 | 64.9605 | -0.5606608 | 122.7916 | 0.9941145 | 88747.51 | 2.817756 | 132.4096
| 52.0065 | 63.96037 | -0.5707107 | 116.8589 | 0.9957189 | 95619.03 | 3.064055 | 151.0672
| 52.0065 | 62.96025 | -0.5769148 | 101.7151 | 0.9970901 | 80156.74 | 4.063286 | 144.9696
| 52.0065 | 61.960125 | -0.5736701 | 109.5962 | 0.9964127 | 84469.53 | 3.509024 | 141.6038
| 52.0065 | 60.96 | -0.5764621 | 112.1939 | 0.9952947 | 79501.36 | 3.386978 | 129.6549
| 52.0065 | 59.95988 | -0.5823223 | 106.4697 | 0.995437 | 80335 | 3.726224 | 138.4692
| 52.0065 | 58.95975 | -0.5839192 | 94.10094 | 0.9972043 | 74467.96 | 4.754592 | 145.782
| 52.0065 | 57.959625 | -0.5876288 | 98.7663 | 0.9962469 | 71373.9 | 4.378231 | 132.622
| 52.0065 | 56.9595 | -0.5849729 | 107.5069 | 0.9974441 | 80693.05 | 3.666021 | 137.731
| 52.0065 | 55.95938 | -0.5898301 | 103.6654 | 0.9974783 | 87388.09 | 3.871826 | 155.6753
| 52.0065 | 54.95925 | -0.5925289 | 99.85376 | 0.9980632 | 82037.34 | 4.19213 | 151.4778
| 52.0065 | 53.95912 | -0.5905758 | 107.2598 | 0.9953384 | 83562.58 | 3.652617 | 143.195
| 52.0065 | 52.959 | -0.5920939 | 107.7584 | 0.9963556 | 79443.75 | 3.654729 | 135.1611
| 52.0065 | 51.95888 | -0.5932128 | 107.0184 | 0.9966177 | 83464.23 | 3.673914 | 143.3728
| 52.0065 | 50.95875 | -0.6013177 | 98.82715 | 0.9967625 | 78584.08 | 4.297859 | 146.3711
| 52.0065 | 49.95862 | -0.6027296 | 99.77366 | 0.9970395 | 79956.29 | 4.211663 | 147.5562
| 52.0065 | 48.9585 | -0.6003297 | 95.65958 | 0.9961297 | 73405.59 | 4.619443 | 141.1558
| 52.0065 | 47.95838 | -0.6045264 | 101.5862 | 0.9977462 | 80469.67 | 4.073242 | 145.766
| 52.0065 | 46.95825 | -0.610516 | 100.002 | 0.9964422 | 73965.08 | 4.250072 | 135.7689
| 52.0065 | 45.95812 | -0.6091217 | 99.11069 | 0.9967129 | 73956.97 | 4.322688 | 137.0419
| 52.0065 | 44.958 | -0.6155716 | 106.4939 | 0.995687 | 87236.32 | 3.678671 | 151.0101
| 52.0065 | 43.957875 | -0.6099104 | 116.6504 | 0.9950226 | 83815.8 | 3.125529 | 131.5445
| 52.0065 | 42.95775 | -0.6186377 | 110.9368 | 0.9954944 | 87683.56 | 3.409189 | 145.4331
| 52.0065 | 41.95762 | -0.612163 | 105.2798 | 0.9955545 | 74714.37 | 3.851988 | 129.9615
| 52.0065 | 40.9575 | -0.6233879 | 100.1374 | 0.995572 | 74096.43 | 4.233624 | 135.8108
| 52.0065 | 39.957375 | -0.6135599 | 113.2429 | 0.9969414 | 80633.56 | 3.328149 | 130.3227
| 52.0065 | 38.95725 | -0.6263686 | 105.6878 | 0.9944103 | 83955.93 | 3.746524 | 146.1468
| 52.0065 | 37.95712 | -0.631953 | 105.8171 | 0.9953434 | 82861.33 | 3.749812 | 143.9656
| 52.0065 | 36.957 | -0.6297036 | 105.8291 | 0.9955889 | 75543.25 | 3.807743 | 130.7323
| 52.0065 | 35.956875 | -0.6314646 | 96.70215 | 0.9967855 | 71796.33 | 4.551085 | 136.4301
| 52.0065 | 34.95675 | -0.635581 | 103.073 | 0.9970265 | 87677.07 | 3.908687 | 157.1679
| 52.0065 | 33.95663 | -0.6372957 | 113.9609 | 0.9951232 | 85883.1 | 3.252453 | 138.3035
| 52.0065 | 32.9565 | -0.6410931 | 112.7958 | 0.9967393 | 82903.41 | 3.337921 | 134.7173
| 52.0065 | 31.95637 | -0.6396923 | 119.354 | 0.9958552 | 82935.61 | 3.002862 | 127.0267
| 52.0065 | 30.95625 | -0.6259948 | 132.3208 | 0.9940509 | 89276.68 | 2.451074 | 123.2399
| 52.0065 | 29.95613 | -0.6437155 | 119.5668 | 0.9939561 | 86845.73 | 2.967772 | 133.0631
| 52.0065 | 28.956 | -0.6492972 | 115.3462 | 0.9954479 | 85640.12 | 3.183128 | 136.1581
| 52.0065 | 27.95587 | -0.6461818 | 122.2614 | 0.9953344 | 85475.84 | 2.858245 | 127.8518
| 52.0065 | 26.95575 | -0.6524133 | 112.3063 | 0.9953369 | 79611.34 | 3.380136 | 129.7061
| 52.0065 | 25.95563 | -0.6509097 | 112.1522 | 0.9958842 | 82197.99 | 3.374409 | 134.3089
| 52.0065 | 24.9555 | -0.6548814 | 110.4759 | 0.9948754 | 82109.73 | 3.466219 | 136.2802
| 52.0065 | 23.95537 | -0.6553953 | 109.5525 | 0.9960527 | 85573.49 | 3.503415 | 143.6154
| 52.0065 | 22.95525 | -0.6533426 | 112.0513 | 0.9962291 | 77845.24 | 3.409937 | 127.0316
| 52.0065 | 21.95513 | -0.6618124 | 96.6812 | 0.9959826 | 69792.28 | 4.574721 | 132.5731
| 52.0065 | 20.955 | -0.6601485 | 88.54184 | 0.9969373 | 76691.41 | 5.285811 | 160.3049
| 52.0065 | 19.95487 | -0.6620201 | 103.6935 | 0.995827 | 80662.01 | 3.911632 | 142.9798
| 52.0065 | 18.95475 | -0.6669648 | 103.5414 | 0.9956054 | 75907.6 | 3.962019 | 134.4295
| 52.0065 | 17.95463 | -0.6653745 | 103.7486 | 0.9957971 | 76500.68 | 3.942882 | 135.234
| 52.0065 | 16.9545 | -0.6641626 | 100.3716 | 0.9969902 | 78055.61 | 4.1828 | 142.9933
| 52.0065 | 15.95437 | -0.6701375 | 90.85937 | 0.9949311 | 73475.59 | 5.072313 | 149.1722
| 52.0065 | 14.95425 | -0.6730718 | 101.7674 | 0.9984463 | 77567.08 | 4.088961 | 140.0335
| 52.0065 | 13.954125 | -0.6669524 | 108.056 | 0.9961172 | 83146.05 | 3.609173 | 141.3501
| 52.0065 | 12.954 | -0.6723926 | 106.0442 | 0.9957935 | 76143.68 | 3.789154 | 131.5271
| 52.0065 | 11.95387 | -0.6778041 | 105.4863 | 0.9962432 | 80482.14 | 3.793076 | 140.1036
| 52.0065 | 10.95375 | -0.6779129 | 109.114 | 0.9968384 | 82268.89 | 3.553596 | 138.3696
| 52.0065 | 9.953625 | -0.6784566 | 110.5527 | 0.9957307 | 85933.71 | 3.441872 | 142.8798
| 52.0065 | 8.9535 | -0.6843246 | 105.5851 | 0.9959419 | 87961.85 | 3.7335 | 153.736
| 52.0065 | 7.953375 | -0.6816586 | 104.2199 | 0.9972528 | 79973.35 | 3.887225 | 140.9695
| 52.0065 | 6.95325 | -0.6829968 | 104.3355 | 0.9964844 | 72829.69 | 3.939427 | 127.8124
| 52.0065 | 5.953125 | -0.6777807 | 105.8009 | 0.9975222 | 74237.85 | 3.830006 | 128.4686
| 52.0065 | 4.953 | -0.6875285 | 101.3781 | 0.9959626 | 77947.54 | 4.102474 | 141.281
| 52.0065 | 3.952875 | -0.6838857 | 108.127 | 0.9962415 | 77889.14 | 3.642916 | 131.9381
| 52.0065 | 2.95275 | -0.6895127 | 107.129 | 0.9952505 | 79737.61 | 3.687587 | 136.5047
| 52.0065 | 1.952625 | -0.6916421 | 113.1749 | 0.9959706 | 90557.28 | 3.273458 | 147.3929
| 52.0065 | 0.9525 | -0.6885665 | 120.403 | 0.9931463 | 87504.99 | 2.924138 | 133.148
| 52.0065 | 0 | -0.692953 | 120.9941 | 0.9956762 | 95576.43 | 2.874338 | 145.562
| 53.00663 | 98.96475 | -0.5064137 | 106.7441 | 0.9952237 | 72662.97 | 3.771397 | 124.4856
| 53.00663 | 97.96462 | -0.5204014 | 99.38644 | 0.9959663 | 77635.85 | 4.258556 | 143.6635
| 53.00663 | 96.9645 | -0.5146939 | 115.0042 | 0.9943151 | 81499.13 | 3.219325 | 129.6443
| 53.00663 | 95.964375 | -0.5205271 | 116.2416 | 0.9945992 | 84462.57 | 3.140974 | 133.095
| 53.00663 | 94.96425 | -0.5198413 | 110.8144 | 0.9963198 | 80800.99 | 3.460944 | 133.5961
| 53.00663 | 93.96412 | -0.5264566 | 96.52496 | 0.9962025 | 81579.65 | 4.455832 | 156.0538
| 53.00663 | 92.964 | -0.492248 | 145.7103 | 0.9943886 | 95536.29 | 2.034411 | 119.7617
| 53.00663 | 91.963875 | -0.5269008 | 98.58305 | 0.994686 | 73853.74 | 4.356257 | 137.5859
| 53.00663 | 90.96375 | -0.528139 | 99.00815 | 0.9959007 | 73805.39 | 4.328474 | 136.8902
| 53.00663 | 89.96362 | -0.5299815 | 112.6485 | 0.9950942 | 78706.71 | 3.366135 | 127.7646
| 53.00663 | 88.9635 | -0.5296187 | 116.9796 | 0.9946216 | 86345.45 | 3.09504 | 135.3247
| 53.00663 | 87.963375 | -0.524986 | 115.6239 | 0.9964548 | 82068.17 | 3.192016 | 129.882
| 53.00663 | 86.96325 | -0.5343329 | 115.9312 | 0.9944981 | 85960.34 | 3.148449 | 135.9625
| 53.00663 | 85.96313 | -0.522173 | 124.4419 | 0.9935928 | 86121.65 | 2.757838 | 126.4953
| 53.00663 | 84.963 | -0.5273294 | 119.9603 | 0.9936464 | 81021.28 | 2.977005 | 123.2912
| 53.00663 | 83.962875 | -0.5410146 | 107.5704 | 0.9957992 | 81382.68 | 3.650101 | 138.8562
| 53.00663 | 82.96275 | -0.5417596 | 107.4307 | 0.9958587 | 79998.95 | 3.669129 | 136.5756
| 53.00663 | 81.96263 | -0.5452819 | 105.8554 | 0.9963412 | 82770.61 | 3.752302 | 143.7579
| 53.00663 | 80.9625 | -0.5424201 | 104.9575 | 0.9985642 | 78271.47 | 3.856615 | 136.8441
| 53.00663 | 79.962375 | -0.5480499 | 97.63049 | 0.9953585 | 77572.7 | 4.398367 | 146.2554
| 53.00663 | 78.96225 | -0.5489708 | 91.14375 | 0.9973411 | 71906.83 | 5.08071 | 145.4662
| 53.00663 | 77.96213 | -0.5490743 | 90.56588 | 0.9978109 | 68691.34 | 5.195374 | 139.8006
| 53.00663 | 76.962 | -0.5540111 | 94.67781 | 0.99732 | 78649.51 | 4.653244 | 153.2969
| 53.00663 | 75.96187 | -0.5531736 | 98.94239 | 0.9966084 | 73018.1 | 4.346359 | 135.497
| 53.00663 | 74.96175 | -0.557648 | 95.39232 | 0.996923 | 76213.78 | 4.614194 | 147.1781
| 53.00663 | 73.961625 | -0.5574558 | 100.8303 | 0.9963817 | 78418.52 | 4.141402 | 142.9885
| 53.00663 | 72.9615 | -0.5597893 | 100.6237 | 0.9970686 | 83840.1 | 4.113827 | 153.7266
| 53.00663 | 71.96137 | -0.5616403 | 89.91786 | 0.9958218 | 75366.49 | 5.149358 | 154.8531
| 53.00663 | 70.96125 | -0.5673749 | 89.15227 | 0.9967151 | 67344.86 | 5.366653 | 139.3196
| 53.00663 | 69.961125 | -0.5672537 | 100.428 | 0.9955353 | 73425.07 | 4.217927 | 134.1374
| 53.00663 | 68.961 | -0.5665783 | 93.36524 | 0.9970878 | 69964.99 | 4.885578 | 137.905
| 53.00663 | 67.96087 | -0.569937 | 108.9259 | 0.9958872 | 83271.32 | 3.554424 | 140.3839
| 53.00663 | 66.96075 | -0.5717599 | 113.1474 | 0.9958187 | 84829.54 | 3.304184 | 137.5509
| 53.00663 | 65.960625 | -0.5683173 | 120.3676 | 0.9969693 | 87517.13 | 2.938419 | 133.2465
| 53.00663 | 64.9605 | -0.5671092 | 122.0914 | 0.9945043 | 86858.03 | 2.856896 | 130.2115
| 53.00663 | 63.96037 | -0.5792157 | 116.6777 | 0.9956773 | 82745.48 | 3.13225 | 129.7588
| 53.00663 | 62.96025 | -0.5778735 | 104.9594 | 0.9966326 | 77288.44 | 3.856023 | 135.033
| 53.00663 | 61.960125 | -0.5834386 | 102.6992 | 0.9954951 | 83033.31 | 3.961363 | 148.8988
| 53.00663 | 60.96 | -0.5851976 | 112.2436 | 0.9938852 | 87996.85 | 3.328688 | 144.1799
| 53.00663 | 59.95988 | -0.5850146 | 109.3158 | 0.9976563 | 79226.18 | 3.565861 | 132.7793
| 53.00663 | 58.95975 | -0.5892498 | 90.34131 | 0.9974422 | 79222.71 | 5.065043 | 162.3411
| 53.00663 | 57.959625 | -0.5909014 | 101.1928 | 0.9952153 | 79678.63 | 4.097161 | 144.8221
| 53.00663 | 56.9595 | -0.5939806 | 101.5364 | 0.9964045 | 80180.47 | 4.072995 | 145.2737
| 53.00663 | 55.95938 | -0.5933729 | 104.7985 | 0.997494 | 83649.59 | 3.821046 | 146.9258
| 53.00663 | 54.95925 | -0.5946918 | 104.0703 | 0.9960057 | 84267.99 | 3.859216 | 149.1453
| 53.00663 | 53.95912 | -0.594852 | 106.9769 | 0.9979741 | 84232.99 | 3.677134 | 144.8421
| 53.00663 | 52.959 | -0.6026215 | 103.8169 | 0.9952742 | 80680.81 | 3.90039 | 142.8284
| 53.00663 | 51.95888 | -0.6034304 | 103.9174 | 0.9955242 | 81890.95 | 3.885142 | 144.9321
| 53.00663 | 50.95875 | -0.5943557 | 112.5952 | 0.9957768 | 75156.11 | 3.396833 | 121.8823
| 53.00663 | 49.95862 | -0.609218 | 98.45002 | 0.9964384 | 82366.48 | 4.291444 | 154.3865
| 53.00663 | 48.9585 | -0.6001845 | 102.9626 | 0.9974607 | 78694.11 | 3.987089 | 140.4013
| 53.00663 | 47.95838 | -0.6132565 | 96.02865 | 0.997606 | 78119.21 | 4.540749 | 149.9597
| 53.00663 | 46.95825 | -0.6153066 | 99.80292 | 0.9960036 | 75733.92 | 4.244952 | 139.4019
| 53.00663 | 45.95812 | -0.616402 | 104.1385 | 0.998358 | 83485.01 | 3.870793 | 147.6115
| 53.00663 | 44.958 | -0.6162822 | 102.5716 | 0.9952203 | 74984.35 | 4.038696 | 134.0556
| 53.00663 | 43.957875 | -0.623748 | 109.1212 | 0.995831 | 78955.75 | 3.572018 | 132.5331
| 53.00663 | 42.95775 | -0.6249548 | 110.0734 | 0.99601 | 80450.86 | 3.5053 | 133.9263
| 53.00663 | 41.95762 | -0.6249105 | 114.9318 | 0.9952732 | 81098.16 | 3.22901 | 129.0737
| 53.00663 | 40.9575 | -0.62772 | 109.6261 | 0.9952197 | 79916.27 | 3.532277 | 133.5573
| 53.00663 | 39.957375 | -0.6109386 | 118.9036 | 0.9946602 | 85588.25 | 3.006772 | 131.8035
| 53.00663 | 38.95725 | -0.6319061 | 107.3216 | 0.9953834 | 77163.97 | 3.695791 | 131.6821
| 53.00663 | 37.95712 | -0.6208057 | 116.5853 | 0.9968908 | 76201.66 | 3.180344 | 119.2289
| 53.00663 | 36.957 | -0.6386731 | 103.5077 | 0.9961071 | 81137.75 | 3.922078 | 144.1391
| 53.00663 | 35.956875 | -0.6404516 | 82.10188 | 0.9964765 | 65276.14 | 6.302956 | 147.3888
| 53.00663 | 34.95675 | -0.6396675 | 99.74571 | 0.9966435 | 78693.49 | 4.22356 | 145.1592
| 53.00663 | 33.95663 | -0.6448135 | 116.405 | 0.9945907 | 83556.76 | 3.137561 | 131.4024
| 53.00663 | 32.9565 | -0.6482657 | 111.0798 | 0.9957192 | 88075.01 | 3.399863 | 145.9283
| 53.00663 | 31.95637 | -0.6478905 | 118.0794 | 0.9950046 | 86746.28 | 3.04138 | 134.666
| 53.00663 | 30.95625 | -0.6479257 | 118.3731 | 0.994918 | 84491.68 | 3.038026 | 130.6394
| 53.00663 | 29.95613 | -0.6513199 | 114.9917 | 0.9953937 | 86097.44 | 3.198703 | 137.3678
| 53.00663 | 28.956 | -0.6527083 | 119.0696 | 0.9948769 | 86213.63 | 2.996809 | 132.6273
| 53.00663 | 27.95587 | -0.6552989 | 115.7371 | 0.9961747 | 80083.51 | 3.196747 | 126.4746
| 53.00663 | 26.95575 | -0.6535933 | 115.9723 | 0.994739 | 89279.04 | 3.13114 | 141.4822
| 53.00663 | 25.95563 | -0.6578966 | 112.2546 | 0.9954003 | 81376.51 | 3.371929 | 132.772
| 53.00663 | 24.9555 | -0.6545206 | 118.6808 | 0.9950507 | 81526.83 | 3.03913 | 125.5036
| 53.00663 | 23.95537 | -0.6609293 | 110.6401 | 0.9945952 | 77419.38 | 3.487594 | 127.9782
| 53.00663 | 22.95525 | -0.662698 | 96.14493 | 0.9954595 | 79272.81 | 4.507107 | 152.0448
| 53.00663 | 21.95513 | -0.6651153 | 89.81761 | 0.99703 | 69196.46 | 5.262419 | 142.0688
| 53.00663 | 20.955 | -0.6671419 | 112.6773 | 0.9952785 | 80540.86 | 3.353313 | 130.8314
| 53.00663 | 19.95487 | -0.6657906 | 116.3994 | 0.995858 | 81692.91 | 3.152634 | 128.3548
| 53.00663 | 18.95475 | -0.6723125 | 107.983 | 0.9963246 | 87581.58 | 3.586613 | 149.4503
| 53.00663 | 17.95463 | -0.6698385 | 110.7804 | 0.9962412 | 85815.24 | 3.431542 | 142.3691
| 53.00663 | 16.9545 | -0.6714614 | 97.22364 | 0.9962706 | 76750.26 | 4.445849 | 145.297
| 53.00663 | 15.95437 | -0.6766925 | 103.392 | 0.9944445 | 82958.64 | 3.90847 | 147.6931
| 53.00663 | 14.95425 | -0.6789405 | 107.5555 | 0.9965395 | 79145.36 | 3.67052 | 134.901
| 53.00663 | 13.954125 | -0.679903 | 102.6439 | 0.9960411 | 83037.35 | 3.967781 | 148.9986
| 53.00663 | 12.954 | -0.6827637 | 94.2415 | 0.9978545 | 79536.23 | 4.686194 | 155.8753
| 53.00663 | 11.95387 | -0.6756773 | 109.6435 | 0.9966389 | 72230.51 | 3.597285 | 120.3273
| 53.00663 | 10.95375 | -0.6848241 | 100.9852 | 0.9966822 | 85168.06 | 4.074703 | 155.7117
| 53.00663 | 9.953625 | -0.6822427 | 111.3666 | 0.9963672 | 81168.66 | 3.427038 | 133.5347
| 53.00663 | 8.9535 | -0.68716 | 109.6557 | 0.99643 | 82590.53 | 3.517478 | 138.2122
| 53.00663 | 7.953375 | -0.6890836 | 97.08238 | 0.996891 | 75039.42 | 4.479969 | 142.1735
| 53.00663 | 6.95325 | -0.6883992 | 108.9928 | 0.9966012 | 75312.99 | 3.611083 | 126.3759
| 53.00663 | 5.953125 | -0.6878685 | 109.4635 | 0.9971772 | 77712.47 | 3.566062 | 129.9564
| 53.00663 | 4.953 | -0.6910626 | 115.0881 | 0.9971394 | 84769.4 | 3.207137 | 135.0341
| 53.00663 | 3.952875 | -0.6934863 | 106.4552 | 0.9950552 | 80877.74 | 3.721474 | 139.4628
| 53.00663 | 2.95275 | -0.6755282 | 124.1597 | 0.9939461 | 78654.75 | 2.804933 | 115.3503
| 53.00663 | 1.952625 | -0.6542823 | 154.7855 | 0.9938509 | 87564.47 | 1.832068 | 102.6182
| 53.00663 | 0.9525 | -0.6970269 | 119.2587 | 0.9950899 | 83141.39 | 3.003639 | 127.4551
| 53.00663 | 0 | -0.7041294 | 118.9192 | 0.9929773 | 83525.04 | 3.010328 | 128.432
| 54.00675 | 98.96475 | -0.5185556 | 104.6185 | 0.9949936 | 81889.99 | 3.834945 | 143.9013
| 54.00675 | 97.96462 | -0.5224589 | 102.4845 | 0.9967094 | 73873.18 | 4.06323 | 132.1508
| 54.00675 | 96.9645 | -0.522483 | 112.2543 | 0.9949386 | 85687.23 | 3.344651 | 140.17
| 54.00675 | 95.964375 | -0.5263694 | 107.0432 | 0.9940668 | 82271.1 | 3.669679 | 141.1512
| 54.00675 | 94.96425 | -0.479194 | 149.3082 | 0.9954092 | 75085.46 | 1.998974 | 90.87626
| 54.00675 | 93.96412 | -0.5234854 | 98.95733 | 0.9964963 | 71754.5 | 4.359281 | 133.0764
| 54.00675 | 92.964 | -0.5310796 | 116.1703 | 0.9965696 | 81870.8 | 3.165761 | 128.9196
| 54.00675 | 91.963875 | -0.5282184 | 108.1085 | 0.9958875 | 75469.21 | 3.661848 | 127.7213
| 54.00675 | 90.96375 | -0.5347438 | 100.1739 | 0.9947979 | 77697.54 | 4.190585 | 142.5751
| 54.00675 | 89.96362 | -0.5323177 | 116.2942 | 0.9956818 | 82960.78 | 3.150263 | 130.5613
| 54.00675 | 88.9635 | -0.5389545 | 114.8273 | 0.995156 | 83606.39 | 3.219648 | 133.3816
| 54.00675 | 87.963375 | -0.5381423 | 113.9654 | 0.9957088 | 80665.62 | 3.28425 | 129.4986
| 54.00675 | 86.96325 | -0.5285304 | 125.6387 | 0.9944551 | 91198.74 | 2.692704 | 133.0667
| 54.00675 | 85.96313 | -0.5429111 | 115.5777 | 0.9950438 | 86551.2 | 3.165246 | 137.3951
| 54.00675 | 84.963 | -0.5435208 | 111.0118 | 0.9961836 | 81245.5 | 3.446105 | 134.1123
| 54.00675 | 83.962875 | -0.5371628 | 119.9398 | 0.9955672 | 76994.6 | 3.006961 | 116.9853
| 54.00675 | 82.96275 | -0.5472937 | 104.5804 | 0.9970619 | 74270.84 | 3.911075 | 130.0937
| 54.00675 | 81.96263 | -0.5514672 | 94.1542 | 0.9951046 | 71821.67 | 4.772161 | 140.3485
| 54.00675 | 80.9625 | -0.5460751 | 93.99783 | 0.9960194 | 72356 | 4.78494 | 141.6801
| 54.00675 | 79.962375 | -0.5563851 | 89.81858 | 0.9973347 | 72299.82 | 5.214138 | 148.5661
| 54.00675 | 78.96225 | -0.5514939 | 78.98798 | 0.9978661 | 63300.01 | 6.842997 | 149.0309
| 54.00675 | 77.96213 | -0.5524187 | 90.96512 | 0.9956292 | 71930.17 | 5.088238 | 145.7866
| 54.00675 | 76.962 | -0.5591726 | 96.97274 | 0.995878 | 73705.37 | 4.49935 | 139.7217
| 54.00675 | 75.96187 | -0.5578446 | 100.1738 | 0.9969675 | 78973.1 | 4.189346 | 145.046
| 54.00675 | 74.96175 | -0.5598558 | 100.1681 | 0.9958039 | 73869.51 | 4.23481 | 135.3429
| 54.00675 | 73.961625 | -0.5624186 | 99.78268 | 0.9953011 | 76684.53 | 4.233408 | 141.2335
| 54.00675 | 72.9615 | -0.5645828 | 99.51977 | 0.9963559 | 79222.35 | 4.23484 | 146.5232
| 54.00675 | 71.96137 | -0.5678633 | 92.74991 | 0.9968999 | 75303.05 | 4.870665 | 149.7374
| 54.00675 | 70.96125 | -0.5665047 | 82.21519 | 0.9967899 | 66197.71 | 6.266604 | 149.2541
| 54.00675 | 69.961125 | -0.5730755 | 98.46837 | 0.9964989 | 78270.07 | 4.328499 | 146.3176
| 54.00675 | 68.961 | -0.5702196 | 95.77041 | 0.9972644 | 69058 | 4.673622 | 132.4944
| 54.00675 | 67.96087 | -0.5759658 | 99.43765 | 0.9971355 | 83204.62 | 4.209874 | 154.4184
| 54.00675 | 66.96075 | -0.5716095 | 110.6937 | 0.996148 | 79937.73 | 3.473043 | 132.2564
| 54.00675 | 65.960625 | -0.5671332 | 120.3911 | 0.9965426 | 78472.56 | 2.980858 | 118.85
| 54.00675 | 64.9605 | -0.575945 | 116.489 | 0.9958522 | 79765.75 | 3.159218 | 125.1004
| 54.00675 | 63.96037 | -0.581968 | 117.1323 | 0.9944213 | 89533.85 | 3.071951 | 140.4333
| 54.00675 | 62.96025 | -0.5854842 | 102.0729 | 0.9963388 | 76077.57 | 4.070173 | 136.7873
| 54.00675 | 61.960125 | -0.5874171 | 101.3259 | 0.9951708 | 78910.42 | 4.093818 | 143.1654
| 54.00675 | 60.96 | -0.5873143 | 114.9057 | 0.9941824 | 82866.77 | 3.216107 | 132.0389
| 54.00675 | 59.95988 | -0.5826629 | 100.9265 | 0.9948514 | 66460.85 | 4.258936 | 120.606
| 54.00675 | 58.95975 | -0.5936999 | 88.18703 | 0.9961862 | 65343.87 | 5.512406 | 136.7321
| 54.00675 | 57.959625 | -0.5926351 | 103.5975 | 0.997558 | 74518.35 | 3.980248 | 131.8454
| 54.00675 | 56.9595 | -0.597315 | 101.5072 | 0.9955185 | 84129.25 | 4.038813 | 152.8476
| 54.00675 | 55.95938 | -0.5703115 | 130.3357 | 0.9965797 | 92586.76 | 2.517311 | 130.1464
| 54.00675 | 54.95925 | -0.5994512 | 104.4947 | 0.9964307 | 83281.83 | 3.839431 | 146.6782
| 54.00675 | 53.95912 | -0.6031842 | 101.3896 | 0.995207 | 77795.48 | 4.099359 | 140.967
| 54.00675 | 52.959 | -0.6012487 | 104.2933 | 0.9950794 | 81130.38 | 3.863212 | 142.9696
| 54.00675 | 51.95888 | -0.6081897 | 100.7557 | 0.994822 | 83955.17 | 4.092289 | 153.7044
| 54.00675 | 50.95875 | -0.6070012 | 103.8405 | 0.9967883 | 87066.72 | 3.858949 | 154.7796
| 54.00675 | 49.95862 | -0.6124411 | 96.18551 | 0.9966268 | 84657.64 | 4.458596 | 162.9067
| 54.00675 | 48.9585 | -0.6142815 | 93.92903 | 0.997394 | 77811.92 | 4.731518 | 152.8734
| 54.00675 | 47.95838 | -0.6175391 | 93.48796 | 0.9951563 | 76269.67 | 4.778119 | 150.4333
| 54.00675 | 46.95825 | -0.6190988 | 103.0499 | 0.9968183 | 75795.11 | 4.003892 | 134.9124
| 54.00675 | 45.95812 | -0.620721 | 110.6266 | 0.9961352 | 77004.44 | 3.497713 | 127.3028
| 54.00675 | 44.958 | -0.622467 | 109.5703 | 0.9954244 | 78270.71 | 3.548216 | 130.7699
| 54.00675 | 43.957875 | -0.628885 | 94.97203 | 0.9967186 | 75244.33 | 4.662214 | 145.9163
| 54.00675 | 42.95775 | -0.631953 | 102.2997 | 0.9974049 | 84260.68 | 3.989328 | 151.8749
| 54.00675 | 41.95762 | -0.6300364 | 110.4737 | 0.9963199 | 85765.03 | 3.449723 | 142.6971
| 54.00675 | 40.9575 | -0.625281 | 119.6364 | 0.9949474 | 85446.34 | 2.974399 | 130.7335
| 54.00675 | 39.957375 | -0.6314385 | 115.9246 | 0.997291 | 83628.96 | 3.171101 | 132.1207
| 54.00675 | 38.95725 | -0.638369 | 109.3989 | 0.9945076 | 88565.75 | 3.488916 | 149.1554
| 54.00675 | 37.95712 | -0.6381645 | 106.5638 | 0.9956698 | 80169.35 | 3.722399 | 138.0459
| 54.00675 | 36.957 | -0.6391713 | 102.6698 | 0.9956309 | 75825.8 | 4.025456 | 135.4773
| 54.00675 | 35.956875 | -0.6430272 | 96.63325 | 0.995087 | 72464.93 | 4.53943 | 137.8062
| 54.00675 | 34.95675 | -0.6481087 | 76.46139 | 0.9992704 | 66322.68 | 7.189577 | 161.6812
| 54.00675 | 33.95663 | -0.6459206 | 118.5127 | 0.9948068 | 78535.59 | 3.063001 | 120.8965
| 54.00675 | 32.9565 | -0.6515127 | 109.7611 | 0.9959229 | 79795.57 | 3.527964 | 133.1837
| 54.00675 | 31.95637 | -0.6504232 | 118.64 | 0.9943864 | 85336.91 | 3.019416 | 131.6985
| 54.00675 | 30.95625 | -0.6491227 | 118.9815 | 0.9955994 | 96961.8 | 2.959041 | 150.4728
| 54.00675 | 29.95613 | -0.653002 | 117.203 | 0.9947544 | 83876.15 | 3.097023 | 130.992
| 54.00675 | 28.956 | -0.6574701 | 115.1091 | 0.9966938 | 80687.15 | 3.227511 | 128.2001
| 54.00675 | 27.95587 | -0.6584339 | 116.1136 | 0.9940391 | 83390.47 | 3.151059 | 131.4665
| 54.00675 | 26.95575 | -0.6616873 | 113.0418 | 0.996281 | 83685.45 | 3.318171 | 135.7368
| 54.00675 | 25.95563 | -0.6632125 | 114.1024 | 0.9958926 | 87197.29 | 3.240994 | 140.3695
| 54.00675 | 24.9555 | -0.6626811 | 111.4853 | 0.9958955 | 79772.46 | 3.427581 | 130.9876
| 54.00675 | 23.95537 | -0.6670006 | 101.473 | 0.9973605 | 78647.05 | 4.095771 | 142.4804
| 54.00675 | 22.95525 | -0.6668645 | 91.46737 | 0.9963544 | 76795.14 | 4.974643 | 155.0768
| 54.00675 | 21.95513 | -0.6660016 | 106.9708 | 0.9962595 | 75570.19 | 3.73533 | 129.3267
| 54.00675 | 20.955 | -0.6706454 | 116.7205 | 0.9949561 | 84495.98 | 3.118267 | 132.5824
| 54.00675 | 19.95487 | -0.6731155 | 116.9628 | 0.9960552 | 83592.12 | 3.114948 | 130.8205
| 54.00675 | 18.95475 | -0.6747305 | 109.5984 | 0.9955052 | 78548.27 | 3.544845 | 131.2173
| 54.00675 | 17.95463 | -0.6753113 | 107.3669 | 0.9957569 | 78764.02 | 3.682001 | 134.4622
| 54.00675 | 16.9545 | -0.6797226 | 98.53467 | 0.9960966 | 75943.92 | 4.344803 | 141.6981
| 54.00675 | 15.95437 | -0.6797584 | 112.3986 | 0.9949918 | 87840.75 | 3.325276 | 143.7122
| 54.00675 | 14.95425 | -0.6826556 | 110.4717 | 0.9954122 | 80746.49 | 3.477544 | 133.9252
| 54.00675 | 13.954125 | -0.6837998 | 109.9433 | 0.9954572 | 84735.66 | 3.483163 | 141.592
| 54.00675 | 12.954 | -0.6865329 | 97.07582 | 0.995184 | 72156 | 4.505441 | 136.5479
| 54.00675 | 11.95387 | -0.6848163 | 101.949 | 0.9968627 | 77821.34 | 4.06559 | 140.2249
| 54.00675 | 10.95375 | -0.6876216 | 102.8715 | 0.9956164 | 82649.69 | 3.952682 | 147.9139
| 54.00675 | 9.953625 | -0.6912573 | 103.021 | 0.9982412 | 76132.09 | 4.009555 | 135.5915
| 54.00675 | 8.9535 | -0.6730685 | 124.4294 | 0.9953914 | 82801.18 | 2.778378 | 121.4164
| 54.00675 | 7.953375 | -0.690735 | 92.35162 | 0.9960926 | 72467.82 | 4.942902 | 144.579
| 54.00675 | 6.95325 | -0.6774394 | 118.6209 | 0.994842 | 80221.62 | 3.048357 | 123.4742
| 54.00675 | 5.953125 | -0.6970503 | 104.2597 | 0.9965117 | 83177.2 | 3.8565 | 146.8328
| 54.00675 | 4.953 | -0.6921716 | 119.6095 | 0.9950403 | 82145.76 | 2.992191 | 125.4734
| 54.00675 | 3.952875 | -0.7015631 | 100.9758 | 0.9964407 | 71620.62 | 4.199831 | 130.0338
| 54.00675 | 2.95275 | -0.6864827 | 122.2291 | 0.9947216 | 80836.83 | 2.879494 | 120.6307
| 54.00675 | 1.952625 | -0.7015064 | 114.9147 | 0.9937846 | 90789.88 | 3.173906 | 145.4194
| 54.00675 | 0.9525 | -0.7002965 | 120.4393 | 0.9963967 | 91359.61 | 2.917162 | 139.3734
| 54.00675 | 0 | -0.704328 | 121.1295 | 0.9936395 | 86942.37 | 2.895834 | 131.4189
| 55.00687 | 98.96475 | -0.5217854 | 108.1705 | 0.9964642 | 81752.96 | 3.613008 | 138.714
| 55.00687 | 97.96462 | -0.5284119 | 107.9602 | 0.9950208 | 84144.69 | 3.603934 | 143.2592
| 55.00687 | 96.9645 | -0.5283539 | 101.7801 | 0.9974763 | 82896.56 | 4.037755 | 150.0839
| 55.00687 | 95.964375 | -0.5286978 | 109.4888 | 0.9952789 | 83692.12 | 3.515635 | 140.3615
| 55.00687 | 94.96425 | -0.5302336 | 105.9401 | 0.9969199 | 80061.54 | 3.769309 | 138.7204
| 55.00687 | 93.96412 | -0.5338275 | 97.65437 | 0.9960949 | 76601.81 | 4.410386 | 144.3284
| 55.00687 | 92.964 | -0.5337441 | 93.12335 | 0.9968326 | 69430.41 | 4.915728 | 137.2073
| 55.00687 | 91.963875 | -0.5352265 | 102.8157 | 0.995628 | 75907.34 | 4.014103 | 135.4257
| 55.00687 | 90.96375 | -0.5388562 | 98.82429 | 0.9968281 | 79545.57 | 4.289218 | 148.2476
| 55.00687 | 89.96362 | -0.5384928 | 112.2712 | 0.9958439 | 79428.72 | 3.385293 | 129.4447
| 55.00687 | 88.9635 | -0.5432218 | 111.7812 | 0.9951567 | 81460.36 | 3.396926 | 133.5018
| 55.00687 | 87.963375 | -0.5419616 | 116.6651 | 0.9947111 | 87409.88 | 3.105616 | 137.4779
| 55.00687 | 86.96325 | -0.5409273 | 119.8083 | 0.9949257 | 81976.1 | 2.983454 | 124.9849
| 55.00687 | 85.96313 | -0.5443798 | 116.7051 | 0.9953907 | 81742.49 | 3.135365 | 128.0797
| 55.00687 | 84.963 | -0.5467427 | 109.5232 | 0.9946513 | 81169.01 | 3.527491 | 135.8713
| 55.00687 | 83.962875 | -0.5462041 | 111.3496 | 0.996152 | 81564.45 | 3.424611 | 134.2347
| 55.00687 | 82.96275 | -0.5512405 | 105.0376 | 0.9976025 | 84586.72 | 3.798934 | 148.31
| 55.00687 | 81.96263 | -0.5465695 | 94.71587 | 0.9964704 | 68185.65 | 4.779415 | 132.3263
| 55.00687 | 80.9625 | -0.5559741 | 98.24204 | 0.9983179 | 79758.01 | 4.341705 | 149.6145
| 55.00687 | 79.962375 | -0.5556139 | 90.75677 | 0.9960523 | 73656.12 | 5.087235 | 149.7484
| 55.00687 | 78.96225 | -0.5596116 | 87.9828 | 0.9978826 | 75242.49 | 5.374736 | 158.2396
| 55.00687 | 77.96213 | -0.5619418 | 82.58972 | 0.9978866 | 70246.02 | 6.132101 | 157.7282
| 55.00687 | 76.962 | -0.5625893 | 95.32727 | 0.9960268 | 74824.64 | 4.63135 | 144.494
| 55.00687 | 75.96187 | -0.5637439 | 98.5277 | 0.9963657 | 83982.8 | 4.270975 | 157.4593
| 55.00687 | 74.96175 | -0.565774 | 100.3861 | 0.9967185 | 77912.36 | 4.181694 | 142.6946
| 55.00687 | 73.961625 | -0.5675585 | 99.54375 | 0.9967626 | 79442 | 4.232947 | 146.9165
| 55.00687 | 72.9615 | -0.5611499 | 108.46 | 0.9965537 | 81495.14 | 3.597361 | 137.8694
| 55.00687 | 71.96137 | -0.56535 | 103.6464 | 0.9969191 | 73179.55 | 3.986856 | 129.3422
| 55.00687 | 70.96125 | -0.5747232 | 84.6601 | 0.9979635 | 68148.32 | 5.900645 | 148.9746
| 55.00687 | 69.961125 | -0.5770268 | 88.14739 | 0.997557 | 75084.46 | 5.35653 | 157.576
| 55.00687 | 68.961 | -0.5538535 | 126.1747 | 0.9949804 | 76639.82 | 2.735168 | 110.4493
| 55.00687 | 67.96087 | -0.5784374 | 95.02916 | 0.9976097 | 69670.43 | 4.734914 | 134.7892
| 55.00687 | 66.96075 | -0.5623222 | 122.6146 | 0.9939667 | 83475.33 | 2.847567 | 124.3265
| 55.00687 | 65.960625 | -0.5806075 | 113.1278 | 0.9950309 | 80422.1 | 3.328398 | 130.0833
| 55.00687 | 64.9605 | -0.585875 | 106.2254 | 0.9958569 | 80288.98 | 3.744252 | 138.7259
| 55.00687 | 63.96037 | -0.5895559 | 110.717 | 0.9973053 | 82920.27 | 3.456852 | 137.4064
| 55.00687 | 62.96025 | -0.5887939 | 95.32816 | 0.9964201 | 73154.09 | 4.654 | 141.1797
| 55.00687 | 61.960125 | -0.5922593 | 107.4107 | 0.9955153 | 83255.36 | 3.645973 | 142.432
| 55.00687 | 60.96 | -0.5911079 | 110.5265 | 0.996407 | 80946.78 | 3.477034 | 134.2144
| 55.00687 | 59.95988 | -0.5980822 | 86.25402 | 0.9968568 | 65866.59 | 5.738874 | 141.1174
| 55.00687 | 58.95975 | -0.6002516 | 82.45366 | 0.9951732 | 67142.57 | 6.198056 | 150.8882
| 55.00687 | 57.959625 | -0.59206 | 109.4325 | 0.9965866 | 80776.96 | 3.543515 | 135.3259
| 55.00687 | 56.9595 | -0.6034857 | 101.565 | 0.9972772 | 78116.47 | 4.09333 | 141.3437
| 55.00687 | 55.95938 | -0.6036915 | 103.0088 | 0.9965906 | 74018.38 | 4.022893 | 131.7087
| 55.00687 | 54.95925 | -0.6055808 | 103.0061 | 0.9954397 | 82242.61 | 3.945526 | 146.9421
| 55.00687 | 53.95912 | -0.6019729 | 109.5764 | 0.9955623 | 80121.68 | 3.535226 | 133.9832
| 55.00687 | 52.959 | -0.6108898 | 101.9101 | 0.9966949 | 83393.85 | 4.02073 | 150.82
| 55.00687 | 51.95888 | -0.6113249 | 100.2921 | 0.9962204 | 81699.41 | 4.152433 | 150.0987
| 55.00687 | 50.95875 | -0.6145753 | 99.72745 | 0.9966946 | 77427.41 | 4.237399 | 142.7573
| 55.00687 | 49.95862 | -0.6142763 | 97.1778 | 0.995933 | 75402.11 | 4.462662 | 142.7206
| 55.00687 | 48.9585 | -0.6198744 | 89.66582 | 0.9963789 | 73672.92 | 5.203808 | 151.7211
| 55.00687 | 47.95838 | -0.6123441 | 100.2249 | 0.9967458 | 69316.99 | 4.287694 | 126.7796
| 55.00687 | 46.95825 | -0.6211925 | 110.5517 | 0.9952164 | 82747.02 | 3.459147 | 137.2954
| 55.00687 | 45.95812 | -0.6254035 | 115.1584 | 0.9958816 | 87056.33 | 3.187053 | 138.7808
| 55.00687 | 44.958 | -0.6168487 | 123.2479 | 0.994028 | 84513.75 | 2.815972 | 125.2731
| 55.00687 | 43.957875 | -0.6303881 | 99.77727 | 0.9964805 | 76362.59 | 4.242983 | 140.6443
| 55.00687 | 42.95775 | -0.6197989 | 90.64834 | 0.9972834 | 67741.46 | 5.199507 | 137.7083
| 55.00687 | 41.95762 | -0.6348751 | 79.96255 | 0.9980824 | 70717.04 | 6.499937 | 164.3933
| 55.00687 | 40.9575 | -0.6369382 | 96.08969 | 0.9983726 | 76807.61 | 4.553835 | 147.2542
| 55.00687 | 39.957375 | -0.6400739 | 104.9065 | 0.9961895 | 78513.48 | 3.847363 | 137.323
| 55.00687 | 38.95725 | -0.6387727 | 109.0706 | 0.9959442 | 83568.81 | 3.544052 | 140.7162
| 55.00687 | 37.95712 | -0.6411816 | 103.1871 | 0.9966343 | 76052.59 | 3.990769 | 135.1943
| 55.00687 | 36.957 | -0.6421754 | 108.2163 | 0.994582 | 83069.91 | 3.59343 | 140.9752
| 55.00687 | 35.956875 | -0.6473207 | 114.5672 | 0.9929207 | 86218.26 | 3.210875 | 138.0789
| 55.00687 | 34.95675 | -0.6493154 | 107.0802 | 0.9973168 | 79736.74 | 3.699607 | 136.5944
| 55.00687 | 33.95663 | -0.6513355 | 114.5456 | 0.9952826 | 80738.55 | 3.25142 | 128.9296
| 55.00687 | 32.9565 | -0.6514834 | 110.1676 | 0.9961869 | 87998.07 | 3.454094 | 147.0692
| 55.00687 | 31.95637 | -0.6521717 | 115.6149 | 0.9958373 | 82707.77 | 3.186615 | 130.9457
| 55.00687 | 30.95625 | -0.6577416 | 115.0503 | 0.9950245 | 77877.16 | 3.241778 | 123.6139
| 55.00687 | 29.95613 | -0.6574258 | 116.7267 | 0.9959387 | 82872.26 | 3.130066 | 129.9127
| 55.00687 | 28.956 | -0.661111 | 113.3651 | 0.9947889 | 85175.11 | 3.286673 | 137.8521
| 55.00687 | 27.95587 | -0.6595187 | 118.4856 | 0.9929446 | 87280.1 | 3.012565 | 135.0344
| 55.00687 | 26.95575 | -0.6645299 | 115.5296 | 0.9949738 | 87427.98 | 3.16305 | 138.9286
| 55.00687 | 25.95563 | -0.6671484 | 114.5218 | 0.9935485 | 91959.76 | 3.187757 | 147.9548
| 55.00687 | 24.9555 | -0.6683525 | 110.9484 | 0.9969229 | 84664.12 | 3.431401 | 140.1373
| 55.00687 | 23.95537 | -0.6638702 | 94.38739 | 0.9971845 | 71707.54 | 4.763841 | 139.7893
| 55.00687 | 22.95525 | -0.6697598 | 99.0909 | 0.9961215 | 71627.75 | 4.347912 | 132.6428
| 55.00687 | 21.95513 | -0.6749037 | 110.4984 | 0.995877 | 87503.89 | 3.436623 | 145.7269
| 55.00687 | 20.955 | -0.6716672 | 120.6323 | 0.994959 | 81575.56 | 2.947838 | 123.4621
| 55.00687 | 19.95487 | -0.6798684 | 110.6318 | 0.9972527 | 78488.41 | 3.491195 | 129.8521
| 55.00687 | 18.95475 | -0.6711351 | 118.7032 | 0.9963583 | 82809.65 | 3.035884 | 127.5562
| 55.00687 | 17.95463 | -0.6797356 | 107.2068 | 0.996071 | 87211 | 3.635643 | 149.91
| 55.00687 | 16.9545 | -0.6836376 | 100.5012 | 0.9948419 | 78977.47 | 4.153758 | 144.5259
| 55.00687 | 15.95437 | -0.6844588 | 110.0117 | 0.99569 | 76887.67 | 3.533163 | 127.8412
| 55.00687 | 14.95425 | -0.684139 | 110.1928 | 0.9961948 | 82951.76 | 3.482622 | 138.1342
| 55.00687 | 13.954125 | -0.6886583 | 108.5231 | 0.9961324 | 77500.1 | 3.620819 | 130.7519
| 55.00687 | 12.954 | -0.685349 | 100.1176 | 0.9972807 | 76023.24 | 4.223764 | 139.5083
| 55.00687 | 11.95387 | -0.6880567 | 100.6513 | 0.9973741 | 69229.51 | 4.258146 | 126.0636
| 55.00687 | 10.95375 | -0.6905937 | 102.7713 | 0.9970903 | 76041.82 | 4.023002 | 135.7552
| 55.00687 | 9.953625 | -0.6951234 | 102.5366 | 0.9954461 | 75107.04 | 4.041146 | 134.3329
| 55.00687 | 8.9535 | -0.6899855 | 111.504 | 0.9953767 | 83572.94 | 3.400352 | 137.4951
| 55.00687 | 7.953375 | -0.6995405 | 87.16705 | 0.9976911 | 77160.44 | 5.437898 | 164.0491
| 55.00687 | 6.95325 | -0.6977712 | 98.57931 | 0.9956211 | 75698.75 | 4.341304 | 141.1505
| 55.00687 | 5.953125 | -0.6798659 | 116.2752 | 0.9943165 | 83483.01 | 3.143458 | 131.4311
| 55.00687 | 4.953 | -0.7018932 | 107.3655 | 0.9967516 | 87108.51 | 3.629244 | 149.498
| 55.00687 | 3.952875 | -0.7037126 | 106.2893 | 0.9954 | 78958.04 | 3.748305 | 136.2363
| 55.00687 | 2.95275 | -0.7009555 | 112.9216 | 0.995831 | 76307.52 | 3.370424 | 123.4326
| 55.00687 | 1.952625 | -0.7100122 | 111.1401 | 0.9956252 | 83151.86 | 3.424498 | 137.2396
| 55.00687 | 0.9525 | -0.7092952 | 111.6613 | 0.9934842 | 86727.14 | 3.366038 | 142.7463
| 55.00687 | 0 | -0.7115874 | 111.7339 | 0.9959287 | 87295.28 | 3.36834 | 143.6686
| 56.007 | 98.96475 | -0.5230861 | 104.9724 | 0.9951401 | 83924.31 | 3.797067 | 147.1468
| 56.007 | 97.96462 | -0.5269888 | 95.41289 | 0.995726 | 72249.23 | 4.654013 | 139.2489
| 56.007 | 96.9645 | -0.5269347 | 103.9299 | 0.9952138 | 82544.75 | 3.877907 | 146.1265
| 56.007 | 95.964375 | -0.5195899 | 120.7521 | 0.9955973 | 78742.12 | 2.959549 | 118.892
| 56.007 | 94.96425 | -0.5315538 | 107.7975 | 0.9957831 | 88177.98 | 3.592184 | 150.8008
| 56.007 | 93.96412 | -0.5339838 | 98.44512 | 0.9957276 | 74917.99 | 4.361217 | 139.8494
| 56.007 | 92.964 | -0.5343335 | 92.23188 | 0.9975304 | 75078.4 | 4.927863 | 150.1736
| 56.007 | 91.963875 | -0.5393414 | 89.64982 | 0.9975247 | 76338.6 | 5.174941 | 157.4553
| 56.007 | 90.96375 | -0.5287336 | 111.413 | 0.9955998 | 83854.52 | 3.404666 | 138.1033
| 56.007 | 89.96362 | -0.5421797 | 102.1073 | 0.9969438 | 80090.73 | 4.034435 | 144.2568
| 56.007 | 88.9635 | -0.5421504 | 115.6483 | 0.9952398 | 77907.48 | 3.211266 | 122.9988
| 56.007 | 87.963375 | -0.5431932 | 117.9768 | 0.994212 | 88129.2 | 3.037096 | 137.0557
| 56.007 | 86.96325 | -0.5432642 | 118.1607 | 0.9944661 | 91929.57 | 3.012753 | 143.1248
| 56.007 | 85.96313 | -0.544316 | 118.3543 | 0.9952796 | 85259.47 | 3.036399 | 131.9141
| 56.007 | 84.963 | -0.5498025 | 108.1913 | 0.9955858 | 78626.85 | 3.630515 | 133.1447
| 56.007 | 83.962875 | -0.5478858 | 105.4181 | 0.9965869 | 76008.19 | 3.83577 | 132.1133
| 56.007 | 82.96275 | -0.5521999 | 98.82246 | 0.9959324 | 78192.48 | 4.297835 | 145.6058
| 56.007 | 81.96263 | -0.55341 | 106.5191 | 0.9955375 | 82437.27 | 3.708213 | 142.2011
| 56.007 | 80.9625 | -0.5597125 | 89.64224 | 0.9958201 | 75117.95 | 5.181997 | 154.8275
| 56.007 | 79.962375 | -0.5592032 | 80.01606 | 0.9976873 | 70062.23 | 6.503533 | 162.7163
| 56.007 | 78.96225 | -0.5611434 | 95.8052 | 0.9949446 | 77818.52 | 4.549089 | 149.684
| 56.007 | 77.96213 | -0.564676 | 98.01762 | 0.9972325 | 83393.71 | 4.321221 | 157.1637
| 56.007 | 76.962 | -0.560892 | 97.59522 | 0.99654 | 71666.68 | 4.474335 | 134.863
| 56.007 | 75.96187 | -0.5650921 | 99.38337 | 0.9958829 | 80202.59 | 4.234138 | 148.6284
| 56.007 | 74.96175 | -0.5666917 | 100.8437 | 0.9964615 | 74706.54 | 4.176892 | 135.9662
| 56.007 | 73.961625 | -0.5672049 | 102.6872 | 0.9956217 | 75492.48 | 4.027313 | 134.8384
| 56.007 | 72.9615 | -0.5719964 | 96.79203 | 0.9949092 | 75381.35 | 4.490321 | 143.2637
| 56.007 | 71.96137 | -0.5738421 | 93.62394 | 0.9967944 | 75555.75 | 4.783417 | 148.7726
| 56.007 | 70.96125 | -0.5760499 | 93.12592 | 0.9963655 | 77855.91 | 4.800395 | 154.3429
| 56.007 | 69.961125 | -0.5745077 | 89.8282 | 0.9980157 | 70103.61 | 5.252418 | 143.9585
| 56.007 | 68.961 | -0.5796306 | 96.78327 | 0.9958581 | 78255.38 | 4.465096 | 148.968
| 56.007 | 67.96087 | -0.5828935 | 106.1567 | 0.9977465 | 77091.19 | 3.782405 | 133.0972
| 56.007 | 66.96075 | -0.5766464 | 102.568 | 0.9958562 | 75791.38 | 4.034267 | 135.5581
| 56.007 | 65.960625 | -0.5844467 | 108.5879 | 0.9956711 | 79576.45 | 3.599379 | 134.3036
| 56.007 | 64.9605 | -0.5901349 | 103.463 | 0.9966898 | 86956.41 | 3.885095 | 155.1651
| 56.007 | 63.96037 | -0.5832393 | 102.3642 | 0.9966677 | 72465.32 | 4.086461 | 129.7303
| 56.007 | 62.96025 | -0.5875474 | 99.29345 | 0.9962346 | 73600.23 | 4.309432 | 136.0917
| 56.007 | 61.960125 | -0.5935937 | 104.5775 | 0.9966694 | 78440.74 | 3.872563 | 137.6503
| 56.007 | 60.96 | -0.5925739 | 113.7084 | 0.995469 | 82219.79 | 3.287726 | 132.4167
| 56.007 | 59.95988 | -0.6001878 | 96.94313 | 0.9962587 | 74792.67 | 4.491297 | 141.896
| 56.007 | 58.95975 | -0.5984932 | 84.74336 | 0.9974197 | 68661.48 | 5.875352 | 149.9395
| 56.007 | 57.959625 | -0.6009927 | 101.3922 | 0.9969167 | 77969.59 | 4.105833 | 141.3153
| 56.007 | 56.9595 | -0.6024085 | 105.3819 | 0.9953757 | 84213.23 | 3.768992 | 147.0807
| 56.007 | 55.95938 | -0.6074063 | 100.7923 | 0.9957668 | 81813.25 | 4.111489 | 149.5253
| 56.007 | 54.95925 | -0.6058511 | 102.9145 | 0.9956256 | 82482.15 | 3.950985 | 147.5334
| 56.007 | 53.95912 | -0.6031868 | 108.8405 | 0.9960898 | 85458.87 | 3.546588 | 144.3991
| 56.007 | 52.959 | -0.6125759 | 102.1488 | 0.9963249 | 85399.5 | 3.986656 | 154.2768
| 56.007 | 51.95888 | -0.6132591 | 101.0657 | 0.996584 | 75368.36 | 4.15381 | 136.8931
| 56.007 | 50.95875 | -0.6090194 | 107.4172 | 0.9959702 | 81917.72 | 3.656678 | 140.0249
| 56.007 | 49.95862 | -0.6148657 | 95.755 | 0.9963285 | 76199.73 | 4.578922 | 146.5521
| 56.007 | 48.9585 | -0.6194427 | 91.6695 | 0.9964493 | 79119.14 | 4.926777 | 159.6084
| 56.007 | 47.95838 | -0.6210284 | 90.73332 | 0.9970133 | 72643.28 | 5.110286 | 147.6903
| 56.007 | 46.95825 | -0.6231359 | 111.2048 | 0.9950673 | 86450.73 | 3.399249 | 142.8963
| 56.007 | 45.95812 | -0.6247946 | 113.7939 | 0.9944707 | 82488.33 | 3.277801 | 132.7541
| 56.007 | 44.958 | -0.626308 | 113.4655 | 0.9947839 | 78755.81 | 3.319744 | 126.8819
| 56.007 | 43.957875 | -0.6115586 | 124.215 | 0.9950633 | 77827.27 | 2.810462 | 114.0538
| 56.007 | 42.95775 | -0.6288922 | 113.2924 | 0.9960173 | 78588.88 | 3.335045 | 126.8188
| 56.007 | 41.95762 | -0.6342981 | 94.6701 | 0.9965135 | 68106.99 | 4.785169 | 132.2404
| 56.007 | 40.9575 | -0.6395607 | 80.18264 | 0.9997018 | 67255.08 | 6.562215 | 155.8229
| 56.007 | 39.957375 | -0.6395412 | 79.29754 | 0.997799 | 61301.02 | 6.854722 | 143.8033
| 56.007 | 38.95725 | -0.6348718 | 112.8333 | 0.9957857 | 73782.51 | 3.393887 | 119.3338
| 56.007 | 37.95712 | -0.6420165 | 107.4598 | 0.9961852 | 85660.29 | 3.630029 | 146.7186
| 56.007 | 36.957 | -0.6390475 | 107.1569 | 0.9973587 | 78004.34 | 3.708212 | 133.4085
| 56.007 | 35.956875 | -0.6472517 | 101.9809 | 0.9979761 | 83069.57 | 4.024136 | 150.1089
| 56.007 | 34.95675 | -0.6481432 | 105.5013 | 0.9968435 | 80801.47 | 3.792301 | 140.6721
| 56.007 | 33.95663 | -0.6537379 | 98.46269 | 0.9964163 | 68770.67 | 4.437415 | 128.1304
| 56.007 | 32.9565 | -0.6559703 | 111.2329 | 0.9942701 | 85850.39 | 3.39795 | 141.799
| 56.007 | 31.95637 | -0.640744 | 126.4513 | 0.9948527 | 89111.22 | 2.669446 | 128.9695
| 56.007 | 30.95625 | -0.6596953 | 117.2719 | 0.9935312 | 83877.39 | 3.089309 | 130.9007
| 56.007 | 29.95613 | -0.6603282 | 114.5356 | 0.995616 | 82416.83 | 3.243301 | 131.7474
| 56.007 | 28.956 | -0.6637002 | 115.9669 | 0.9949373 | 81723.3 | 3.17094 | 128.8954
| 56.007 | 27.95587 | -0.662685 | 119.2849 | 0.9938245 | 86721.16 | 2.980886 | 133.1889
| 56.007 | 26.95575 | -0.6671237 | 116.439 | 0.9957313 | 77987.05 | 3.172103 | 122.2617
| 56.007 | 25.95563 | -0.6662022 | 114.1215 | 0.9952793 | 80567.76 | 3.274897 | 129.1451
| 56.007 | 24.9555 | -0.669946 | 95.94445 | 0.9972525 | 73338.29 | 4.601109 | 140.5992
| 56.007 | 23.95537 | -0.673342 | 92.64313 | 0.9967217 | 72121.45 | 4.922776 | 143.4036
| 56.007 | 22.95525 | -0.6760459 | 101.9523 | 0.9950315 | 79173.55 | 4.044566 | 142.7326
| 56.007 | 21.95513 | -0.6683369 | 117.6894 | 0.9955797 | 82068.51 | 3.085779 | 127.4918
| 56.007 | 20.955 | -0.6794165 | 111.1586 | 0.9969931 | 84381.59 | 3.421395 | 139.3679
| 56.007 | 19.95487 | -0.6791587 | 111.4583 | 0.9958694 | 81389.33 | 3.418432 | 133.7931
| 56.007 | 18.95475 | -0.6790519 | 111.0747 | 0.9960729 | 83652.5 | 3.426931 | 138.199
| 56.007 | 17.95463 | -0.6842575 | 92.44816 | 0.9949393 | 77018.76 | 4.867031 | 153.7747
| 56.007 | 16.9545 | -0.6848593 | 108.0267 | 0.995471 | 75770.76 | 3.662724 | 128.3439
| 56.007 | 15.95437 | -0.6875377 | 109.1069 | 0.9952464 | 79783.57 | 3.564508 | 133.9914
| 56.007 | 14.95425 | -0.6795813 | 119.6655 | 0.9956584 | 83800.13 | 2.983396 | 128.063
| 56.007 | 13.954125 | -0.6902173 | 108.9664 | 0.9966469 | 93395.98 | 3.497251 | 158.585
| 56.007 | 12.954 | -0.6854577 | 101.7245 | 0.9974164 | 69516.77 | 4.171412 | 125.1924
| 56.007 | 11.95387 | -0.6895433 | 104.2818 | 0.9974138 | 80521.14 | 3.879321 | 141.8927
| 56.007 | 10.95375 | -0.6910007 | 103.77 | 0.9962179 | 78290.16 | 3.927663 | 138.4927
| 56.007 | 9.953625 | -0.6971825 | 103.9661 | 0.9949041 | 76784.53 | 3.920962 | 135.4434
| 56.007 | 8.9535 | -0.6993926 | 109.3582 | 0.9965699 | 84989.95 | 3.520536 | 142.8528
| 56.007 | 7.953375 | -0.7015083 | 93.71716 | 0.9977043 | 73473.44 | 4.806364 | 144.4084
| 56.007 | 6.95325 | -0.6910189 | 109.3824 | 0.9942007 | 81842.17 | 3.529533 | 137.2311
| 56.007 | 5.953125 | -0.6949632 | 107.657 | 0.9933677 | 88351.54 | 3.58979 | 151.295
| 56.007 | 4.953 | -0.6881029 | 125.2392 | 0.9950409 | 79920.09 | 2.757238 | 116.232
| 56.007 | 3.952875 | -0.7098025 | 98.01853 | 0.9967607 | 73664.79 | 4.415959 | 138.0873
| 56.007 | 2.95275 | -0.7100734 | 110.8673 | 0.9959752 | 80750.79 | 3.456839 | 133.4387
| 56.007 | 1.952625 | -0.7117469 | 112.6763 | 0.9958522 | 80265.36 | 3.357353 | 130.3725
| 56.007 | 0.9525 | -0.7144025 | 111.4602 | 0.9945261 | 82644.73 | 3.405138 | 135.9376
| 56.007 | 0 | -0.7117098 | 113.9041 | 0.995499 | 80055.82 | 3.290507 | 128.5486
| 57.00713 | 98.96475 | -0.5252335 | 113.0737 | 0.9947959 | 86784.01 | 3.293615 | 140.9868
| 57.00713 | 97.96462 | -0.5316873 | 99.05793 | 0.9953421 | 71301.68 | 4.350424 | 132.0618
| 57.00713 | 96.9645 | -0.5306113 | 98.42828 | 0.9970492 | 76291.43 | 4.35475 | 142.5458
| 57.00713 | 95.964375 | -0.5356804 | 103.1671 | 0.9960921 | 82692.59 | 3.933732 | 147.5546
| 57.00713 | 94.96425 | -0.5371895 | 106.9771 | 0.9969415 | 79103.12 | 3.709399 | 135.5959
| 57.00713 | 93.96412 | -0.5288469 | 97.21393 | 0.9957924 | 71735.6 | 4.502072 | 135.5414
| 57.00713 | 92.964 | -0.5396723 | 98.02111 | 0.9966472 | 76591.51 | 4.382957 | 143.7475
| 57.00713 | 91.963875 | -0.5422826 | 89.80365 | 0.9986345 | 76662.38 | 5.161179 | 157.8826
| 57.00713 | 90.96375 | -0.5421153 | 100.1591 | 0.9972773 | 80556.29 | 4.177685 | 148.1164
| 57.00713 | 89.96362 | -0.5420775 | 101.2052 | 0.9952979 | 78972.25 | 4.102889 | 143.4641
| 57.00713 | 88.9635 | -0.5477151 | 112.7015 | 0.995162 | 89378.35 | 3.301592 | 145.9792
| 57.00713 | 87.963375 | -0.5441571 | 121.7321 | 0.9958191 | 86733.88 | 2.877368 | 130.4291
| 57.00713 | 86.96325 | -0.5479307 | 114.0691 | 0.9929986 | 85402.48 | 3.241412 | 137.326
| 57.00713 | 85.96313 | -0.5489441 | 114.3028 | 0.995128 | 78978.61 | 3.274597 | 126.2846
| 57.00713 | 84.963 | -0.5489838 | 115.2086 | 0.9950848 | 81454.19 | 3.211853 | 129.3376
| 57.00713 | 83.962875 | -0.5558725 | 107.9496 | 0.9949785 | 82916.63 | 3.612502 | 141.0717
| 57.00713 | 82.96275 | -0.5490802 | 100.1393 | 0.9972241 | 72704.98 | 4.25703 | 133.216
| 57.00713 | 81.96263 | -0.5577489 | 102.3722 | 0.9963667 | 78275.79 | 4.028175 | 140.4564
| 57.00713 | 80.9625 | -0.5574689 | 92.6733 | 0.9953175 | 73438.86 | 4.893278 | 146.0168
| 57.00713 | 79.962375 | -0.5634157 | 83.72831 | 0.9962292 | 70680.5 | 5.9581 | 156.3866
| 57.00713 | 78.96225 | -0.5599561 | 98.30269 | 0.9974878 | 81300.36 | 4.318145 | 152.5394
| 57.00713 | 77.96213 | -0.5626453 | 106.5234 | 0.9953825 | 82497.23 | 3.706845 | 142.3018
| 57.00713 | 76.962 | -0.568523 | 85.05561 | 0.9972332 | 70307.65 | 5.801775 | 152.9836
| 57.00713 | 75.96187 | -0.5689509 | 98.80147 | 0.9955286 | 79486.23 | 4.28503 | 148.1487
| 57.00713 | 74.96175 | -0.5651833 | 102.2885 | 0.9949645 | 70709.75 | 4.102835 | 126.6018
| 57.00713 | 73.961625 | -0.5669463 | 106.8837 | 0.9952524 | 74580.1 | 3.745089 | 127.6792
| 57.00713 | 72.9615 | -0.5743175 | 98.48785 | 0.9955604 | 80542.36 | 4.300435 | 150.7169
| 57.00713 | 71.96137 | -0.5751394 | 92.30972 | 0.9967377 | 79760.62 | 4.858642 | 159.7872
| 57.00713 | 70.96125 | -0.5692675 | 102.967 | 0.9970245 | 77361.72 | 3.996462 | 137.9191
| 57.00713 | 69.961125 | -0.5340756 | 136.8145 | 0.9948445 | 78973.32 | 2.340065 | 104.7441
| 57.00713 | 68.961 | -0.5645177 | 109.4668 | 0.9964566 | 74155.83 | 3.590885 | 123.8159
| 57.00713 | 67.96087 | -0.567651 | 120.6953 | 0.9959046 | 86398.55 | 2.925097 | 131.0652
| 57.00713 | 66.96075 | -0.5857317 | 98.42404 | 0.997329 | 78765.61 | 4.331469 | 147.3663
| 57.00713 | 65.960625 | -0.5846017 | 107.469 | 0.9959847 | 85978.6 | 3.626613 | 147.2806
| 57.00713 | 64.9605 | -0.5868779 | 109.4666 | 0.9960971 | 77174.49 | 3.565432 | 129.0082
| 57.00713 | 63.96037 | -0.5890916 | 100.1385 | 0.9957083 | 74031.21 | 4.234918 | 135.6882
| 57.00713 | 62.96025 | -0.5935807 | 106.459 | 0.9955422 | 85115 | 3.693844 | 147.1645
| 57.00713 | 61.960125 | -0.5942281 | 97.1891 | 0.9941781 | 75741.81 | 4.448613 | 143.3408
| 57.00713 | 60.96 | -0.5971978 | 107.3223 | 0.9945697 | 82997.99 | 3.64925 | 142.0797
| 57.00713 | 59.95988 | -0.6001226 | 107.6871 | 0.9958449 | 82377.21 | 3.63608 | 140.477
| 57.00713 | 58.95975 | -0.6034102 | 83.08117 | 0.9972826 | 68998.71 | 6.086758 | 153.8949
| 57.00713 | 57.959625 | -0.6060386 | 96.6072 | 0.9958725 | 74179.58 | 4.525273 | 141.2073
| 57.00713 | 56.9595 | -0.6047935 | 103.6498 | 0.9969353 | 75571.28 | 3.96366 | 133.6856
| 57.00713 | 55.95938 | -0.607515 | 103.3497 | 0.9959355 | 80297.01 | 3.939108 | 142.8021
| 57.00713 | 54.95925 | -0.6107888 | 101.3677 | 0.9960282 | 77196.89 | 4.110542 | 139.8838
| 57.00713 | 53.95912 | -0.6106769 | 104.1406 | 0.9954658 | 80193.83 | 3.882793 | 141.465
| 57.00713 | 52.959 | -0.6118895 | 103.8582 | 0.9959365 | 86577.49 | 3.857245 | 153.8145
| 57.00713 | 51.95888 | -0.6146957 | 101.2743 | 0.9956559 | 81217.66 | 4.080004 | 147.6352
| 57.00713 | 50.95875 | -0.613474 | 104.5422 | 0.9956204 | 75587.99 | 3.894927 | 132.5013
| 57.00713 | 49.95862 | -0.6200477 | 96.47306 | 0.9974318 | 78199.71 | 4.500539 | 149.3876
| 57.00713 | 48.9585 | -0.6137495 | 97.07162 | 0.9958532 | 73747.81 | 4.490233 | 139.654
| 57.00713 | 47.95838 | -0.61874 | 105.0822 | 0.9956069 | 74108.95 | 3.871277 | 129.1338
| 57.00713 | 46.95825 | -0.6263133 | 107.6817 | 0.9963292 | 80986.42 | 3.648192 | 138.0052
| 57.00713 | 45.95812 | -0.6238965 | 111.2727 | 0.9942664 | 81821.14 | 3.419885 | 134.7525
| 57.00713 | 44.958 | -0.6308947 | 110.0392 | 0.9949644 | 87361.42 | 3.460228 | 146.1027
| 57.00713 | 43.957875 | -0.6299973 | 105.5894 | 0.9963754 | 73908.82 | 3.842108 | 128.1376
| 57.00713 | 42.95775 | -0.6337465 | 102.106 | 0.9976859 | 76755.35 | 4.067804 | 138.0204
| 57.00713 | 41.95762 | -0.6363397 | 89.78198 | 0.9978091 | 71523.96 | 5.233167 | 147.0073
| 57.00713 | 40.9575 | -0.6393158 | 79.07156 | 0.9976285 | 58165.41 | 6.998994 | 137.0874
| 57.00713 | 39.957375 | -0.6393308 | 94.39847 | 0.9956804 | 68729.48 | 4.796573 | 133.852
| 57.00713 | 38.95725 | -0.6426657 | 105.3027 | 0.9951279 | 77459.82 | 3.824567 | 134.8609
| 57.00713 | 37.95712 | -0.6447673 | 87.46368 | 0.9969385 | 71753.07 | 5.482824 | 151.6216
| 57.00713 | 36.957 | -0.6436856 | 80.15388 | 0.997239 | 68438.96 | 6.517212 | 158.5908
| 57.00713 | 35.956875 | -0.6470765 | 79.59635 | 0.9972743 | 66581.16 | 6.649221 | 155.4155
| 57.00713 | 34.95675 | -0.6413763 | 93.45974 | 0.9964221 | 72931.5 | 4.830635 | 143.7105
| 57.00713 | 33.95663 | -0.6554363 | 88.06948 | 0.9974004 | 77020.11 | 5.336299 | 161.9479
| 57.00713 | 32.9565 | -0.6544855 | 110.0334 | 0.9961008 | 84460.02 | 3.482162 | 140.9923
| 57.00713 | 31.95637 | -0.6575 | 109.3666 | 0.9942845 | 88317.22 | 3.491306 | 148.753
| 57.00713 | 30.95625 | -0.6580991 | 114.5486 | 0.9958659 | 81611.51 | 3.248244 | 130.3881
| 57.00713 | 29.95613 | -0.6607118 | 113.3671 | 0.9957855 | 85315.62 | 3.289553 | 138.1007
| 57.00713 | 28.956 | -0.6622181 | 117.8376 | 0.9951776 | 83214.81 | 3.071096 | 129.1818
| 57.00713 | 27.95587 | -0.6646295 | 116.3609 | 0.9959375 | 78938.97 | 3.170961 | 123.8972
| 57.00713 | 26.95575 | -0.6568696 | 124.2983 | 0.9961227 | 84601.98 | 2.778161 | 124.3244
| 57.00713 | 25.95563 | -0.6667916 | 108.9015 | 0.9959624 | 77991.6 | 3.593076 | 131.1306
| 57.00713 | 24.9555 | -0.6626186 | 99.03417 | 0.9965979 | 75919.96 | 4.307197 | 140.907
| 57.00713 | 23.95537 | -0.670116 | 98.39761 | 0.9967342 | 77364.79 | 4.344533 | 144.6699
| 57.00713 | 22.95525 | -0.6705849 | 113.7908 | 0.9968451 | 85662.69 | 3.26906 | 138.1641
| 57.00713 | 21.95513 | -0.679619 | 106.6743 | 0.9967274 | 75945.09 | 3.753515 | 130.373
| 57.00713 | 20.955 | -0.6798404 | 104.4467 | 0.9966301 | 73130.01 | 3.929356 | 128.2107
| 57.00713 | 19.95487 | -0.67281 | 117.3925 | 0.9973722 | 81547.28 | 3.109527 | 126.9995
| 57.00713 | 18.95475 | -0.6781343 | 115.593 | 0.9961344 | 84010.46 | 3.181671 | 133.14
| 57.00713 | 17.95463 | -0.6832671 | 92.31401 | 0.9965265 | 74891.44 | 4.916288 | 149.6289
| 57.00713 | 16.9545 | -0.6836435 | 112.5504 | 0.9963921 | 83031.79 | 3.34929 | 135.2407
| 57.00713 | 15.95437 | -0.6900903 | 107.6831 | 0.9948895 | 86455.99 | 3.605848 | 147.8243
| 57.00713 | 14.95425 | -0.6898475 | 107.6617 | 0.9964593 | 88685.64 | 3.600329 | 151.9375
| 57.00713 | 13.954125 | -0.6918583 | 109.365 | 0.9962083 | 93388.4 | 3.472268 | 157.9544
| 57.00713 | 12.954 | -0.6944722 | 91.28491 | 0.9969979 | 73416.84 | 5.042181 | 148.3505
| 57.00713 | 11.95387 | -0.6960293 | 99.8749 | 0.996595 | 79510.78 | 4.205669 | 146.533
| 57.00713 | 10.95375 | -0.6924932 | 109.137 | 0.996843 | 73499.94 | 3.618323 | 123.0858
| 57.00713 | 9.953625 | -0.6973368 | 107.564 | 0.9950985 | 85326.28 | 3.621131 | 145.9502
| 57.00713 | 8.9535 | -0.7022787 | 106.8366 | 0.9947918 | 81638.52 | 3.690357 | 140.306
| 57.00713 | 7.953375 | -0.7022963 | 96.81918 | 0.9954682 | 70032.36 | 4.556535 | 132.8284
| 57.00713 | 6.95325 | -0.7040389 | 104.5328 | 0.9957271 | 82973.83 | 3.83597 | 146.0413
| 57.00713 | 5.953125 | -0.7085255 | 102.815 | 0.9943665 | 80500.84 | 3.967985 | 143.9437
| 57.00713 | 4.953 | -0.7074745 | 114.5043 | 0.9942493 | 87983.76 | 3.210049 | 141.1724
| 57.00713 | 3.952875 | -0.7103273 | 106.4443 | 0.9948938 | 80332.18 | 3.725527 | 138.4919
| 57.00713 | 2.95275 | -0.7148387 | 113.337 | 0.9945647 | 82070.1 | 3.305147 | 132.6076
| 57.00713 | 1.952625 | -0.7090341 | 119.2997 | 0.9946102 | 79975.08 | 3.01672 | 122.3472
| 57.00713 | 0.9525 | -0.7148407 | 112.9164 | 0.992047 | 85973.64 | 3.296021 | 139.7668
| 57.00713 | 0 | -0.7109753 | 113.8162 | 0.994963 | 89877.18 | 3.239174 | 145.3332
| 58.00725 | 98.96475 | -0.527431 | 112.2559 | 0.9969226 | 84295.56 | 3.360137 | 137.7898
| 58.00725 | 97.96462 | -0.5350396 | 99.11847 | 0.9965881 | 79569.11 | 4.264386 | 147.8257
| 58.00725 | 96.9645 | -0.5287538 | 100.8288 | 0.9975973 | 71491.81 | 4.218531 | 130.0105
| 58.00725 | 95.964375 | -0.5376968 | 105.2127 | 0.9958136 | 76907.76 | 3.838388 | 133.9941
| 58.00725 | 94.96425 | -0.5416854 | 90.79073 | 0.9959033 | 69630.24 | 5.143925 | 141.3302
| 58.00725 | 93.96412 | -0.5420645 | 98.55356 | 0.9957271 | 80530.05 | 4.296123 | 150.5891
| 58.00725 | 92.964 | -0.5415167 | 109.98 | 0.995659 | 89703.66 | 3.453519 | 150.3741
| 58.00725 | 91.963875 | -0.5362698 | 98.93986 | 0.9955874 | 71909.97 | 4.354116 | 133.3821
| 58.00725 | 90.96375 | -0.5463409 | 93.25368 | 0.9972045 | 74369.87 | 4.835937 | 146.9821
| 58.00725 | 89.96362 | -0.5459748 | 100.7169 | 0.9951494 | 87157.54 | 4.072488 | 160.0154
| 58.00725 | 88.9635 | -0.5470417 | 109.5928 | 0.9951736 | 85889.3 | 3.495617 | 144.1101
| 58.00725 | 87.963375 | -0.5485546 | 115.9427 | 0.9944519 | 95877.03 | 3.103166 | 152.7569
| 58.00725 | 86.96325 | -0.5469707 | 116.2822 | 0.9941313 | 77242.39 | 3.178866 | 121.2083
| 58.00725 | 85.96313 | -0.5499842 | 112.386 | 0.9959078 | 91023.79 | 3.313289 | 149.3005
| 58.00725 | 84.963 | -0.5526526 | 110.6275 | 0.9960754 | 82985.08 | 3.456706 | 137.6214
| 58.00725 | 83.962875 | -0.5548617 | 111.8643 | 0.9941875 | 86812.93 | 3.357035 | 142.6317
| 58.00725 | 82.96275 | -0.5551099 | 96.7767 | 0.9957459 | 76138.81 | 4.48768 | 144.7908
| 58.00725 | 81.96263 | -0.5613394 | 103.2424 | 0.9986318 | 80244.13 | 3.959563 | 142.8964
| 58.00725 | 80.9625 | -0.5605253 | 92.84256 | 0.9968673 | 75979.14 | 4.853 | 150.9699
| 58.00725 | 79.962375 | -0.5625059 | 84.2055 | 0.9963235 | 70277.93 | 5.904438 | 154.5427
| 58.00725 | 78.96225 | -0.5597802 | 101.2653 | 0.9964332 | 78190.98 | 4.11096 | 141.9128
| 58.00725 | 77.96213 | -0.5660918 | 101.0429 | 0.9963916 | 83302.62 | 4.083608 | 152.0063
| 58.00725 | 76.962 | -0.563755 | 96.20732 | 0.9980375 | 76316.32 | 4.547231 | 146.0831
| 58.00725 | 75.96187 | -0.5703877 | 97.28574 | 0.9959583 | 72954.32 | 4.481906 | 137.7932
| 58.00725 | 74.96175 | -0.5647971 | 104.5894 | 0.996425 | 80745.98 | 3.852088 | 141.8542
| 58.00725 | 73.961625 | -0.5745832 | 99.49353 | 0.9955188 | 79585.05 | 4.229353 | 147.2531
| 58.00725 | 72.9615 | -0.5748157 | 99.51572 | 0.9963498 | 76566.41 | 4.260897 | 141.4216
| 58.00725 | 71.96137 | -0.578173 | 90.32603 | 0.9965633 | 74490.93 | 5.123355 | 152.2733
| 58.00725 | 70.96125 | -0.5821432 | 90.59903 | 0.9977034 | 75364.26 | 5.089901 | 153.648
| 58.00725 | 69.961125 | -0.5529977 | 120.1373 | 0.9956651 | 77139.16 | 2.997232 | 117.0123
| 58.00725 | 68.961 | -0.5673664 | 117.5722 | 0.9954236 | 78578.67 | 3.110739 | 121.9805
| 58.00725 | 67.96087 | -0.5758109 | 108.149 | 0.9955949 | 86595.02 | 3.579411 | 147.4138
| 58.00725 | 66.96075 | -0.588525 | 89.86147 | 0.9958359 | 76706.81 | 5.137164 | 157.8188
| 58.00725 | 65.960625 | -0.5899558 | 100.8011 | 0.9966595 | 75845.21 | 4.169627 | 138.1691
| 58.00725 | 64.9605 | -0.5822995 | 116.4191 | 0.9952334 | 74431.37 | 3.194597 | 116.5394
| 58.00725 | 63.96037 | -0.5938438 | 104.179 | 0.9960347 | 76630.14 | 3.912705 | 134.8865
| 58.00725 | 62.96025 | -0.5911261 | 114.9216 | 0.9947846 | 84352.54 | 3.20931 | 134.5136
| 58.00725 | 61.960125 | -0.5952089 | 111.33 | 0.9954746 | 84533.17 | 3.404827 | 139.3885
| 58.00725 | 60.96 | -0.6000171 | 100.2627 | 0.997876 | 82227.52 | 4.158246 | 151.191
| 58.00725 | 59.95988 | -0.6000946 | 108.98 | 0.9951506 | 80124.65 | 3.569385 | 134.752
| 58.00725 | 58.95975 | -0.6055098 | 95.5748 | 0.9954205 | 75409.14 | 4.59899 | 145.2524
| 58.00725 | 57.959625 | -0.5963987 | 99.92827 | 0.9970278 | 80385.51 | 4.195754 | 148.1437
| 58.00725 | 56.9595 | -0.5976133 | 111.2474 | 0.9964091 | 77262.61 | 3.460757 | 127.0021
| 58.00725 | 55.95938 | -0.6095378 | 102.5502 | 0.9962829 | 88472.32 | 3.936469 | 159.5378
| 58.00725 | 54.95925 | -0.6111803 | 103.2219 | 0.9956663 | 84608.12 | 3.913666 | 151.0763
| 58.00725 | 53.95912 | -0.6047661 | 111.4945 | 0.9963565 | 85443.04 | 3.393719 | 140.7644
| 58.00725 | 52.959 | -0.61429 | 103.2881 | 0.9973983 | 86960.05 | 3.90033 | 155.4595
| 58.00725 | 51.95888 | -0.6051165 | 111.3877 | 0.9958013 | 83855.83 | 3.406879 | 138.1409
| 58.00725 | 50.95875 | -0.6156641 | 102.4728 | 0.9960393 | 82243.94 | 3.986167 | 147.7588
| 58.00725 | 49.95862 | -0.6177969 | 103.0588 | 0.9966131 | 84043.14 | 3.933528 | 150.2724
| 58.00725 | 48.9585 | -0.620439 | 86.99058 | 0.9984481 | 67907.64 | 5.618541 | 144.23
| 58.00725 | 47.95838 | -0.6233032 | 104.6378 | 0.9963275 | 78425.63 | 3.867013 | 137.535
| 58.00725 | 46.95825 | -0.6276242 | 110.6633 | 0.9954289 | 83931.88 | 3.446223 | 139.2185
| 58.00725 | 45.95812 | -0.6224143 | 114.7184 | 0.9965416 | 84665.01 | 3.224631 | 135.308
| 58.00725 | 44.958 | -0.6300924 | 109.4514 | 0.9951579 | 82454.72 | 3.525302 | 138.2286
| 58.00725 | 43.957875 | -0.6282572 | 114.608 | 0.9949881 | 84567.53 | 3.225152 | 135.2633
| 58.00725 | 42.95775 | -0.633301 | 105.7574 | 0.9961024 | 82138.15 | 3.762221 | 142.7392
| 58.00725 | 41.95762 | -0.6385011 | 94.34348 | 0.9968664 | 76291.69 | 4.70797 | 149.0643
| 58.00725 | 40.9575 | -0.637777 | 93.97266 | 0.997608 | 74550.14 | 4.767859 | 146.1651
| 58.00725 | 39.957375 | -0.636438 | 106.7425 | 0.9958301 | 75899.49 | 3.745498 | 130.1937
| 58.00725 | 38.95725 | -0.6440985 | 100.9694 | 0.99409 | 84007.13 | 4.072527 | 153.4509
| 58.00725 | 37.95712 | -0.6425329 | 81.18019 | 0.9983046 | 69686.03 | 6.345707 | 159.3613
| 58.00725 | 36.957 | -0.6492125 | 79.15918 | 0.9987548 | 67007.3 | 6.718861 | 157.3738
| 58.00725 | 35.956875 | -0.6466532 | 81.287 | 0.9974055 | 58356.02 | 6.63375 | 133.4968
| 58.00725 | 34.95675 | -0.6513141 | 79.17464 | 0.9963239 | 69778.71 | 6.626914 | 163.8588
| 58.00725 | 33.95663 | -0.6543181 | 92.82415 | 0.9974114 | 72323.71 | 4.906272 | 143.5307
| 58.00725 | 32.9565 | -0.6572844 | 101.0764 | 0.9966338 | 89589.9 | 4.035982 | 164.2044
| 58.00725 | 31.95637 | -0.6562132 | 115.6892 | 0.9943375 | 87859.51 | 3.150607 | 139.4467
| 58.00725 | 30.95625 | -0.6564489 | 112.0293 | 0.9956222 | 76861.11 | 3.415727 | 125.3895
| 58.00725 | 29.95613 | -0.6582632 | 116.4032 | 0.9966888 | 88169.71 | 3.121918 | 139.0934
| 58.00725 | 28.956 | -0.6646985 | 111.989 | 0.9953269 | 83183.58 | 3.375333 | 136.2001
| 58.00725 | 27.95587 | -0.667108 | 108.9633 | 0.9948314 | 78706.58 | 3.579261 | 132.2867
| 58.00725 | 26.95575 | -0.6651401 | 115.1431 | 0.9966678 | 81999.67 | 3.217951 | 130.3377
| 58.00725 | 25.95563 | -0.669257 | 100.5328 | 0.9960097 | 74641.35 | 4.19929 | 136.2793
| 58.00725 | 24.9555 | -0.6736663 | 86.95526 | 0.9979893 | 80750.89 | 5.414839 | 172.5261
| 58.00725 | 23.95537 | -0.6739021 | 95.6483 | 0.9969884 | 75778.05 | 4.596801 | 145.8942
| 58.00725 | 22.95525 | -0.6768325 | 110.8169 | 0.9953404 | 89167.01 | 3.407358 | 148.2212
| 58.00725 | 21.95513 | -0.6776719 | 109.2656 | 0.9952529 | 78611.52 | 3.563372 | 131.7428
| 58.00725 | 20.955 | -0.6667577 | 118.3281 | 0.9963575 | 76883.72 | 3.087338 | 118.4771
| 58.00725 | 19.95487 | -0.6740206 | 118.2014 | 0.9958964 | 83222.51 | 3.056072 | 128.7862
| 58.00725 | 18.95475 | -0.6816547 | 114.6247 | 0.9960364 | 84706.31 | 3.227412 | 135.4879
| 58.00725 | 17.95463 | -0.6879473 | 89.53901 | 0.9958471 | 69752.28 | 5.275767 | 143.6762
| 58.00725 | 16.9545 | -0.6869021 | 110.7484 | 0.9961973 | 82067.43 | 3.456023 | 135.8709
| 58.00725 | 15.95437 | -0.6920049 | 107.9498 | 0.9953947 | 85390.91 | 3.598176 | 145.5216
| 58.00725 | 14.95425 | -0.6875409 | 115.7297 | 0.9954097 | 84071.09 | 3.171758 | 133.0685
| 58.00725 | 13.954125 | -0.695294 | 104.248 | 0.9967714 | 80558.38 | 3.878436 | 142.0012
| 58.00725 | 12.954 | -0.6996642 | 89.05687 | 0.9969557 | 76949.69 | 5.226432 | 159.8793
| 58.00725 | 11.95387 | -0.6983735 | 100.0912 | 0.9948967 | 75787.46 | 4.216267 | 139.065
| 58.00725 | 10.95375 | -0.6973785 | 100.6132 | 0.9962541 | 78485.9 | 4.15666 | 143.44
| 58.00725 | 9.953625 | -0.6974671 | 106.7991 | 0.9957368 | 83424.98 | 3.68433 | 143.6
| 58.00725 | 8.9535 | -0.6992305 | 108.914 | 0.9965134 | 82989.65 | 3.559553 | 139.9082
| 58.00725 | 7.953375 | -0.7051654 | 102.3428 | 0.9960707 | 78178.41 | 4.029771 | 140.3129
| 58.00725 | 6.95325 | -0.7059794 | 103.7044 | 0.9962149 | 82478.74 | 3.898487 | 146.3513
| 58.00725 | 5.953125 | -0.7066951 | 105.7512 | 0.9955204 | 84479.37 | 3.743627 | 147.0312
| 58.00725 | 4.953 | -0.71086 | 111.1812 | 0.9960655 | 89740.92 | 3.386676 | 148.7331
| 58.00725 | 3.952875 | -0.7097661 | 108.8727 | 0.996005 | 76524.83 | 3.606286 | 128.6146
| 58.00725 | 2.95275 | -0.7154176 | 111.2633 | 0.9943971 | 86307.25 | 3.394151 | 142.5585
| 58.00725 | 1.952625 | -0.7132336 | 116.1994 | 0.9948678 | 80013.32 | 3.168792 | 125.8204
| 58.00725 | 0.9525 | -0.7178641 | 115.8244 | 0.9943442 | 84549.91 | 3.160553 | 133.7396
| 58.00725 | 0 | -0.7183115 | 112.7753 | 0.9943417 | 86529.51 | 3.30934 | 140.9343
| 59.00738 | 98.96475 | -0.5267973 | 115.5599 | 0.9954386 | 83443.87 | 3.183895 | 132.2294
| 59.00738 | 97.96462 | -0.5340365 | 99.02378 | 0.995423 | 82035.18 | 4.243752 | 152.7756
| 59.00738 | 96.9645 | -0.5375562 | 88.21753 | 0.9984647 | 71865.06 | 5.404805 | 150.5156
| 59.00738 | 95.964375 | -0.5373692 | 102.9451 | 0.997367 | 77060.25 | 4.002367 | 137.3972
| 59.00738 | 94.96425 | -0.5299405 | 112.7902 | 0.9955436 | 80521.98 | 3.348243 | 130.6654
| 59.00738 | 93.96412 | -0.540842 | 100.0266 | 0.9969962 | 81596.07 | 4.177395 | 150.3301
| 59.00738 | 92.964 | -0.5423295 | 108.1137 | 0.9941913 | 74110.66 | 3.665629 | 125.3308
| 59.00738 | 91.963875 | -0.5441238 | 93.47001 | 0.9953946 | 79017.4 | 4.749273 | 156.1228
| 59.00738 | 90.96375 | -0.5463174 | 91.25585 | 0.9968833 | 69365.05 | 5.105724 | 140.0429
| 59.00738 | 89.96362 | -0.5476819 | 101.5946 | 0.9968221 | 82480.86 | 4.051558 | 149.5692
| 59.00738 | 88.9635 | -0.543371 | 104.004 | 0.9962599 | 81256.26 | 3.887417 | 143.637
| 59.00738 | 87.963375 | -0.5495315 | 114.0469 | 0.9953637 | 81353.64 | 3.274424 | 130.5503
| 59.00738 | 86.96325 | -0.5499249 | 113.5089 | 0.9967863 | 89034.27 | 3.266265 | 144.3113
| 59.00738 | 85.96313 | -0.552351 | 112.3812 | 0.9952266 | 78070.78 | 3.385855 | 127.0105
| 59.00738 | 84.963 | -0.551236 | 113.6177 | 0.9957315 | 75677.34 | 3.336141 | 121.5987
| 59.00738 | 83.962875 | -0.5572468 | 109.6762 | 0.996822 | 80794.49 | 3.529809 | 135.0442
| 59.00738 | 82.96275 | -0.5623248 | 98.64286 | 0.9967572 | 74537.8 | 4.354544 | 138.8397
| 59.00738 | 81.96263 | -0.5582022 | 108.9107 | 0.9949701 | 81650.22 | 3.562295 | 137.5251
| 59.00738 | 80.9625 | -0.5621685 | 89.60405 | 0.9953419 | 72710.61 | 5.218261 | 149.7745
| 59.00738 | 79.962375 | -0.5666265 | 83.14556 | 0.9976004 | 66770.25 | 6.129734 | 148.7693
| 59.00738 | 78.96225 | -0.5659042 | 96.09543 | 0.9950629 | 75937.02 | 4.545133 | 145.4628
| 59.00738 | 77.96213 | -0.560382 | 106.1807 | 0.9958782 | 83627.19 | 3.723169 | 144.851
| 59.00738 | 76.962 | -0.5700503 | 101.0264 | 0.9970336 | 84557.04 | 4.07802 | 154.4654
| 59.00738 | 75.96187 | -0.5633161 | 96.55729 | 0.9965992 | 68323.88 | 4.609519 | 129.9365
| 59.00738 | 74.96175 | -0.5745363 | 93.81297 | 0.9968297 | 80874.24 | 4.705488 | 159.3817
| 59.00738 | 73.961625 | -0.5712741 | 100.161 | 0.9947358 | 79236.86 | 4.176906 | 145.539
| 59.00738 | 72.9615 | -0.5781079 | 95.48056 | 0.9977025 | 76769.41 | 4.604295 | 148.1593
| 59.00738 | 71.96137 | -0.5790653 | 96.4021 | 0.9957308 | 80428.67 | 4.474911 | 153.9387
| 59.00738 | 70.96125 | -0.5805157 | 86.62551 | 0.9967168 | 68630.19 | 5.636473 | 146.3974
| 59.00738 | 69.961125 | -0.5776637 | 94.32646 | 0.9956059 | 76506.55 | 4.699918 | 149.5078
| 59.00738 | 68.961 | -0.5874015 | 104.3254 | 0.9967498 | 77645.52 | 3.896989 | 136.5474
| 59.00738 | 67.96087 | -0.5498481 | 125.0715 | 0.9960073 | 63779.66 | 2.867513 | 92.56791
| 59.00738 | 66.96075 | -0.5926637 | 94.46763 | 0.9954511 | 68791.55 | 4.78777 | 133.867
| 59.00738 | 65.960625 | -0.5901466 | 100.6979 | 0.9951488 | 70963.38 | 4.222434 | 129.1733
| 59.00738 | 64.9605 | -0.5898946 | 94.72997 | 0.9960988 | 71538.05 | 4.728019 | 138.9024
| 59.00738 | 63.96037 | -0.5943082 | 99.30895 | 0.9968314 | 71561.8 | 4.334648 | 132.2227
| 59.00738 | 62.96025 | -0.5969288 | 110.9448 | 0.9954338 | 88043.73 | 3.406532 | 146.0566
| 59.00738 | 61.960125 | -0.5926364 | 115.3377 | 0.9955936 | 82105.65 | 3.203326 | 130.272
| 59.00738 | 60.96 | -0.5910962 | 115.3151 | 0.9967058 | 80604.39 | 3.217353 | 127.824
| 59.00738 | 59.95988 | -0.6021422 | 105.4151 | 0.9958354 | 78728.24 | 3.809783 | 137.0117
| 59.00738 | 58.95975 | -0.5947276 | 104.1166 | 0.9971338 | 74247.22 | 3.944075 | 130.6598
| 59.00738 | 57.959625 | -0.6061722 | 101.1848 | 0.9957604 | 80461.13 | 4.093587 | 146.3309
| 59.00738 | 56.9595 | -0.6039214 | 99.7278 | 0.9953438 | 74926.07 | 4.255924 | 137.9668
| 59.00738 | 55.95938 | -0.6087615 | 102.2749 | 0.9958009 | 81813.12 | 4.00269 | 147.241
| 59.00738 | 54.95925 | -0.6005329 | 113.1016 | 0.9965109 | 81205.91 | 3.330631 | 131.4551
| 59.00738 | 53.95912 | -0.6118165 | 104.5054 | 0.9962697 | 82392.88 | 3.844543 | 145.0123
| 59.00738 | 52.959 | -0.6098876 | 107.1215 | 0.9956581 | 87028.46 | 3.64035 | 149.6966
| 59.00738 | 51.95888 | -0.6138589 | 104.8651 | 0.9946187 | 82174.54 | 3.814564 | 144.0646
| 59.00738 | 50.95875 | -0.6117918 | 108.6731 | 0.9964471 | 83906.43 | 3.567889 | 141.8643
| 59.00738 | 49.95862 | -0.6190923 | 102.8276 | 0.9974371 | 87206.17 | 3.930869 | 156.6674
| 59.00738 | 48.9585 | -0.6131484 | 103.9005 | 0.9978326 | 77450.68 | 3.933231 | 136.7914
| 59.00738 | 47.95838 | -0.6250974 | 102.4239 | 0.9959529 | 83204.98 | 3.981757 | 149.6529
| 59.00738 | 46.95825 | -0.6237793 | 113.7762 | 0.9964364 | 84777.38 | 3.273141 | 136.6722
| 59.00738 | 45.95812 | -0.6300266 | 108.4296 | 0.9950513 | 85917.54 | 3.564273 | 145.786
| 59.00738 | 44.958 | -0.6334775 | 108.2311 | 0.9957046 | 78005.44 | 3.633252 | 132.0027
| 59.00738 | 43.957875 | -0.6364869 | 106.8779 | 0.9948556 | 89337.21 | 3.638361 | 154.2957
| 59.00738 | 42.95775 | -0.6392442 | 105.097 | 0.9956801 | 79475.51 | 3.824432 | 138.8047
| 59.00738 | 41.95762 | -0.6343118 | 106.4616 | 0.9961569 | 82308.92 | 3.715485 | 142.0569
| 59.00738 | 40.9575 | -0.6361658 | 107.1373 | 0.996169 | 79752.08 | 3.690906 | 136.531
| 59.00738 | 39.957375 | -0.6450603 | 96.52577 | 0.9968612 | 75562.62 | 4.521705 | 144.0681
| 59.00738 | 38.95725 | -0.6402497 | 111.2248 | 0.9965389 | 83872.35 | 3.418902 | 138.3905
| 59.00738 | 37.95712 | -0.639364 | 85.88014 | 0.9991484 | 64596.91 | 5.830414 | 139.092
| 59.00738 | 36.957 | -0.6490751 | 82.42903 | 0.9969025 | 67648.22 | 6.203338 | 152.1179
| 59.00738 | 35.956875 | -0.6504727 | 94.8659 | 0.9974688 | 74434.4 | 4.685902 | 144.4779
| 59.00738 | 34.95675 | -0.6550514 | 80.855 | 0.9972953 | 65579.58 | 6.48402 | 150.5305
| 59.00738 | 33.95663 | -0.6552565 | 96.26916 | 0.9956549 | 77561.5 | 4.515365 | 148.4212
| 59.00738 | 32.9565 | -0.6572024 | 96.79561 | 0.9970577 | 72988.56 | 4.529624 | 138.6119
| 59.00738 | 31.95637 | -0.6593032 | 109.624 | 0.9951373 | 86858.26 | 3.487958 | 145.7901
| 59.00738 | 30.95625 | -0.6584286 | 112.3603 | 0.9955821 | 89233.65 | 3.322385 | 146.1977
| 59.00738 | 29.95613 | -0.6639496 | 105.8657 | 0.9955798 | 79633.1 | 3.771605 | 138.0301
| 59.00738 | 28.956 | -0.6645116 | 107.6836 | 0.9961106 | 85193.46 | 3.618805 | 145.5522
| 59.00738 | 27.95587 | -0.6696693 | 105.6057 | 0.9951152 | 79173.41 | 3.790332 | 137.5481
| 59.00738 | 26.95575 | -0.6701778 | 106.4562 | 0.9956027 | 85266.54 | 3.693283 | 147.4467
| 59.00738 | 25.95563 | -0.6620259 | 99.80582 | 0.9971905 | 69113.6 | 4.326246 | 126.9672
| 59.00738 | 24.9555 | -0.6788539 | 86.12785 | 0.9970044 | 69921.93 | 5.674452 | 150.1123
| 59.00738 | 23.95537 | -0.6771438 | 101.2725 | 0.9977039 | 73166.78 | 4.166351 | 132.5135
| 59.00738 | 22.95525 | -0.6816554 | 109.2658 | 0.9947439 | 81812.69 | 3.538921 | 137.3393
| 59.00738 | 21.95513 | -0.6824544 | 107.482 | 0.9959077 | 86059.21 | 3.624979 | 147.4073
| 59.00738 | 20.955 | -0.6824778 | 109.6175 | 0.9961414 | 81517.49 | 3.525638 | 136.3767
| 59.00738 | 19.95487 | -0.6745364 | 119.1329 | 0.9968634 | 81335.16 | 3.025045 | 124.7184
| 59.00738 | 18.95475 | -0.673357 | 123.7433 | 0.9948307 | 85848.79 | 2.79187 | 126.8282
| 59.00738 | 17.95463 | -0.6890647 | 96.63356 | 0.9957394 | 78931.55 | 4.470245 | 150.5562
| 59.00738 | 16.9545 | -0.6900753 | 106.2073 | 0.9950458 | 77580.64 | 3.763097 | 133.8715
| 59.00738 | 15.95437 | -0.6933183 | 104.3282 | 0.9965334 | 78399.51 | 3.889414 | 137.9185
| 59.00738 | 14.95425 | -0.6913335 | 114.2783 | 0.9946092 | 78330.26 | 3.278091 | 125.2315
| 59.00738 | 13.954125 | -0.6953533 | 105.8869 | 0.9960231 | 79996.29 | 3.769363 | 138.6639
| 59.00738 | 12.954 | -0.6993738 | 93.73036 | 0.9971756 | 72777.57 | 4.811289 | 142.9746
| 59.00738 | 11.95387 | -0.6998849 | 101.0428 | 0.9954312 | 73752.8 | 4.166429 | 133.889
| 59.00738 | 10.95375 | -0.6993725 | 106.9009 | 0.9967382 | 72787.92 | 3.766686 | 124.5321
| 59.00738 | 9.953625 | -0.7039158 | 106.3942 | 0.9967398 | 77132.82 | 3.761981 | 132.8471
| 59.00738 | 8.9535 | -0.7043658 | 101.6423 | 0.9957682 | 83003.8 | 4.03891 | 150.4796
| 59.00738 | 7.953375 | -0.7065792 | 101.5619 | 0.9953667 | 77055.17 | 4.094154 | 139.3274
| 59.00738 | 6.95325 | -0.7110658 | 103.6956 | 0.996381 | 78324.26 | 3.933335 | 138.662
| 59.00738 | 5.953125 | -0.7077506 | 111.0185 | 0.9960042 | 78380.95 | 3.464384 | 129.1804
| 59.00738 | 4.953 | -0.7116089 | 112.0158 | 0.9963684 | 81930.71 | 3.385563 | 134.0278
| 59.00738 | 3.952875 | -0.7081094 | 105.2121 | 0.9948251 | 76645.63 | 3.836207 | 133.5093
| 59.00738 | 2.95275 | -0.7032346 | 124.4754 | 0.9945743 | 88495.11 | 2.750003 | 130.1484
| 59.00738 | 1.952625 | -0.702532 | 129.2306 | 0.9943061 | 83489.48 | 2.583221 | 117.7282
| 59.00738 | 0.9525 | -0.7172325 | 120.0205 | 0.9964231 | 83310.97 | 2.972045 | 126.8942
| 59.00738 | 0 | -0.7235879 | 115.2148 | 0.9960619 | 85842.84 | 3.191024 | 136.6681
| 60.0075 | 98.96475 | -0.5225286 | 121.9375 | 0.9943901 | 89072.87 | 2.853941 | 133.9011
| 60.0075 | 97.96462 | -0.5396807 | 109.3353 | 0.9950902 | 88775.31 | 3.493815 | 149.6306
| 60.0075 | 96.9645 | -0.5294794 | 98.30502 | 0.9959186 | 77901.32 | 4.342459 | 145.846
| 60.0075 | 95.964375 | -0.5399152 | 100.3053 | 0.9957499 | 78575.85 | 4.176905 | 144.0683
| 60.0075 | 94.96425 | -0.5395394 | 106.9164 | 0.9935515 | 80341.48 | 3.689336 | 137.8497
| 60.0075 | 93.96412 | -0.5389715 | 97.25521 | 0.995949 | 72848.07 | 4.485742 | 137.6328
| 60.0075 | 92.964 | -0.5449862 | 106.9082 | 0.9964747 | 78193.72 | 3.718868 | 134.0599
| 60.0075 | 91.963875 | -0.546406 | 106.6067 | 0.9959664 | 84946.61 | 3.687352 | 146.6476
| 60.0075 | 90.96375 | -0.5462647 | 90.28982 | 0.9952066 | 73036.56 | 5.139639 | 149.2512
| 60.0075 | 89.96362 | -0.5504857 | 101.4609 | 0.9955041 | 86571.15 | 4.023893 | 157.6397
| 60.0075 | 88.9635 | -0.5481997 | 97.34546 | 0.9960239 | 76015 | 4.442212 | 143.6608
| 60.0075 | 87.963375 | -0.5500624 | 109.8184 | 0.9960921 | 84211.19 | 3.496244 | 140.8433
| 60.0075 | 86.96325 | -0.5527581 | 110.9236 | 0.9965559 | 76732.09 | 3.484054 | 126.4874
| 60.0075 | 85.96313 | -0.5442782 | 117.2217 | 0.9957719 | 84881.73 | 3.094563 | 132.6319
| 60.0075 | 84.963 | -0.5528408 | 112.3432 | 0.9957061 | 84655.89 | 3.348552 | 138.2837
| 60.0075 | 83.962875 | -0.5618364 | 108.3007 | 0.9959694 | 81298.44 | 3.606066 | 137.7262
| 60.0075 | 82.96275 | -0.5605488 | 100.9681 | 0.9956723 | 76936.98 | 4.141391 | 139.9706
| 60.0075 | 81.96263 | -0.5659961 | 105.3104 | 0.9966325 | 80800.38 | 3.804071 | 140.9354
| 60.0075 | 80.9625 | -0.5590352 | 92.46902 | 0.9968897 | 68252.07 | 4.999618 | 135.8617
| 60.0075 | 79.962375 | -0.567946 | 91.97498 | 0.9955309 | 70054.88 | 5.012735 | 140.2637
| 60.0075 | 78.96225 | -0.5680229 | 86.10441 | 0.9977554 | 64729.1 | 5.788954 | 138.9613
| 60.0075 | 77.96213 | -0.5714975 | 100.6161 | 0.9964367 | 76495.48 | 4.176286 | 139.6614
| 60.0075 | 76.962 | -0.5736831 | 99.77687 | 0.9936382 | 80990.55 | 4.185383 | 149.5029
| 60.0075 | 75.96187 | -0.568682 | 106.878 | 0.9965801 | 87304.15 | 3.657776 | 150.5737
| 60.0075 | 74.96175 | -0.5772736 | 93.54096 | 0.9966709 | 72880.41 | 4.825012 | 143.4796
| 60.0075 | 73.961625 | -0.577103 | 97.28914 | 0.996356 | 74832.58 | 4.461868 | 141.4434
| 60.0075 | 72.9615 | -0.5645125 | 111.8898 | 0.9959511 | 78087.73 | 3.41629 | 127.6308
| 60.0075 | 71.96137 | -0.5822441 | 97.50936 | 0.99394 | 73533.07 | 4.445267 | 138.5487
| 60.0075 | 70.96125 | -0.5829866 | 85.72777 | 0.9971695 | 75968.87 | 5.620957 | 164.2881
| 60.0075 | 69.961125 | -0.5602622 | 116.5825 | 0.9967523 | 74014.65 | 3.194773 | 115.7176
| 60.0075 | 68.961 | -0.5865711 | 101.1419 | 0.9958698 | 77960.43 | 4.119608 | 141.6511
| 60.0075 | 67.96087 | -0.589399 | 102.424 | 0.9963817 | 64782.07 | 4.172826 | 115.7808
| 60.0075 | 66.96075 | -0.5922495 | 104.8303 | 0.9978039 | 81426.69 | 3.836714 | 142.78
| 60.0075 | 65.960625 | -0.5895566 | 114.6044 | 0.9957574 | 82223.99 | 3.241332 | 131.3436
| 60.0075 | 64.9605 | -0.5925113 | 104.9312 | 0.9971729 | 79023.85 | 3.845953 | 138.2312
| 60.0075 | 63.96037 | -0.599528 | 98.04985 | 0.9966602 | 78158.82 | 4.364554 | 146.7611
| 60.0075 | 62.96025 | -0.5980705 | 103.6015 | 0.996579 | 75465.74 | 3.966402 | 133.5536
| 60.0075 | 61.960125 | -0.5999742 | 108.4835 | 0.9967549 | 82201.45 | 3.591937 | 139.0932
| 60.0075 | 60.96 | -0.5979878 | 112.9126 | 0.9945617 | 82453.82 | 3.325859 | 133.7816
| 60.0075 | 59.95988 | -0.5918803 | 120.2194 | 0.9942866 | 78416.48 | 2.981353 | 118.9166
| 60.0075 | 58.95975 | -0.6074616 | 105.512 | 0.9970242 | 83767.68 | 3.770741 | 146.0907
| 60.0075 | 57.959625 | -0.5935833 | 118.3141 | 0.996765 | 73237.26 | 3.113197 | 112.7311
| 60.0075 | 56.9595 | -0.6074929 | 106.3376 | 0.9957906 | 81465.93 | 3.72796 | 140.6981
| 60.0075 | 55.95938 | -0.6128677 | 100.0708 | 0.997926 | 77976.13 | 4.211438 | 143.3077
| 60.0075 | 54.95925 | -0.5978159 | 119.7489 | 0.9962697 | 84426.7 | 2.97857 | 128.9802
| 60.0075 | 53.95912 | -0.6162385 | 101.794 | 0.9954905 | 87068.8 | 3.996207 | 158.0569
| 60.0075 | 52.959 | -0.6179396 | 102.0657 | 0.9966468 | 83567.01 | 4.007911 | 150.907
| 60.0075 | 51.95888 | -0.6180451 | 103.2113 | 0.9965466 | 83239.77 | 3.92855 | 148.5231
| 60.0075 | 50.95875 | -0.6167283 | 106.3156 | 0.9956026 | 80832.23 | 3.733222 | 139.5799
| 60.0075 | 49.95862 | -0.6205302 | 104.7313 | 0.9967516 | 82674.21 | 3.829347 | 145.2092
| 60.0075 | 48.9585 | -0.6235611 | 102.1077 | 0.9947544 | 77887.61 | 4.043261 | 140.0903
| 60.0075 | 47.95838 | -0.622327 | 101.2021 | 0.9952373 | 71792.4 | 4.174441 | 130.0291
| 60.0075 | 46.95825 | -0.6281413 | 108.1228 | 0.9966652 | 85457.92 | 3.592431 | 145.4131
| 60.0075 | 45.95812 | -0.6334704 | 111.1114 | 0.9954567 | 86984.4 | 3.403051 | 143.9635
| 60.0075 | 44.958 | -0.6314678 | 114.8708 | 0.995702 | 80795.17 | 3.235591 | 128.6466
| 60.0075 | 43.957875 | -0.6394194 | 108.7104 | 0.9959112 | 76908.3 | 3.612887 | 129.4817
| 60.0075 | 42.95775 | -0.6395157 | 101.0662 | 0.9950825 | 75410.29 | 4.14596 | 136.9497
| 60.0075 | 41.95762 | -0.6331057 | 109.9252 | 0.9967598 | 77222.14 | 3.54024 | 128.5349
| 60.0075 | 40.9575 | -0.64305 | 102.4543 | 0.9954451 | 75671.16 | 4.04174 | 135.4881
| 60.0075 | 39.957375 | -0.63973 | 107.2043 | 0.9967649 | 71983.86 | 3.754444 | 122.7634
| 60.0075 | 38.95725 | -0.6484747 | 101.2277 | 0.9959112 | 78719.83 | 4.106443 | 142.9612
| 60.0075 | 37.95712 | -0.6451952 | 93.3344 | 0.9969393 | 73058.03 | 4.843963 | 144.1793
| 60.0075 | 36.957 | -0.6495486 | 88.20687 | 0.9964373 | 71842.38 | 5.393016 | 150.448
| 60.0075 | 35.956875 | -0.6408306 | 92.14779 | 0.9976176 | 70052.46 | 5.008057 | 140.0168
| 60.0075 | 34.95675 | -0.6543448 | 86.55824 | 0.9977278 | 68144.22 | 5.661102 | 145.4903
| 60.0075 | 33.95663 | -0.6575247 | 95.85185 | 0.9956794 | 74225.8 | 4.589844 | 142.4691
| 60.0075 | 32.9565 | -0.6596125 | 98.01294 | 0.9955988 | 77274.42 | 4.371078 | 145.075
| 60.0075 | 31.95637 | -0.6584319 | 102.6224 | 0.9966959 | 76663.95 | 4.026144 | 137.1076
| 60.0075 | 30.95625 | -0.6610198 | 108.304 | 0.9952948 | 81763.08 | 3.599828 | 138.538
| 60.0075 | 29.95613 | -0.6648887 | 108.1427 | 0.9955272 | 87578.51 | 3.573627 | 149.2022
| 60.0075 | 28.956 | -0.6633811 | 112.545 | 0.9955906 | 84376.24 | 3.338628 | 137.5418
| 60.0075 | 27.95587 | -0.669694 | 96.89841 | 0.9975964 | 75569.32 | 4.493497 | 143.5084
| 60.0075 | 26.95575 | -0.6595735 | 92.81514 | 0.9971177 | 61113.36 | 5.096434 | 121.2477
| 60.0075 | 25.95563 | -0.6748464 | 86.74878 | 0.9967579 | 70017.63 | 5.596034 | 149.1735
| 60.0075 | 24.9555 | -0.6795207 | 86.75287 | 0.9965012 | 70105.36 | 5.592183 | 149.351
| 60.0075 | 23.95537 | -0.6765089 | 95.63518 | 0.9973317 | 71358.36 | 4.654608 | 137.1837
| 60.0075 | 22.95525 | -0.6818651 | 108.3435 | 0.9966319 | 79707.57 | 3.61752 | 134.8643
| 60.0075 | 21.95513 | -0.6810432 | 109.5236 | 0.995182 | 86359.79 | 3.496933 | 145.043
| 60.0075 | 20.955 | -0.6830359 | 106.4097 | 0.9973511 | 72680.13 | 3.802928 | 124.9522
| 60.0075 | 19.95487 | -0.6862535 | 109.3786 | 0.998092 | 92165.92 | 3.485121 | 155.7314
| 60.0075 | 18.95475 | -0.6859546 | 111.3959 | 0.9962472 | 86728.57 | 3.391556 | 143.1384
| 60.0075 | 17.95463 | -0.6703973 | 115.885 | 0.9946772 | 81499.81 | 3.17542 | 128.6194
| 60.0075 | 16.9545 | -0.693009 | 93.67025 | 0.996325 | 74924.34 | 4.784214 | 147.4023
| 60.0075 | 15.95437 | -0.6913074 | 107.1923 | 0.9949566 | 79729.47 | 3.68236 | 136.4019
| 60.0075 | 14.95425 | -0.6976813 | 109.6286 | 0.9955099 | 83451.27 | 3.509826 | 139.7517
| 60.0075 | 13.954125 | -0.6824479 | 120.5613 | 0.9968777 | 79268.45 | 2.969768 | 119.9255
| 60.0075 | 12.954 | -0.6988267 | 98.0236 | 0.9968834 | 77816.37 | 4.371321 | 146.1362
| 60.0075 | 11.95387 | -0.7011391 | 103.9958 | 0.9962859 | 81029.76 | 3.889878 | 143.2296
| 60.0075 | 10.95375 | -0.7020527 | 102.9471 | 0.9966151 | 75310.78 | 4.014921 | 134.1606
| 60.0075 | 9.953625 | -0.7045898 | 107.7553 | 0.9959772 | 83272.6 | 3.626333 | 141.99
| 60.0075 | 8.9535 | -0.7061722 | 98.6852 | 0.9965178 | 75273.48 | 4.341856 | 140.1861
| 60.0075 | 7.953375 | -0.7086206 | 103.1233 | 0.9946799 | 77116.22 | 3.976462 | 137.2145
| 60.0075 | 6.95325 | -0.7116896 | 105.0066 | 0.9954981 | 91725.1 | 3.746557 | 161.7295
| 60.0075 | 5.953125 | -0.7110371 | 112.0958 | 0.9946019 | 87507.69 | 3.342113 | 143.5355
| 60.0075 | 4.953 | -0.7148733 | 111.6851 | 0.9958697 | 83634.14 | 3.391738 | 137.3728
| 60.0075 | 3.952875 | -0.7129256 | 102.8685 | 0.9958985 | 74044.45 | 4.029514 | 131.9353
| 60.0075 | 2.95275 | -0.7176557 | 112.7425 | 0.9946361 | 84245 | 3.324933 | 137.0535
| 60.0075 | 1.952625 | -0.7170996 | 112.5366 | 0.9955177 | 81104.21 | 3.358458 | 131.962
| 60.0075 | 0.9525 | -0.7028277 | 131.8653 | 0.9957049 | 81662.57 | 2.498814 | 112.6693
| 60.0075 | 0 | -0.720601 | 119.1523 | 0.9963868 | 92580.61 | 2.970549 | 142.9679
| 61.00762 | 98.96475 | -0.5271392 | 117.828 | 0.9940312 | 82016.44 | 3.073853 | 127.2348
| 61.00762 | 97.96462 | -0.531869 | 112.7181 | 0.9955842 | 84822.56 | 3.326603 | 138.0858
| 61.00762 | 96.9645 | -0.5373132 | 107.5879 | 0.9959297 | 82650.81 | 3.640753 | 141.1049
| 61.00762 | 95.964375 | -0.5380121 | 90.1491 | 0.9965076 | 67341.06 | 5.255361 | 137.6775
| 61.00762 | 94.96425 | -0.5400644 | 101.8741 | 0.9973515 | 73820.59 | 4.112226 | 132.8939
| 61.00762 | 93.96412 | -0.5431437 | 92.65957 | 0.9971448 | 74082.64 | 4.896783 | 147.3887
| 61.00762 | 92.964 | -0.5420423 | 108.7169 | 0.9970042 | 82309.49 | 3.578023 | 138.9742
| 61.00762 | 91.963875 | -0.5447172 | 111.9071 | 0.9953506 | 88234.37 | 3.351502 | 145.068
| 61.00762 | 90.96375 | -0.5467903 | 91.09351 | 0.9973967 | 70857.63 | 5.102194 | 143.3843
| 61.00762 | 89.96362 | -0.5458381 | 106.1365 | 0.9963735 | 79880.29 | 3.75542 | 138.1165
| 61.00762 | 88.9635 | -0.5496801 | 92.54335 | 0.9968862 | 74071.43 | 4.906764 | 147.5571
| 61.00762 | 87.963375 | -0.5520826 | 97.22631 | 0.9960408 | 74286.09 | 4.471764 | 140.4698
| 61.00762 | 86.96325 | -0.5337024 | 127.1135 | 0.993257 | 83524.38 | 2.660619 | 119.8123
| 61.00762 | 85.96313 | -0.5529509 | 112.2935 | 0.9949826 | 89261.11 | 3.323602 | 146.3303
| 61.00762 | 84.963 | -0.5519153 | 112.7981 | 0.9955798 | 79296.63 | 3.355846 | 128.5866
| 61.00762 | 83.962875 | -0.5554043 | 115.0303 | 0.9946023 | 85380.34 | 3.197559 | 136.1038
| 61.00762 | 82.96275 | -0.5622024 | 104.4975 | 0.9963642 | 82031.31 | 3.848208 | 144.3561
| 61.00762 | 81.96263 | -0.5640878 | 104.1974 | 0.9973244 | 84400.16 | 3.85552 | 149.2183
| 61.00762 | 80.9625 | -0.5611909 | 105.5726 | 0.9957891 | 76680.1 | 3.815993 | 133.1056
| 61.00762 | 79.962375 | -0.5674335 | 81.29136 | 0.9980131 | 69534.3 | 6.33076 | 158.7701
| 61.00762 | 78.96225 | -0.5686455 | 98.01563 | 0.9972057 | 77723.48 | 4.374591 | 145.972
| 61.00762 | 77.96213 | -0.5638429 | 98.22837 | 0.9964544 | 70314.97 | 4.437254 | 131.3753
| 61.00762 | 76.962 | -0.5692141 | 101.6065 | 0.9966716 | 75519.22 | 4.11189 | 136.4099
| 61.00762 | 75.96187 | -0.5723942 | 98.49161 | 0.9981542 | 76520.87 | 4.352883 | 142.9097
| 61.00762 | 74.96175 | -0.5716791 | 102.5559 | 0.9973771 | 85121.57 | 3.964548 | 153.1142
| 61.00762 | 73.961625 | -0.5753055 | 97.19547 | 0.9961826 | 74837.71 | 4.468839 | 141.5944
| 61.00762 | 72.9615 | -0.5752709 | 97.77253 | 0.9959115 | 79175.15 | 4.373388 | 149.1872
| 61.00762 | 71.96137 | -0.5773642 | 97.83333 | 0.9960703 | 79269.21 | 4.368289 | 149.2769
| 61.00762 | 70.96125 | -0.5836613 | 84.75099 | 0.9965098 | 74881.49 | 5.753412 | 163.8229
| 61.00762 | 69.961125 | -0.5854217 | 86.0491 | 0.9963667 | 78802.24 | 5.535297 | 170.0009
| 61.00762 | 68.961 | -0.5867926 | 93.22454 | 0.9968341 | 77413.52 | 4.798937 | 153.2649
| 61.00762 | 67.96087 | -0.5900522 | 91.64469 | 0.9960138 | 66305.94 | 5.11153 | 133.207
| 61.00762 | 66.96075 | -0.5846147 | 111.3151 | 0.9960445 | 77038.79 | 3.456999 | 126.537
| 61.00762 | 65.960625 | -0.5928337 | 111.0768 | 0.997152 | 80263.92 | 3.452711 | 132.351
| 61.00762 | 64.9605 | -0.5937448 | 111.2028 | 0.9956753 | 82584.89 | 3.424636 | 136.1773
| 61.00762 | 63.96037 | -0.5837056 | 113.9262 | 0.9974281 | 79157.17 | 3.302374 | 127.0437
| 61.00762 | 62.96025 | -0.5948565 | 112.8411 | 0.9954824 | 87701.51 | 3.303883 | 142.8846
| 61.00762 | 61.960125 | -0.5999286 | 114.8443 | 0.9951816 | 87188.51 | 3.199922 | 139.3952
| 61.00762 | 60.96 | -0.6022861 | 116.5495 | 0.9944386 | 76707.98 | 3.169832 | 120.0581
| 61.00762 | 59.95988 | -0.602417 | 118.4961 | 0.9963145 | 84635.83 | 3.036318 | 130.7459
| 61.00762 | 58.95975 | -0.6052174 | 117.6499 | 0.9946498 | 85650.42 | 3.065996 | 133.3755
| 61.00762 | 57.959625 | -0.6075085 | 111.0934 | 0.9951271 | 75734.52 | 3.475814 | 124.5754
| 61.00762 | 56.9595 | -0.6058094 | 103.1646 | 0.9950324 | 78012.49 | 3.967254 | 138.8169
| 61.00762 | 55.95938 | -0.6088247 | 111.4509 | 0.9944078 | 89249.31 | 3.367793 | 147.4675
| 61.00762 | 54.95925 | -0.6103069 | 97.75527 | 0.9968461 | 79803.16 | 4.373525 | 150.468
| 61.00762 | 53.95912 | -0.6142555 | 100.3925 | 0.9965816 | 76544.39 | 4.193735 | 140.0833
| 61.00762 | 52.959 | -0.6079794 | 108.734 | 0.9963612 | 75104.46 | 3.627779 | 126.3267
| 61.00762 | 51.95888 | -0.6090409 | 108.7781 | 0.9969304 | 84720.11 | 3.558369 | 143.1766
| 61.00762 | 50.95875 | -0.6157749 | 105.3038 | 0.9957824 | 79874.15 | 3.807891 | 139.245
| 61.00762 | 49.95862 | -0.6179917 | 105.7426 | 0.9963769 | 71856.35 | 3.851312 | 124.3099
| 61.00762 | 48.9585 | -0.6181649 | 108.8016 | 0.9971472 | 78694.11 | 3.598921 | 132.4989
| 61.00762 | 47.95838 | -0.6231684 | 98.16241 | 0.9957948 | 77664.24 | 4.35585 | 145.6049
| 61.00762 | 46.95825 | -0.6256692 | 105.5929 | 0.994515 | 84608.23 | 3.748702 | 147.4877
| 61.00762 | 45.95812 | -0.6282924 | 113.7536 | 0.9941277 | 76521.94 | 3.316582 | 122.8264
| 61.00762 | 44.958 | -0.6314502 | 115.3083 | 0.9954765 | 83821.64 | 3.19484 | 133.1619
| 61.00762 | 43.957875 | -0.636061 | 111.8303 | 0.9943177 | 87932.29 | 3.35337 | 144.6323
| 61.00762 | 42.95775 | -0.6384145 | 109.9096 | 0.9958298 | 82051.52 | 3.503547 | 136.9262
| 61.00762 | 41.95762 | -0.638143 | 108.3942 | 0.995355 | 81008.9 | 3.599762 | 137.0811
| 61.00762 | 40.9575 | -0.6371479 | 106.5026 | 0.9972124 | 73183.13 | 3.791427 | 125.7201
| 61.00762 | 39.957375 | -0.6401266 | 98.21539 | 0.9961045 | 77375.63 | 4.35605 | 144.9645
| 61.00762 | 38.95725 | -0.6439122 | 104.6765 | 0.9962177 | 74627.37 | 3.897189 | 130.5989
| 61.00762 | 37.95712 | -0.6444339 | 109.5872 | 0.996531 | 83394.54 | 3.516779 | 139.7194
| 61.00762 | 36.957 | -0.6373257 | 120.7059 | 0.9956557 | 82661.94 | 2.941396 | 125.1066
| 61.00762 | 35.956875 | -0.6429523 | 94.21721 | 0.9959414 | 74846.67 | 4.731861 | 146.3351
| 61.00762 | 34.95675 | -0.6512951 | 92.00221 | 0.9956861 | 81557.43 | 4.86233 | 164.1423
| 61.00762 | 33.95663 | -0.6546053 | 96.91354 | 0.9969813 | 77567.33 | 4.467179 | 147.4118
| 61.00762 | 32.9565 | -0.6570917 | 97.07894 | 0.9961803 | 74512.4 | 4.482473 | 141.1382
| 61.00762 | 31.95637 | -0.6601237 | 93.45825 | 0.9969142 | 76614.45 | 4.786832 | 151.2198
| 61.00762 | 30.95625 | -0.6572102 | 100.8941 | 0.9968868 | 83335.88 | 4.096771 | 152.3143
| 61.00762 | 29.95613 | -0.6602332 | 106.886 | 0.9955306 | 80576.55 | 3.698076 | 138.3377
| 61.00762 | 28.956 | -0.6640259 | 102.3624 | 0.9966211 | 79572.08 | 4.018799 | 142.9
| 61.00762 | 27.95587 | -0.6693977 | 79.83016 | 0.9977413 | 68218.06 | 6.575719 | 158.7714
| 61.00762 | 26.95575 | -0.6659411 | 105.6278 | 0.9973977 | 79628.11 | 3.795411 | 138.3711
| 61.00762 | 25.95563 | -0.6645188 | 93.69652 | 0.9972424 | 64475.86 | 4.943288 | 126.5648
| 61.00762 | 24.9555 | -0.6745741 | 87.67657 | 0.9966696 | 74710.51 | 5.409365 | 157.6415
| 61.00762 | 23.95537 | -0.6753608 | 100.8438 | 0.9973006 | 73989.35 | 4.188522 | 134.6354
| 61.00762 | 22.95525 | -0.6811025 | 102.465 | 0.9963054 | 80488.92 | 4.002184 | 144.4657
| 61.00762 | 21.95513 | -0.6833205 | 109.2508 | 0.9955373 | 87278.33 | 3.509075 | 147.0708
| 61.00762 | 20.955 | -0.6803249 | 108.0241 | 0.9971742 | 80023.93 | 3.637321 | 135.8491
| 61.00762 | 19.95487 | -0.6861695 | 107.9482 | 0.9963016 | 81746.03 | 3.626127 | 138.9996
| 61.00762 | 18.95475 | -0.6853958 | 110.0108 | 0.9964003 | 80532.26 | 3.510034 | 134.1524
| 61.00762 | 17.95463 | -0.689053 | 105.3382 | 0.9969446 | 80273.71 | 3.807649 | 139.9398
| 61.00762 | 16.9545 | -0.6880983 | 98.79644 | 0.9959687 | 76481.22 | 4.317308 | 142.3361
| 61.00762 | 15.95437 | -0.6949072 | 100.7058 | 0.9948238 | 72606.45 | 4.201659 | 132.2108
| 61.00762 | 14.95425 | -0.6949912 | 108.3639 | 0.9959261 | 86620.1 | 3.567576 | 147.1553
| 61.00762 | 13.954125 | -0.6959433 | 108.5088 | 0.9946251 | 83053.16 | 3.575874 | 140.5469
| 61.00762 | 12.954 | -0.6988202 | 90.98877 | 0.9973455 | 69162.83 | 5.139816 | 140.071
| 61.00762 | 11.95387 | -0.6971649 | 106.1903 | 0.9971363 | 84691.16 | 3.720723 | 146.7998
| 61.00762 | 10.95375 | -0.7026375 | 104.3168 | 0.9967023 | 84912.93 | 3.841019 | 149.9883
| 61.00762 | 9.953625 | -0.7017682 | 109.1871 | 0.99617 | 89427.95 | 3.503248 | 151.0343
| 61.00762 | 8.9535 | -0.7066332 | 92.55666 | 0.9964495 | 74615.83 | 4.895688 | 148.6455
| 61.00762 | 7.953375 | -0.7064776 | 102.9546 | 0.997599 | 80372.41 | 3.974144 | 143.5425
| 61.00762 | 6.95325 | -0.7061259 | 113.0331 | 0.9957155 | 82760.5 | 3.321897 | 134.1664
| 61.00762 | 5.953125 | -0.7123044 | 110.7061 | 0.9937689 | 84981.45 | 3.430891 | 140.9778
| 61.00762 | 4.953 | -0.7089748 | 116.5956 | 0.9948712 | 86295.14 | 3.115039 | 135.7107
| 61.00762 | 3.952875 | -0.7152438 | 99.97505 | 0.9962068 | 82294.52 | 4.171527 | 151.7562
| 61.00762 | 2.95275 | -0.7194992 | 106.9583 | 0.9970692 | 77948.61 | 3.720162 | 133.5655
| 61.00762 | 1.952625 | -0.7132114 | 123.1504 | 0.9949902 | 85261.1 | 2.819916 | 126.55
| 61.00762 | 0.9525 | -0.7224894 | 115.8768 | 0.995922 | 84208.88 | 3.165436 | 133.1261
| 61.00762 | 0 | -0.7131021 | 125.6548 | 0.9946841 | 85814.63 | 2.713228 | 124.7621
| 62.00775 | 98.96475 | -0.5320891 | 116.0342 | 0.9950642 | 95925.21 | 3.10063 | 152.7193
| 62.00775 | 97.96462 | -0.5373171 | 112.2116 | 0.9955941 | 84235.51 | 3.357802 | 137.7282
| 62.00775 | 96.9645 | -0.540179 | 115.8408 | 0.9955376 | 84050.42 | 3.166708 | 132.9019
| 62.00775 | 95.964375 | -0.5407658 | 109.7239 | 0.9954372 | 90823.2 | 3.461503 | 152.7557
| 62.00775 | 94.96425 | -0.5403958 | 100.7527 | 0.9964768 | 79897.61 | 4.13439 | 145.9249
| 62.00775 | 93.96412 | -0.5416991 | 110.4525 | 0.9958189 | 84353.37 | 3.457353 | 140.2401
| 62.00775 | 92.964 | -0.5441434 | 112.3979 | 0.9957026 | 89175.25 | 3.321096 | 146.0457
| 62.00775 | 91.963875 | -0.5456987 | 109.7652 | 0.9958305 | 77078.74 | 3.547057 | 128.4726
| 62.00775 | 90.96375 | -0.5417219 | 102.2642 | 0.9963473 | 77774.39 | 4.040435 | 139.6757
| 62.00775 | 89.96362 | -0.5486315 | 102.4693 | 0.9965737 | 81382.61 | 3.995801 | 146.1453
| 62.00775 | 88.9635 | -0.5486653 | 91.73399 | 0.9963563 | 77274.7 | 4.942123 | 155.6044
| 62.00775 | 87.963375 | -0.5522156 | 92.50729 | 0.9968149 | 71689.67 | 4.9429 | 142.7486
| 62.00775 | 86.96325 | -0.5508276 | 106.5147 | 0.9966678 | 87732.49 | 3.678431 | 151.9061
| 62.00775 | 85.96313 | -0.5543739 | 111.3856 | 0.9949008 | 87135.34 | 3.384649 | 143.8487
| 62.00775 | 84.963 | -0.5566944 | 109.4469 | 0.9957514 | 85472.57 | 3.509038 | 143.5782
| 62.00775 | 83.962875 | -0.5608952 | 111.8777 | 0.9937011 | 85066.05 | 3.364178 | 139.5742
| 62.00775 | 82.96275 | -0.5630119 | 108.8022 | 0.9954025 | 85207.24 | 3.547627 | 143.9944
| 62.00775 | 81.96263 | -0.5619848 | 104.1668 | 0.9956567 | 81129.02 | 3.874486 | 143.1573
| 62.00775 | 80.9625 | -0.5658626 | 101.6504 | 0.9964896 | 74022.64 | 4.122733 | 133.5635
| 62.00775 | 79.962375 | -0.5694016 | 91.70926 | 0.9968472 | 72937.08 | 5.005016 | 146.6306
| 62.00775 | 78.96225 | -0.5701428 | 99.06 | 0.9944352 | 73627.33 | 4.318682 | 136.4542
| 62.00775 | 77.96213 | -0.5698211 | 108.5484 | 0.9951112 | 81048.33 | 3.589027 | 136.9436
| 62.00775 | 76.962 | -0.5719162 | 100.6618 | 0.9965081 | 75957.28 | 4.178443 | 138.5794
| 62.00775 | 75.96187 | -0.5758903 | 97.18648 | 0.9984073 | 81628.9 | 4.411324 | 155.0631
| 62.00775 | 74.96175 | -0.5641777 | 108.5028 | 0.9962941 | 81027.19 | 3.596902 | 136.9811
| 62.00775 | 73.961625 | -0.5743318 | 99.42795 | 0.9964955 | 80109.81 | 4.234543 | 148.3871
| 62.00775 | 72.9615 | -0.5812424 | 97.27611 | 0.9969849 | 76227.49 | 4.450838 | 144.1998
| 62.00775 | 71.96137 | -0.5709614 | 104.1038 | 0.9963945 | 74502.99 | 3.939097 | 131.1295
| 62.00775 | 70.96125 | -0.5806055 | 93.34402 | 0.9980701 | 78908.34 | 4.777456 | 156.1651
| 62.00775 | 69.961125 | -0.5864253 | 87.05251 | 0.9993616 | 67275.89 | 5.629911 | 142.7894
| 62.00775 | 68.961 | -0.5865125 | 87.69404 | 0.9964545 | 64459.26 | 5.590976 | 135.6985
| 62.00775 | 67.96087 | -0.5929347 | 100.6081 | 0.9951128 | 65054.57 | 4.305059 | 118.4504
| 62.00775 | 66.96075 | -0.5916621 | 100.3386 | 0.9942425 | 75137.72 | 4.20038 | 137.4672
| 62.00775 | 65.960625 | -0.5941395 | 106.0551 | 0.9943984 | 79261.76 | 3.756851 | 137.0865
| 62.00775 | 64.9605 | -0.5924644 | 108.0817 | 0.9965485 | 81133.68 | 3.623164 | 137.7334
| 62.00775 | 63.96037 | -0.5943114 | 100.7591 | 0.9957699 | 72705.61 | 4.20119 | 132.3354
| 62.00775 | 62.96025 | -0.5994154 | 111.0659 | 0.9950182 | 76993.9 | 3.467598 | 126.7454
| 62.00775 | 61.960125 | -0.599995 | 115.5427 | 0.9915863 | 93817.88 | 3.12122 | 149.7381
| 62.00775 | 60.96 | -0.6004287 | 119.3788 | 0.9958216 | 89413.43 | 2.971374 | 137.4796
| 62.00775 | 59.95988 | -0.6048703 | 118.8076 | 0.9937266 | 89177.99 | 2.991701 | 137.7649
| 62.00775 | 58.95975 | -0.604488 | 124.5596 | 0.9947578 | 87856.18 | 2.749639 | 129.066
| 62.00775 | 57.959625 | -0.6080445 | 118.7567 | 0.9948004 | 91381.53 | 2.988347 | 141.4673
| 62.00775 | 56.9595 | -0.6071627 | 118.5421 | 0.9951989 | 84835.79 | 3.029287 | 131.0062
| 62.00775 | 55.95938 | -0.6088162 | 113.3474 | 0.995364 | 90826.99 | 3.260759 | 147.6185
| 62.00775 | 54.95925 | -0.6159806 | 112.3701 | 0.993995 | 83948.07 | 3.344562 | 137.0122
| 62.00775 | 53.95912 | -0.6138367 | 104.7407 | 0.9953222 | 77007.33 | 3.867399 | 134.8017
| 62.00775 | 52.959 | -0.6153307 | 109.29 | 0.9952756 | 79941.26 | 3.552469 | 134.0321
| 62.00775 | 51.95888 | -0.6228968 | 97.99778 | 0.9951382 | 79948.13 | 4.343489 | 150.3344
| 62.00775 | 50.95875 | -0.621526 | 101.5049 | 0.9962793 | 76889.44 | 4.104384 | 139.1115
| 62.00775 | 49.95862 | -0.6130168 | 114.402 | 0.9960794 | 86329.62 | 3.230529 | 138.5117
| 62.00775 | 48.9585 | -0.6268818 | 103.1117 | 0.9964499 | 81595.34 | 3.947818 | 145.5833
| 62.00775 | 47.95838 | -0.6200464 | 109.1796 | 0.9970073 | 81241.09 | 3.557269 | 136.475
| 62.00775 | 46.95825 | -0.6344993 | 92.57814 | 0.9971753 | 80478.26 | 4.827378 | 160.8102
| 62.00775 | 45.95812 | -0.6348236 | 92.71692 | 0.9953546 | 70620.11 | 4.929023 | 140.2165
| 62.00775 | 44.958 | -0.6341483 | 110.4657 | 0.9954161 | 81320.1 | 3.474117 | 134.9277
| 62.00775 | 43.957875 | -0.6264494 | 120.8197 | 0.9971616 | 82635.87 | 2.941443 | 124.9572
| 62.00775 | 42.95775 | -0.6397248 | 111.3502 | 0.995315 | 75631.62 | 3.462443 | 124.1034
| 62.00775 | 41.95762 | -0.6392162 | 115.2469 | 0.9964516 | 84098.5 | 3.200062 | 133.7092
| 62.00775 | 40.9575 | -0.643399 | 114.4688 | 0.9958645 | 83654.98 | 3.240699 | 133.9087
| 62.00775 | 39.957375 | -0.6478111 | 111.1978 | 0.9966459 | 84166.53 | 3.419091 | 138.9383
| 62.00775 | 38.95725 | -0.644062 | 115.8213 | 0.9954562 | 80869.08 | 3.185156 | 127.6624
| 62.00775 | 37.95712 | -0.652048 | 99.54682 | 0.9968718 | 88960.3 | 4.155476 | 165.6266
| 62.00775 | 36.957 | -0.6510822 | 97.44757 | 0.9959849 | 72557.37 | 4.473025 | 136.7859
| 62.00775 | 35.956875 | -0.6530372 | 85.90488 | 0.9970726 | 71260.36 | 5.677625 | 153.4642
| 62.00775 | 34.95675 | -0.6421337 | 110.0162 | 0.9969209 | 81012.5 | 3.508586 | 134.9875
| 62.00775 | 33.95663 | -0.6593651 | 99.91186 | 0.9976276 | 80287.86 | 4.200856 | 147.9895
| 62.00775 | 32.9565 | -0.6622194 | 91.5456 | 0.9957889 | 78445.18 | 4.943137 | 158.4006
| 62.00775 | 31.95637 | -0.6640571 | 95.7136 | 0.9980749 | 74405.95 | 4.613164 | 143.081
| 62.00775 | 30.95625 | -0.6166918 | 139.335 | 0.995304 | 75318.53 | 2.276452 | 97.90408
| 62.00775 | 29.95613 | -0.669541 | 82.92561 | 0.9967746 | 67508.9 | 6.136751 | 150.8306
| 62.00775 | 28.956 | -0.6711143 | 84.66987 | 0.9981694 | 72515.25 | 5.816266 | 158.6815
| 62.00775 | 27.95587 | -0.6719348 | 105.1678 | 0.9977874 | 79305.55 | 3.830457 | 138.4248
| 62.00775 | 26.95575 | -0.6751765 | 113.3331 | 0.9944164 | 77402.76 | 3.334574 | 124.772
| 62.00775 | 25.95563 | -0.6779936 | 98.80831 | 0.9970397 | 83051.93 | 4.260011 | 155.1554
| 62.00775 | 24.9555 | -0.6712927 | 103.5862 | 0.9950232 | 76509.88 | 3.950644 | 135.463
| 62.00775 | 23.95537 | -0.6835549 | 96.31587 | 0.9967826 | 75746.22 | 4.537408 | 144.7611
| 62.00775 | 22.95525 | -0.6846991 | 106.8181 | 0.9961321 | 82595.73 | 3.690533 | 142.0767
| 62.00775 | 21.95513 | -0.6865622 | 114.6667 | 0.9950468 | 86197.11 | 3.213669 | 137.9409
| 62.00775 | 20.955 | -0.6864286 | 112.2299 | 0.9935286 | 90429.06 | 3.315682 | 148.4471
| 62.00775 | 19.95487 | -0.6932682 | 109.1287 | 0.9953005 | 81016.68 | 3.554824 | 136.1266
| 62.00775 | 18.95475 | -0.6831577 | 119.8804 | 0.99587 | 86753.64 | 2.960285 | 132.5694
| 62.00775 | 17.95463 | -0.6973036 | 101.5921 | 0.9966013 | 78111.94 | 4.088103 | 141.2861
| 62.00775 | 16.9545 | -0.698479 | 92.90412 | 0.9967995 | 76850.75 | 4.83598 | 152.6603
| 62.00775 | 15.95437 | -0.6943225 | 99.30432 | 0.996513 | 73331.15 | 4.312991 | 135.5696
| 62.00775 | 14.95425 | -0.7019811 | 105.1806 | 0.9965166 | 75519.95 | 3.855856 | 131.5475
| 62.00775 | 13.954125 | -0.6983182 | 113.7381 | 0.9955998 | 77885.99 | 3.313843 | 125.1244
| 62.00775 | 12.954 | -0.6879251 | 114.1051 | 0.9954334 | 74832.62 | 3.314506 | 119.6645
| 62.00775 | 11.95387 | -0.7002477 | 105.3474 | 0.9961927 | 79437.28 | 3.810241 | 138.3955
| 62.00775 | 10.95375 | -0.7033805 | 106.0523 | 0.9952964 | 81858.8 | 3.741467 | 141.8033
| 62.00775 | 9.953625 | -0.7083432 | 101.0076 | 0.9955661 | 77353.98 | 4.133923 | 140.6985
| 62.00775 | 8.9535 | -0.7068266 | 91.07514 | 0.9953082 | 66786.71 | 5.158308 | 135.0499
| 62.00775 | 7.953375 | -0.7121605 | 101.8937 | 0.9948877 | 74637.23 | 4.090489 | 134.3441
| 62.00775 | 6.95325 | -0.7108737 | 110.8709 | 0.997182 | 80478.36 | 3.46328 | 132.9783
| 62.00775 | 5.953125 | -0.7157341 | 108.4536 | 0.9954925 | 78842.59 | 3.612264 | 133.185
| 62.00775 | 4.953 | -0.7088088 | 121.5584 | 0.9954143 | 87721.24 | 2.879411 | 132.1909
| 62.00775 | 3.952875 | -0.7170795 | 104.4798 | 0.9961004 | 74506.91 | 3.911407 | 130.6378
| 62.00775 | 2.95275 | -0.7208022 | 109.4786 | 0.9947031 | 80693.12 | 3.533595 | 135.0969
| 62.00775 | 1.952625 | -0.7092659 | 131.4396 | 0.9939472 | 90643.86 | 2.476999 | 126.1116
| 62.00775 | 0.9525 | -0.7189034 | 120.1661 | 0.9964313 | 86575.53 | 2.949958 | 131.9587
| 62.00775 | 0 | -0.7251013 | 115.5101 | 0.9964545 | 87621.78 | 3.168431 | 139.2957
| 63.00788 | 98.96475 | -0.5340313 | 115.6027 | 0.9966956 | 93238.17 | 3.138819 | 148.7183
| 63.00788 | 97.96462 | -0.5410706 | 110.0548 | 0.9958226 | 78743.74 | 3.517532 | 130.989
| 63.00788 | 96.9645 | -0.525933 | 125.884 | 0.9958263 | 82431.26 | 2.721892 | 119.4002
| 63.00788 | 95.964375 | -0.5374181 | 107.8247 | 0.9953327 | 76812.01 | 3.666446 | 130.4194
| 63.00788 | 94.96425 | -0.5443642 | 110.2643 | 0.9955667 | 81585.35 | 3.484723 | 135.6492
| 63.00788 | 93.96412 | -0.537056 | 121.0664 | 0.9956773 | 88890.32 | 2.897009 | 134.6296
| 63.00788 | 92.964 | -0.5335474 | 125.4927 | 0.9941033 | 84778.52 | 2.722222 | 123.3418
| 63.00788 | 91.963875 | -0.5441063 | 119.1171 | 0.9956506 | 89803.6 | 2.981181 | 138.4337
| 63.00788 | 90.96375 | -0.5413715 | 110.5098 | 0.9954195 | 79289.53 | 3.48527 | 131.3598
| 63.00788 | 89.96362 | -0.5520892 | 101.6348 | 0.9960564 | 76595.2 | 4.09639 | 138.3706
| 63.00788 | 88.9635 | -0.5571165 | 91.02055 | 0.9974422 | 78870.65 | 5.000262 | 160.3046
| 63.00788 | 87.963375 | -0.5565538 | 88.97368 | 0.9977784 | 76171.39 | 5.251348 | 158.3695
| 63.00788 | 86.96325 | -0.55883 | 93.20055 | 0.998036 | 74481.55 | 4.844421 | 147.3125
| 63.00788 | 85.96313 | -0.5534217 | 109.652 | 0.9958424 | 84746.88 | 3.501723 | 142.0116
| 63.00788 | 84.963 | -0.5594644 | 105.8993 | 0.9959858 | 82467.96 | 3.750052 | 143.1381
| 63.00788 | 83.962875 | -0.5577398 | 114.8626 | 0.9966368 | 82606.76 | 3.228922 | 131.6831
| 63.00788 | 82.96275 | -0.5661739 | 107.8121 | 0.9970318 | 80230.92 | 3.648452 | 136.4952
| 63.00788 | 81.96263 | -0.564704 | 107.8187 | 0.9961644 | 78537.47 | 3.656938 | 133.4763
| 63.00788 | 80.9625 | -0.5683987 | 93.35011 | 0.9956281 | 76107.48 | 4.795805 | 150.3438
| 63.00788 | 79.962375 | -0.5751668 | 86.39312 | 0.9964455 | 76768.27 | 5.524941 | 164.7119
| 63.00788 | 78.96225 | -0.5720393 | 88.49515 | 0.9966712 | 66757.94 | 5.451983 | 139.1859
| 63.00788 | 77.96213 | -0.5733536 | 91.90417 | 0.9964618 | 71365.29 | 5.005784 | 143.0687
| 63.00788 | 76.962 | -0.57768 | 103.2403 | 0.9946043 | 78996.39 | 3.951449 | 140.5258
| 63.00788 | 75.96187 | -0.5770294 | 99.3014 | 0.9957154 | 78631.48 | 4.254387 | 145.7103
| 63.00788 | 74.96175 | -0.5812399 | 95.4278 | 0.9955374 | 74326.55 | 4.625617 | 143.3349
| 63.00788 | 73.961625 | -0.5813044 | 94.04469 | 0.997795 | 81168.04 | 4.686562 | 159.5897
| 63.00788 | 72.9615 | -0.5801164 | 98.92074 | 0.9968173 | 71590.69 | 4.365915 | 132.8228
| 63.00788 | 71.96137 | -0.5842943 | 97.18086 | 0.9976711 | 74178.57 | 4.485614 | 140.3547
| 63.00788 | 70.96125 | -0.5829051 | 105.3553 | 0.9964391 | 78303.97 | 3.819927 | 136.3328
| 63.00788 | 69.961125 | -0.5923648 | 94.36653 | 0.9968112 | 78733.92 | 4.677733 | 153.9963
| 63.00788 | 68.961 | -0.5739873 | 111.5375 | 0.9962736 | 72324.46 | 3.48171 | 118.3472
| 63.00788 | 67.96087 | -0.576737 | 99.5897 | 0.9976975 | 67433.45 | 4.368508 | 124.1445
| 63.00788 | 66.96075 | -0.5987185 | 96.3417 | 0.9968185 | 77551.28 | 4.515455 | 148.3011
| 63.00788 | 65.960625 | -0.5837668 | 122.9204 | 0.9959429 | 86847.04 | 2.825952 | 129.2902
| 63.00788 | 64.9605 | -0.5995339 | 108.2874 | 0.9958301 | 85721.72 | 3.577303 | 145.6446
| 63.00788 | 63.96037 | -0.6013372 | 92.44559 | 0.995388 | 68770.87 | 4.984494 | 136.9158
| 63.00788 | 62.96025 | -0.603659 | 114.7171 | 0.9940916 | 81330.44 | 3.234435 | 129.7001
| 63.00788 | 61.960125 | -0.5880424 | 131.4054 | 0.9955321 | 85879.29 | 2.498712 | 119.1802
| 63.00788 | 60.96 | -0.6060393 | 116.4598 | 0.9949513 | 81092.44 | 3.149706 | 127.2915
| 63.00788 | 59.95988 | -0.6060484 | 122.6888 | 0.9943273 | 80764.14 | 2.858508 | 120.0438
| 63.00788 | 58.95975 | -0.6075326 | 123.5202 | 0.9947822 | 76895.28 | 2.844149 | 113.3018
| 63.00788 | 57.959625 | -0.5983134 | 132.2211 | 0.9953459 | 89709.68 | 2.456691 | 123.9794
| 63.00788 | 56.9595 | -0.6090715 | 121.2803 | 0.992285 | 77426.49 | 2.931612 | 116.2773
| 63.00788 | 55.95938 | -0.6043089 | 126.4964 | 0.9947578 | 89450.03 | 2.666156 | 129.4395
| 63.00788 | 54.95925 | -0.6157032 | 109.9492 | 0.9963352 | 84610.17 | 3.487105 | 141.3731
| 63.00788 | 53.95912 | -0.6163766 | 109.8254 | 0.9956391 | 81730.9 | 3.509851 | 136.4731
| 63.00788 | 52.959 | -0.6185726 | 101.7924 | 0.9962697 | 76822.94 | 4.083549 | 138.574
| 63.00788 | 51.95888 | -0.6241967 | 110.1874 | 0.9958818 | 83347.52 | 3.47919 | 138.8305
| 63.00788 | 50.95875 | -0.6285262 | 99.74155 | 0.9969864 | 77927.17 | 4.232901 | 143.6983
| 63.00788 | 49.95862 | -0.6259759 | 103.9802 | 0.9959136 | 77593.07 | 3.917564 | 136.9162
| 63.00788 | 48.9585 | -0.6315095 | 101.1781 | 0.9973233 | 77441.79 | 4.128795 | 140.6396
| 63.00788 | 47.95838 | -0.6349715 | 98.79206 | 0.9971822 | 79026.3 | 4.298533 | 147.2923
| 63.00788 | 46.95825 | -0.61778 | 115.5407 | 0.9970152 | 79562.31 | 3.213117 | 125.8508
| 63.00788 | 45.95812 | -0.6319797 | 96.65294 | 0.9961961 | 85662.52 | 4.408397 | 164.1134
| 63.00788 | 44.958 | -0.6370958 | 89.75674 | 0.9960609 | 74170.55 | 5.184839 | 152.6076
| 63.00788 | 43.957875 | -0.6391459 | 94.41691 | 0.9953143 | 74481.55 | 4.714361 | 145.2631
| 63.00788 | 42.95775 | -0.6377425 | 104.7965 | 0.9967244 | 78520.35 | 3.857199 | 137.4939
| 63.00788 | 41.95762 | -0.6434414 | 101.9227 | 0.9985878 | 78719.82 | 4.06769 | 141.9727
| 63.00788 | 40.9575 | -0.6458509 | 103.6315 | 0.9950253 | 79843.36 | 3.918884 | 141.5404
| 63.00788 | 39.957375 | -0.6475675 | 104.1978 | 0.9965029 | 76476.42 | 3.914919 | 134.5873
| 63.00788 | 38.95725 | -0.6501783 | 100.7552 | 0.9951674 | 71644.2 | 4.210275 | 130.3586
| 63.00788 | 37.95712 | -0.6488902 | 95.32115 | 0.9960018 | 74818.57 | 4.631833 | 144.4913
| 63.00788 | 36.957 | -0.6531349 | 78.24522 | 0.9978325 | 65351.77 | 6.903267 | 155.3851
| 63.00788 | 35.956875 | -0.6562132 | 85.89619 | 0.9968609 | 70705.87 | 5.687265 | 152.2578
| 63.00788 | 34.95675 | -0.6572662 | 96.73939 | 0.9970481 | 73784.86 | 4.524861 | 140.2503
| 63.00788 | 33.95663 | -0.6583642 | 98.88591 | 0.9966418 | 80811.87 | 4.271642 | 150.6197
| 63.00788 | 32.9565 | -0.6610635 | 98.0196 | 0.9971321 | 80804.61 | 4.343853 | 152.0191
| 63.00788 | 31.95637 | -0.6639366 | 94.4676 | 0.9969209 | 75296.62 | 4.708772 | 146.848
| 63.00788 | 30.95625 | -0.665463 | 97.33385 | 0.9965882 | 75959.93 | 4.446779 | 143.5798
| 63.00788 | 29.95613 | -0.6670982 | 86.71265 | 0.9969676 | 70831.22 | 5.587156 | 151.0094
| 63.00788 | 28.956 | -0.6731454 | 87.61423 | 0.9957554 | 70224.03 | 5.483692 | 148.033
| 63.00788 | 27.95587 | -0.6690382 | 115.9596 | 0.9953922 | 80742.37 | 3.178613 | 127.2944
| 63.00788 | 26.95575 | -0.6764281 | 113.6599 | 0.9962907 | 78898.02 | 3.314069 | 126.9093
| 63.00788 | 25.95563 | -0.6806753 | 107.0069 | 0.9957118 | 81241.35 | 3.68631 | 139.369
| 63.00788 | 24.9555 | -0.682302 | 90.43909 | 0.9982173 | 77930.07 | 5.075799 | 159.3998
| 63.00788 | 23.95537 | -0.6825527 | 93.89514 | 0.9974065 | 65784.75 | 4.902048 | 128.8405
| 63.00788 | 22.95525 | -0.6774258 | 118.9115 | 0.9966209 | 84613.52 | 3.017862 | 130.2354
| 63.00788 | 21.95513 | -0.6833596 | 118.7786 | 0.9952957 | 86061.47 | 3.012567 | 132.7242
| 63.00788 | 20.955 | -0.688321 | 117.3491 | 0.9958524 | 85591.95 | 3.085075 | 133.6497
| 63.00788 | 19.95487 | -0.69308 | 112.6323 | 0.9950514 | 85628.25 | 3.324733 | 139.576
| 63.00788 | 18.95475 | -0.6945165 | 116.9016 | 0.9949235 | 86091.95 | 3.101172 | 135.0026
| 63.00788 | 17.95463 | -0.6988886 | 106.0211 | 0.9968172 | 75170.81 | 3.803704 | 129.8369
| 63.00788 | 16.9545 | -0.6990937 | 104.8107 | 0.9970185 | 85153.08 | 3.807562 | 149.6944
| 63.00788 | 15.95437 | -0.7048619 | 96.75717 | 0.9978523 | 80304.41 | 4.457166 | 153.126
| 63.00788 | 14.95425 | -0.7038898 | 102.1156 | 0.9970604 | 82874.49 | 4.011639 | 149.5161
| 63.00788 | 13.954125 | -0.7077949 | 106.5807 | 0.9958799 | 83093.47 | 3.701149 | 143.3091
| 63.00788 | 12.954 | -0.7059468 | 113.1177 | 0.9959549 | 86867.68 | 3.295179 | 141.0862
| 63.00788 | 11.95387 | -0.7095232 | 98.91509 | 0.9973798 | 82655.37 | 4.256683 | 154.202
| 63.00788 | 10.95375 | -0.7090862 | 101.16 | 0.9959984 | 80311.91 | 4.097861 | 146.0877
| 63.00788 | 9.953625 | -0.7144168 | 98.39498 | 0.9960599 | 82182.21 | 4.29557 | 154.1076
| 63.00788 | 8.9535 | -0.7146818 | 94.40718 | 0.9954872 | 66033.5 | 4.836854 | 128.5566
| 63.00788 | 7.953375 | -0.7046458 | 113.8322 | 0.9956305 | 76911.5 | 3.315444 | 123.3995
| 63.00788 | 6.95325 | -0.7149716 | 107.3071 | 0.996421 | 81312.67 | 3.669804 | 139.0963
| 63.00788 | 5.953125 | -0.7189125 | 108.8634 | 0.9967081 | 75529.65 | 3.617771 | 126.9093
| 63.00788 | 4.953 | -0.7150165 | 120.8516 | 0.9965274 | 80348.66 | 2.949531 | 121.3148
| 63.00788 | 3.952875 | -0.7242476 | 100.9105 | 0.996079 | 79461.35 | 4.124422 | 144.8472
| 63.00788 | 2.95275 | -0.7239845 | 110.5982 | 0.99585 | 87380.61 | 3.431499 | 145.3703
| 63.00788 | 1.952625 | -0.7288208 | 112.3688 | 0.9964693 | 84233.77 | 3.352516 | 137.5332
| 63.00788 | 0.9525 | -0.7269317 | 111.891 | 0.9953457 | 81284.97 | 3.392612 | 133.0666
| 63.00788 | 0 | -0.7303914 | 115.3692 | 0.9957903 | 79923.69 | 3.215243 | 126.6283
| 64.008 | 98.96475 | -0.5360217 | 110.3279 | 0.9949876 | 88062.28 | 3.439783 | 146.9439
| 64.008 | 97.96462 | -0.541916 | 113.2111 | 0.9958437 | 84844.61 | 3.300762 | 137.4958
| 64.008 | 96.9645 | -0.5427607 | 95.72959 | 0.9972873 | 77877.08 | 4.567779 | 149.9637
| 64.008 | 95.964375 | -0.5433905 | 109.5708 | 0.9961031 | 78214.62 | 3.551411 | 130.6802
| 64.008 | 94.96425 | -0.5447667 | 111.7493 | 0.9937577 | 89130.01 | 3.349408 | 146.8359
| 64.008 | 93.96412 | -0.5455502 | 117.8809 | 0.9939055 | 87493.76 | 3.043527 | 136.1219
| 64.008 | 92.964 | -0.5474631 | 112.8884 | 0.9948368 | 81179.45 | 3.335999 | 131.6513
| 64.008 | 91.963875 | -0.5535324 | 110.1419 | 0.9949437 | 83654.76 | 3.476152 | 139.4182
| 64.008 | 90.96375 | -0.5429157 | 116.4213 | 0.9963314 | 76441.53 | 3.185062 | 119.7853
| 64.008 | 89.96362 | -0.5551965 | 96.58346 | 0.9957985 | 75722.3 | 4.509195 | 144.2755
| 64.008 | 88.9635 | -0.5581332 | 98.78299 | 0.9945418 | 81062.59 | 4.266994 | 151.2454
| 64.008 | 87.963375 | -0.5577958 | 98.2945 | 0.9953707 | 76645.31 | 4.353308 | 143.4113
| 64.008 | 86.96325 | -0.5601808 | 91.20427 | 0.9966289 | 70993.52 | 5.083869 | 143.4665
| 64.008 | 85.96313 | -0.5642422 | 96.57649 | 0.9954857 | 78075.33 | 4.48261 | 148.9408
| 64.008 | 84.963 | -0.5620943 | 107.135 | 0.9949762 | 85134.72 | 3.648566 | 146.2156
| 64.008 | 83.962875 | -0.5666311 | 108.0662 | 0.9965997 | 81966.22 | 3.618547 | 139.236
| 64.008 | 82.96275 | -0.5680965 | 108.5042 | 0.9965249 | 80104.09 | 3.604305 | 135.3522
| 64.008 | 81.96263 | -0.5670069 | 110.0528 | 0.9979208 | 80427.6 | 3.514459 | 133.9349
| 64.008 | 80.9625 | -0.5706664 | 94.93602 | 0.9961897 | 70758.2 | 4.720129 | 137.046
| 64.008 | 79.962375 | -0.5682163 | 106.4948 | 0.9965267 | 81238.32 | 3.722654 | 140.078
| 64.008 | 78.96225 | -0.5760401 | 104.4436 | 0.9965563 | 83272.68 | 3.843519 | 146.7386
| 64.008 | 77.96213 | -0.5659824 | 115.6749 | 0.995728 | 83270.94 | 3.180038 | 131.8077
| 64.008 | 76.962 | -0.5764432 | 98.8203 | 0.9965691 | 77513.86 | 4.307969 | 144.3037
| 64.008 | 75.96187 | -0.5775166 | 90.94093 | 0.9985103 | 69666.21 | 5.143952 | 141.2034
| 64.008 | 74.96175 | -0.582812 | 93.82112 | 0.9962402 | 79030.52 | 4.721304 | 155.5453
| 64.008 | 73.961625 | -0.5846675 | 95.50455 | 0.9965412 | 79073.78 | 4.570742 | 152.7379
| 64.008 | 72.9615 | -0.5868134 | 85.93373 | 0.9972866 | 77706.3 | 5.570876 | 167.7816
| 64.008 | 71.96137 | -0.5898327 | 101.5585 | 0.9962691 | 81508.85 | 4.059518 | 147.7628
| 64.008 | 70.96125 | -0.5876607 | 110.0345 | 0.9952121 | 78681.49 | 3.516682 | 130.8996
| 64.008 | 69.961125 | -0.5903628 | 104.9493 | 0.9964981 | 77846.73 | 3.851389 | 136.0571
| 64.008 | 68.961 | -0.5960874 | 87.50937 | 0.9970691 | 73817.44 | 5.444866 | 156.0196
| 64.008 | 67.96087 | -0.5937761 | 92.55302 | 0.9960849 | 74179.35 | 4.899647 | 147.7486
| 64.008 | 66.96075 | -0.5998048 | 95.69747 | 0.9965509 | 75119.29 | 4.597711 | 144.4977
| 64.008 | 65.960625 | -0.5992213 | 106.5122 | 0.9943396 | 82541.74 | 3.70276 | 142.3849
| 64.008 | 64.9605 | -0.6005726 | 105.2747 | 0.9961862 | 77052.81 | 3.834643 | 134.1776
| 64.008 | 63.96037 | -0.6048221 | 98.10125 | 0.9948622 | 78284.74 | 4.34981 | 146.8991
| 64.008 | 62.96025 | -0.6048208 | 115.4869 | 0.9937239 | 83434.95 | 3.181394 | 132.2835
| 64.008 | 61.960125 | -0.6072904 | 114.1834 | 0.9967546 | 89019.73 | 3.230782 | 143.3899
| 64.008 | 60.96 | -0.6011679 | 122.3066 | 0.9961246 | 85540.1 | 2.858571 | 127.9112
| 64.008 | 59.95988 | -0.6086137 | 119.7469 | 0.9960399 | 86815.08 | 2.96669 | 132.8251
| 64.008 | 58.95975 | -0.6101337 | 121.8242 | 0.9936239 | 83391.32 | 2.881244 | 125.0328
| 64.008 | 57.959625 | -0.6028677 | 128.9158 | 0.9953321 | 91255.94 | 2.569667 | 129.6249
| 64.008 | 56.9595 | -0.6105551 | 121.2326 | 0.9950369 | 82058.7 | 2.918606 | 123.5845
| 64.008 | 55.95938 | -0.6136114 | 119.7527 | 0.9947354 | 84112.32 | 2.974703 | 128.4565
| 64.008 | 54.95925 | -0.6163499 | 119.2494 | 0.9948734 | 84833.12 | 2.994984 | 130.1861
| 64.008 | 53.95912 | -0.6215657 | 116.6395 | 0.9959432 | 80510.95 | 3.147629 | 126.1475
| 64.008 | 52.959 | -0.6213274 | 119.9999 | 0.9953702 | 84004.42 | 2.96602 | 128.0138
| 64.008 | 51.95888 | -0.624607 | 108.2549 | 0.9955681 | 92753.49 | 3.538376 | 158.4903
| 64.008 | 50.95875 | -0.6278104 | 105.3135 | 0.996196 | 76089.51 | 3.840359 | 132.3919
| 64.008 | 49.95862 | -0.6227399 | 120.4597 | 0.9959671 | 82390.02 | 2.954988 | 124.9455
| 64.008 | 48.9585 | -0.6345814 | 101.3167 | 0.9963946 | 86358.25 | 4.040105 | 157.476
| 64.008 | 47.95838 | -0.6339067 | 102.2026 | 0.9968685 | 89974.29 | 3.953682 | 163.038
| 64.008 | 46.95825 | -0.6337153 | 102.792 | 0.9959532 | 76082.58 | 4.015723 | 135.7862
| 64.008 | 45.95812 | -0.6373009 | 100.395 | 0.9952739 | 73070.59 | 4.223033 | 133.5157
| 64.008 | 44.958 | -0.6338207 | 103.7903 | 0.9970277 | 75844.42 | 3.951632 | 133.995
| 64.008 | 43.957875 | -0.6370828 | 101.7792 | 0.9958555 | 75993.28 | 4.090417 | 137.0382
| 64.008 | 42.95775 | -0.6432968 | 96.63802 | 0.9967259 | 73975.61 | 4.529637 | 140.7737
| 64.008 | 41.95762 | -0.6460229 | 97.55252 | 0.9968156 | 80212.28 | 4.386145 | 151.6081
| 64.008 | 40.9575 | -0.6493461 | 100.1354 | 0.9957332 | 76225 | 4.212612 | 139.8428
| 64.008 | 39.957375 | -0.6384973 | 110.1872 | 0.9969326 | 75871.49 | 3.535597 | 125.902
| 64.008 | 38.95725 | -0.6510451 | 90.09762 | 0.9984113 | 72958.61 | 5.181169 | 149.4823
| 64.008 | 37.95712 | -0.6540928 | 86.06423 | 0.9975566 | 66268.95 | 5.758927 | 142.3263
| 64.008 | 36.957 | -0.6559312 | 84.56966 | 0.9979899 | 74884.86 | 5.786453 | 164.2357
| 64.008 | 35.956875 | -0.6582339 | 83.11153 | 0.9975564 | 73306.31 | 5.999285 | 163.6591
| 64.008 | 34.95675 | -0.6570617 | 99.58007 | 0.9950306 | 76832.27 | 4.246499 | 141.8148
| 64.008 | 33.95663 | -0.662739 | 97.4989 | 0.9967421 | 82828.58 | 4.365939 | 156.9087
| 64.008 | 32.9565 | -0.6636345 | 100.6406 | 0.9945998 | 78140.32 | 4.149667 | 142.7176
| 64.008 | 31.95637 | -0.6656109 | 96.37778 | 0.9964203 | 74661.17 | 4.542539 | 142.5173
| 64.008 | 30.95625 | -0.6692649 | 101.9319 | 0.9963044 | 75819.16 | 4.082925 | 136.5048
| 64.008 | 29.95613 | -0.661505 | 100.3187 | 0.9964652 | 74816.75 | 4.216367 | 136.9223
| 64.008 | 28.956 | -0.6730002 | 108.0871 | 0.9969396 | 86724.84 | 3.587943 | 147.7543
| 64.008 | 27.95587 | -0.6771725 | 110.9281 | 0.9945226 | 80031.86 | 3.452297 | 132.1066
| 64.008 | 26.95575 | -0.6756193 | 118.97 | 0.9943019 | 91665.45 | 2.975631 | 141.6642
| 64.008 | 25.95563 | -0.6793332 | 115.1251 | 0.9946331 | 80429.76 | 3.22055 | 127.7331
| 64.008 | 24.9555 | -0.6821717 | 94.65144 | 0.9955314 | 67677.88 | 4.787747 | 131.4124
| 64.008 | 23.95537 | -0.6841084 | 88.40427 | 0.9974438 | 67791.9 | 5.448019 | 141.5218
| 64.008 | 22.95525 | -0.6845265 | 113.8509 | 0.995277 | 89587.41 | 3.239923 | 144.7906
| 64.008 | 21.95513 | -0.6928019 | 111.0948 | 0.9957089 | 87353.8 | 3.402923 | 144.6381
| 64.008 | 20.955 | -0.6921162 | 114.9428 | 0.9965671 | 87594.47 | 3.197888 | 139.9724
| 64.008 | 19.95487 | -0.6926593 | 111.7735 | 0.9961392 | 81060.05 | 3.403775 | 132.837
| 64.008 | 18.95475 | -0.6990495 | 110.0562 | 0.9955444 | 81684.78 | 3.496174 | 136.0914
| 64.008 | 17.95463 | -0.7015774 | 107.4142 | 0.9952776 | 78013.78 | 3.682722 | 133.0643
| 64.008 | 16.9545 | -0.7002522 | 107.5071 | 0.9965068 | 77471.94 | 3.686376 | 132.0016
| 64.008 | 15.95437 | -0.7031272 | 95.14696 | 0.9964009 | 68095.31 | 4.740058 | 131.5174
| 64.008 | 14.95425 | -0.706305 | 101.6728 | 0.9957299 | 73634.98 | 4.121327 | 132.804
| 64.008 | 13.954125 | -0.7045058 | 108.2057 | 0.9951843 | 77330.43 | 3.637826 | 130.8445
| 64.008 | 12.954 | -0.7081622 | 110.9957 | 0.9957595 | 79721.96 | 3.455451 | 131.5041
| 64.008 | 11.95387 | -0.7077428 | 106.7406 | 0.9949199 | 83470.85 | 3.684245 | 143.7556
| 64.008 | 10.95375 | -0.7108581 | 97.83623 | 0.995162 | 74624.12 | 4.411859 | 140.1883
| 64.008 | 9.953625 | -0.7101418 | 104.2162 | 0.9968907 | 75099.17 | 3.927939 | 132.0667
| 64.008 | 8.9535 | -0.7158429 | 94.56146 | 0.9944823 | 75294.28 | 4.68646 | 146.6495
| 64.008 | 7.953375 | -0.7108828 | 111.4016 | 0.9961697 | 79289.95 | 3.436707 | 130.2687
| 64.008 | 6.95325 | -0.7201693 | 95.78623 | 0.9964208 | 72483.1 | 4.621321 | 139.1473
| 64.008 | 5.953125 | -0.7198951 | 111.6862 | 0.9953508 | 84893.06 | 3.382238 | 139.5444
| 64.008 | 4.953 | -0.721779 | 113.235 | 0.9945625 | 84069.31 | 3.298983 | 136.1284
| 64.008 | 3.952875 | -0.726218 | 98.93935 | 0.9963136 | 78196.69 | 4.290371 | 145.4383
| 64.008 | 2.95275 | -0.728376 | 96.07326 | 0.9963179 | 73871.26 | 4.578056 | 141.4343
| 64.008 | 1.952625 | -0.72563 | 112.0119 | 0.9960723 | 77666.42 | 3.412791 | 126.7742
| 64.008 | 0.9525 | -0.7285662 | 117.4504 | 0.9953038 | 81140 | 3.101556 | 126.2513
| 64.008 | 0 | -0.7304923 | 118.2713 | 0.9954527 | 81991.81 | 3.057625 | 126.7116
| 65.00813 | 98.96475 | -0.5390046 | 103.5677 | 0.9973114 | 78081.16 | 3.948727 | 138.4065
| 65.00813 | 97.96462 | -0.5435162 | 99.75537 | 0.9959736 | 77342.78 | 4.232426 | 142.5426
| 65.00813 | 96.9645 | -0.5425412 | 104.2724 | 0.9960651 | 74355.64 | 3.927133 | 130.6366
| 65.00813 | 95.964375 | -0.5469336 | 108.8504 | 0.9944671 | 84393.92 | 3.545965 | 142.465
| 65.00813 | 94.96425 | -0.5477444 | 113.4556 | 0.9954911 | 93114.88 | 3.244886 | 151.4578
| 65.00813 | 93.96412 | -0.5487044 | 115.4906 | 0.99523 | 87541.91 | 3.165387 | 139.1726
| 65.00813 | 92.964 | -0.5505131 | 110.6629 | 0.9961708 | 79639.58 | 3.476961 | 131.7812
| 65.00813 | 91.963875 | -0.5539825 | 112.7652 | 0.9948921 | 85119.05 | 3.319727 | 138.5263
| 65.00813 | 90.96375 | -0.5522077 | 109.7344 | 0.9955318 | 74696.86 | 3.566289 | 124.4145
| 65.00813 | 89.96362 | -0.5565102 | 97.22198 | 0.9958782 | 75892.26 | 4.453207 | 143.6105
| 65.00813 | 88.9635 | -0.5560907 | 104.042 | 0.9954429 | 78675.68 | 3.901899 | 138.8096
| 65.00813 | 87.963375 | -0.5631116 | 100.1929 | 0.9965328 | 72105.17 | 4.256035 | 132.0081
| 65.00813 | 86.96325 | -0.5573001 | 100.6272 | 0.9973722 | 75093.12 | 4.194124 | 137.0136
| 65.00813 | 85.96313 | -0.5606361 | 96.21131 | 0.9975438 | 69873.55 | 4.624025 | 133.4369
| 65.00813 | 84.963 | -0.5665041 | 95.14857 | 0.9968189 | 71560.77 | 4.693276 | 138.3144
| 65.00813 | 83.962875 | -0.5656033 | 104.5008 | 0.9951882 | 85759.88 | 3.81606 | 151.2731
| 65.00813 | 82.96275 | -0.5656047 | 109.4402 | 0.9969275 | 83268.32 | 3.527921 | 139.6985
| 65.00813 | 81.96263 | -0.5698243 | 104.56 | 0.9962793 | 79319.86 | 3.864772 | 139.2767
| 65.00813 | 80.9625 | -0.5755543 | 85.1952 | 0.9960705 | 65759.25 | 5.869153 | 142.7333
| 65.00813 | 79.962375 | -0.5691288 | 110.7914 | 0.9961968 | 78777.97 | 3.475557 | 130.1407
| 65.00813 | 78.96225 | -0.5760726 | 110.8118 | 0.9944716 | 86242.08 | 3.420334 | 143.0554
| 65.00813 | 77.96213 | -0.5763488 | 104.3232 | 0.995989 | 75148.72 | 3.915835 | 132.0024
| 65.00813 | 76.962 | -0.5811748 | 95.89137 | 0.9968455 | 73499.1 | 4.601595 | 140.9916
| 65.00813 | 75.96187 | -0.5835362 | 101.8938 | 0.9963961 | 88287.45 | 3.984753 | 160.2686
| 65.00813 | 74.96175 | -0.5807573 | 101.1786 | 0.9951324 | 70429.03 | 4.191216 | 127.5448
| 65.00813 | 73.961625 | -0.5834509 | 93.54785 | 0.9969554 | 69533.39 | 4.873505 | 136.7575
| 65.00813 | 72.9615 | -0.5879766 | 96.50214 | 0.9963652 | 76700.89 | 4.508401 | 146.347
| 65.00813 | 71.96137 | -0.5873006 | 94.38222 | 0.9980078 | 71008.62 | 4.778708 | 138.421
| 65.00813 | 70.96125 | -0.5898607 | 96.72718 | 0.9951799 | 72223.92 | 4.534752 | 137.1982
| 65.00813 | 69.961125 | -0.5786107 | 107.2526 | 0.9957455 | 76101.46 | 3.710435 | 129.8998
| 65.00813 | 68.961 | -0.5952505 | 80.16778 | 0.9979393 | 63942.54 | 6.638155 | 148.1563
| 65.00813 | 67.96087 | -0.5975639 | 88.15322 | 0.9948243 | 70977.34 | 5.402759 | 148.6628
| 65.00813 | 66.96075 | -0.5944795 | 108.5364 | 0.9961426 | 87813.05 | 3.55099 | 149.0633
| 65.00813 | 65.960625 | -0.5998159 | 104.3605 | 0.9966526 | 78641.18 | 3.885714 | 138.3175
| 65.00813 | 64.9605 | -0.602572 | 101.7359 | 0.9958169 | 86880.85 | 4.00324 | 157.7929
| 65.00813 | 63.96037 | -0.6041995 | 100.6846 | 0.9974059 | 80426.22 | 4.139402 | 147.0539
| 65.00813 | 62.96025 | -0.6072382 | 111.0541 | 0.9955164 | 81734.71 | 3.437865 | 134.8956
| 65.00813 | 61.960125 | -0.5954277 | 126.7121 | 0.9960819 | 79766.14 | 2.701645 | 114.6075
| 65.00813 | 60.96 | -0.6071347 | 114.3526 | 0.9960868 | 85463.9 | 3.237711 | 137.1071
| 65.00813 | 59.95988 | -0.6091692 | 114.4741 | 0.9945127 | 84906.79 | 3.228526 | 135.9962
| 65.00813 | 58.95975 | -0.6092024 | 119.5193 | 0.9941006 | 86546.04 | 2.971813 | 132.6349
| 65.00813 | 57.959625 | -0.6100718 | 120.5327 | 0.9936954 | 87429.93 | 2.920473 | 132.8829
| 65.00813 | 56.9595 | -0.6112246 | 119.9449 | 0.9939184 | 88956.19 | 2.941114 | 136.0378
| 65.00813 | 55.95938 | -0.6107941 | 122.7549 | 0.9954067 | 79681.76 | 2.864631 | 118.317
| 65.00813 | 54.95925 | -0.616374 | 121.0173 | 0.997054 | 88860.65 | 2.90383 | 134.6527
| 65.00813 | 53.95912 | -0.6208851 | 118.1294 | 0.9954133 | 89270.66 | 3.02887 | 138.7649
| 65.00813 | 52.959 | -0.6152584 | 124.8361 | 0.9969283 | 86006.83 | 2.752564 | 125.9322
| 65.00813 | 51.95888 | -0.6240072 | 118.303 | 0.9936285 | 83477.37 | 3.041978 | 129.0604
| 65.00813 | 50.95875 | -0.6255539 | 110.7673 | 0.9948685 | 78328.58 | 3.474751 | 129.3839
| 65.00813 | 49.95862 | -0.6305346 | 98.41843 | 0.9965316 | 74340.47 | 4.373962 | 138.7903
| 65.00813 | 48.9585 | -0.6337569 | 114.5711 | 0.9954942 | 84077.51 | 3.231628 | 134.4896
| 65.00813 | 47.95838 | -0.6328334 | 112.8052 | 0.9946136 | 78856.63 | 3.354591 | 127.8261
| 65.00813 | 46.95825 | -0.6371186 | 99.68555 | 0.9964021 | 82158.47 | 4.195923 | 151.9593
| 65.00813 | 45.95812 | -0.637383 | 103.2665 | 0.9965615 | 78367.06 | 3.964072 | 139.3493
| 65.00813 | 44.958 | -0.642081 | 101.8613 | 0.9951149 | 74805.62 | 4.092329 | 134.7044
| 65.00813 | 43.957875 | -0.639958 | 104.4526 | 0.9957573 | 81513.79 | 3.852463 | 143.4568
| 65.00813 | 42.95775 | -0.6425811 | 106.5648 | 0.9945506 | 75954.09 | 3.750983 | 130.5017
| 65.00813 | 41.95762 | -0.6455611 | 105.6971 | 0.9972263 | 78707.48 | 3.797342 | 136.6085
| 65.00813 | 40.9575 | -0.6400798 | 111.7405 | 0.9964713 | 87838.25 | 3.367131 | 144.6151
| 65.00813 | 39.957375 | -0.6486193 | 103.1583 | 0.9955816 | 80499.91 | 3.949304 | 143.4544
| 65.00813 | 38.95725 | -0.6532996 | 91.97184 | 0.9950834 | 73663.19 | 4.95796 | 147.6531
| 65.00813 | 37.95712 | -0.6548424 | 79.11923 | 0.9963558 | 63290.06 | 6.80889 | 148.7068
| 65.00813 | 36.957 | -0.6560204 | 87.28922 | 0.9972368 | 67708.12 | 5.578353 | 143.2575
| 65.00813 | 35.956875 | -0.6587797 | 86.03871 | 0.9968113 | 73738.54 | 5.616918 | 158.6763
| 65.00813 | 34.95675 | -0.6469724 | 111.244 | 0.9974013 | 80000.5 | 3.445858 | 131.6936
| 65.00813 | 33.95663 | -0.6619172 | 97.07306 | 0.9964255 | 80181.41 | 4.424301 | 152.3319
| 65.00813 | 32.9565 | -0.6651459 | 98.19674 | 0.9957798 | 77893.38 | 4.350655 | 145.998
| 65.00813 | 31.95637 | -0.6660935 | 100.1579 | 0.9969584 | 76735.19 | 4.211908 | 140.7969
| 65.00813 | 30.95625 | -0.6665122 | 97.48909 | 0.9961824 | 73900.04 | 4.454677 | 139.3242
| 65.00813 | 29.95613 | -0.6664998 | 90.72782 | 0.9973385 | 69548.95 | 5.160929 | 141.2919
| 65.00813 | 28.956 | -0.6692909 | 118.5977 | 0.9950352 | 96925.5 | 2.974898 | 150.9196
| 65.00813 | 27.95587 | -0.6776381 | 105.9088 | 0.9960011 | 79624.14 | 3.770697 | 137.9605
| 65.00813 | 26.95575 | -0.6771809 | 117.7494 | 0.9958277 | 91518.42 | 3.038574 | 142.978
| 65.00813 | 25.95563 | -0.6626153 | 134.0301 | 0.9950741 | 81877.47 | 2.421342 | 111.0789
| 65.00813 | 24.9555 | -0.6833674 | 99.94374 | 0.9954773 | 76042.03 | 4.22812 | 139.7732
| 65.00813 | 23.95537 | -0.6779728 | 96.26094 | 0.9984769 | 72043.21 | 4.596071 | 137.5971
| 65.00813 | 22.95525 | -0.6854766 | 111.8077 | 0.9950954 | 83040.81 | 3.385417 | 136.1831
| 65.00813 | 21.95513 | -0.6919547 | 113.5888 | 0.9957665 | 82849.47 | 3.291567 | 133.6302
| 65.00813 | 20.955 | -0.6791821 | 127.2499 | 0.9957098 | 89574.02 | 2.639352 | 128.836
| 65.00813 | 19.95487 | -0.6961159 | 109.0484 | 0.9958356 | 84254.78 | 3.540575 | 141.9626
| 65.00813 | 18.95475 | -0.6947685 | 110.4847 | 0.9954756 | 82660.45 | 3.464607 | 137.2349
| 65.00813 | 17.95463 | -0.7032529 | 106.5589 | 0.9960557 | 79781.45 | 3.727316 | 137.3601
| 65.00813 | 16.9545 | -0.698537 | 112.252 | 0.9958854 | 84896.96 | 3.352885 | 138.8192
| 65.00813 | 15.95437 | -0.706193 | 93.40106 | 0.9973673 | 75022.55 | 4.814468 | 148.0691
| 65.00813 | 14.95425 | -0.7054168 | 102.5118 | 0.9956352 | 81897.71 | 3.984241 | 147.04
| 65.00813 | 13.954125 | -0.7077539 | 107.7106 | 0.9959024 | 83900.01 | 3.624629 | 143.1788
| 65.00813 | 12.954 | -0.7036592 | 112.2559 | 0.9954925 | 84210.83 | 3.355104 | 137.6275
| 65.00813 | 11.95387 | -0.7047532 | 115.2584 | 0.9950833 | 81664.1 | 3.208061 | 129.6273
| 65.00813 | 10.95375 | -0.706865 | 111.3876 | 0.9972117 | 80840.87 | 3.431323 | 132.9549
| 65.00813 | 9.953625 | -0.7109069 | 105.1835 | 0.9960173 | 76588.1 | 3.844025 | 133.4591
| 65.00813 | 8.9535 | -0.7177971 | 93.94639 | 0.9953417 | 74668.38 | 4.755871 | 146.41
| 65.00813 | 7.953375 | -0.7125447 | 111.0311 | 0.9951128 | 83253.44 | 3.428059 | 137.5513
| 65.00813 | 6.95325 | -0.7188708 | 95.58021 | 0.9967757 | 75196.82 | 4.608461 | 144.8426
| 65.00813 | 5.953125 | -0.7183056 | 116.0429 | 0.996542 | 84874.43 | 3.155794 | 134.0387
| 65.00813 | 4.953 | -0.7243199 | 111.6755 | 0.9948041 | 78763.51 | 3.419241 | 129.0223
| 65.00813 | 3.952875 | -0.7258032 | 104.7262 | 0.9962841 | 77296.59 | 3.870285 | 135.3588
| 65.00813 | 2.95275 | -0.7278935 | 100.0061 | 0.9961509 | 74745.11 | 4.239982 | 137.2323
| 65.00813 | 1.952625 | -0.7322615 | 108.3524 | 0.9943985 | 83049.3 | 3.584482 | 140.7502
| 65.00813 | 0.9525 | -0.72989 | 112.4853 | 0.9942284 | 85193.86 | 3.332025 | 139.0093
| 65.00813 | 0 | -0.728042 | 117.5936 | 0.9945504 | 86816.26 | 3.062727 | 135.3594
| 66.00825 | 98.96475 | -0.5389871 | 100.0947 | 0.9969499 | 76699.52 | 4.217138 | 140.8226
| 66.00825 | 97.96462 | -0.5424774 | 102.8236 | 0.9965785 | 78600.63 | 3.993728 | 140.415
| 66.00825 | 96.9645 | -0.5440718 | 112.4253 | 0.9964998 | 79995.42 | 3.37554 | 130.2265
| 66.00825 | 95.964375 | -0.5462692 | 114.271 | 0.9936092 | 87914.63 | 3.220126 | 141.3499
| 66.00825 | 94.96425 | -0.5477125 | 114.7277 | 0.9941712 | 86289.61 | 3.206814 | 138.0107
| 66.00825 | 93.96412 | -0.5504974 | 115.0752 | 0.9948117 | 86918.18 | 3.188103 | 138.6411
| 66.00825 | 92.964 | -0.5533937 | 115.1515 | 0.9951803 | 78466.79 | 3.233299 | 124.4708
| 66.00825 | 91.963875 | -0.5439721 | 123.7558 | 0.994235 | 86550.35 | 2.786518 | 127.9005
| 66.00825 | 90.96375 | -0.5570116 | 111.6926 | 0.9962982 | 83243.17 | 3.395349 | 136.6931
| 66.00825 | 89.96362 | -0.557588 | 108.2047 | 0.9961909 | 76210.58 | 3.651059 | 128.8992
| 66.00825 | 88.9635 | -0.5616892 | 87.47851 | 0.9966234 | 72963.18 | 5.459062 | 154.2105
| 66.00825 | 87.963375 | -0.5644063 | 100.0743 | 0.9963718 | 74014.23 | 4.243494 | 135.7573
| 66.00825 | 86.96325 | -0.567696 | 98.18719 | 0.9962418 | 76230.93 | 4.370967 | 142.7851
| 66.00825 | 85.96313 | -0.5627736 | 100.5876 | 0.996964 | 79529.12 | 4.152571 | 145.4794
| 66.00825 | 84.963 | -0.5657746 | 95.91711 | 0.9972647 | 85380.91 | 4.478385 | 164.8872
| 66.00825 | 83.962875 | -0.5603703 | 106.3057 | 0.9963938 | 80612.98 | 3.738939 | 139.2076
| 66.00825 | 82.96275 | -0.5690916 | 97.21491 | 0.9967813 | 75983.22 | 4.457601 | 143.8136
| 66.00825 | 81.96263 | -0.572729 | 100.4349 | 0.9972149 | 79819.66 | 4.162826 | 146.2727
| 66.00825 | 80.9625 | -0.575551 | 88.6298 | 0.9978249 | 69565.64 | 5.392896 | 144.8807
| 66.00825 | 79.962375 | -0.5698211 | 116.5757 | 0.9965696 | 86799.82 | 3.11958 | 136.5921
| 66.00825 | 78.96225 | -0.5773459 | 108.4117 | 0.9966389 | 83098.25 | 3.589846 | 140.7842
| 66.00825 | 77.96213 | -0.5777881 | 83.82068 | 0.9972904 | 66192.73 | 6.049028 | 146.2082
| 66.00825 | 76.962 | -0.5619946 | 128.4911 | 0.9962543 | 86580.95 | 2.604689 | 123.0502
| 66.00825 | 75.96187 | -0.5775276 | 110.777 | 0.9963788 | 84088.68 | 3.44251 | 139.3532
| 66.00825 | 74.96175 | -0.5850374 | 103.5159 | 0.9968049 | 80050.29 | 3.933466 | 142.1147
| 66.00825 | 73.961625 | -0.5882462 | 110.4629 | 0.9963182 | 81206.33 | 3.47866 | 134.7444
| 66.00825 | 72.9615 | -0.5866128 | 111.2563 | 0.9948242 | 79117.19 | 3.440829 | 130.1356
| 66.00825 | 71.96137 | -0.5903081 | 108.151 | 0.9970469 | 85242.92 | 3.59364 | 144.991
| 66.00825 | 70.96125 | -0.5924696 | 104.039 | 0.9972087 | 77092.01 | 3.9238 | 135.9359
| 66.00825 | 69.961125 | -0.5962138 | 90.39813 | 0.9965451 | 70423.89 | 5.176684 | 143.6356
| 66.00825 | 68.961 | -0.591892 | 84.55292 | 0.9980462 | 59571.83 | 6.125937 | 130.5836
| 66.00825 | 67.96087 | -0.6020523 | 99.4765 | 0.9957417 | 74590.94 | 4.281446 | 137.7017
| 66.00825 | 66.96075 | -0.601431 | 105.8833 | 0.9970487 | 78108.16 | 3.789039 | 135.275
| 66.00825 | 65.960625 | -0.59798 | 109.2478 | 0.9948509 | 81752.54 | 3.540837 | 137.2585
| 66.00825 | 64.9605 | -0.6059143 | 105.8417 | 0.9973609 | 78881.84 | 3.786956 | 136.7288
| 66.00825 | 63.96037 | -0.6065942 | 103.3589 | 0.9950295 | 80418.98 | 3.9333 | 143.0034
| 66.00825 | 62.96025 | -0.61049 | 112.683 | 0.9979087 | 83565.51 | 3.344685 | 136.0032
| 66.00825 | 61.960125 | -0.6111627 | 116.3855 | 0.9941855 | 90757.14 | 3.102033 | 143.4367
| 66.00825 | 60.96 | -0.6108573 | 118.4939 | 0.9959852 | 86989.29 | 3.02398 | 134.58
| 66.00825 | 59.95988 | -0.6010891 | 128.0781 | 0.9948526 | 87446.08 | 2.612941 | 124.7504
| 66.00825 | 58.95975 | -0.6124665 | 120.8481 | 0.9959509 | 88487.67 | 2.909297 | 134.2396
| 66.00825 | 57.959625 | -0.6072825 | 129.6273 | 0.9942012 | 100099.2 | 2.514332 | 142.2861
| 66.00825 | 56.9595 | -0.6145889 | 123.7261 | 0.9939904 | 88881.89 | 2.77757 | 131.5731
| 66.00825 | 55.95938 | -0.6143916 | 126.3051 | 0.9930362 | 85751.88 | 2.682565 | 123.9822
| 66.00825 | 54.95925 | -0.6231945 | 118.6523 | 0.9947135 | 80139.15 | 3.046863 | 123.3069
| 66.00825 | 53.95912 | -0.6238294 | 121.4141 | 0.9949463 | 82354.94 | 2.90874 | 123.856
| 66.00825 | 52.959 | -0.6271084 | 117.7011 | 0.994919 | 86774.63 | 3.059042 | 135.1651
| 66.00825 | 51.95888 | -0.61871 | 128.4839 | 0.9963487 | 90026.4 | 2.592831 | 128.2313
| 66.00825 | 50.95875 | -0.6312959 | 115.8088 | 0.9935819 | 82735.23 | 3.16835 | 130.7376
| 66.00825 | 49.95862 | -0.6266995 | 109.2273 | 0.9962739 | 80715.47 | 3.554974 | 135.4809
| 66.00825 | 48.9585 | -0.6373497 | 99.11925 | 0.9960188 | 78784.21 | 4.268876 | 146.2929
| 66.00825 | 47.95838 | -0.6354013 | 117.0694 | 0.9948659 | 89220.38 | 3.077967 | 139.9939
| 66.00825 | 46.95825 | -0.6368366 | 113.8215 | 0.9952565 | 88513.56 | 3.246691 | 142.9823
| 66.00825 | 45.95812 | -0.6377438 | 108.7353 | 0.9955283 | 76123.72 | 3.615909 | 128.0819
| 66.00825 | 44.958 | -0.6279107 | 116.0687 | 0.9953936 | 73383.18 | 3.220664 | 115.2223
| 66.00825 | 43.957875 | -0.6403265 | 101.7855 | 0.9952884 | 76330.79 | 4.083975 | 137.6509
| 66.00825 | 42.95775 | -0.6445068 | 101.8005 | 0.995665 | 79006.34 | 4.06019 | 142.6505
| 66.00825 | 41.95762 | -0.6446422 | 99.87118 | 0.9967815 | 77168.13 | 4.229117 | 142.0465
| 66.00825 | 40.9575 | -0.6449229 | 100.3144 | 0.9967718 | 78893.32 | 4.1783 | 144.6763
| 66.00825 | 39.957375 | -0.6524075 | 95.08461 | 0.9960626 | 77681.12 | 4.620397 | 150.6233
| 66.00825 | 38.95725 | -0.6521098 | 95.50891 | 0.9972201 | 74061.17 | 4.630917 | 142.7067
| 66.00825 | 37.95712 | -0.6570845 | 78.929 | 0.9961693 | 65845.37 | 6.764398 | 155.0625
| 66.00825 | 36.957 | -0.6560374 | 89.12702 | 0.9976083 | 72919.18 | 5.281275 | 151.1099
| 66.00825 | 35.956875 | -0.6583381 | 94.15967 | 0.9968145 | 79237.45 | 4.691124 | 155.3876
| 66.00825 | 34.95675 | -0.6593768 | 101.0053 | 0.9965589 | 71637.64 | 4.197955 | 130.0272
| 66.00825 | 33.95663 | -0.6550592 | 103.6349 | 0.9967166 | 72596.33 | 3.992604 | 128.2998
| 66.00825 | 32.9565 | -0.6633714 | 99.59765 | 0.9963345 | 75802.98 | 4.262114 | 139.8408
| 66.00825 | 31.95637 | -0.6640284 | 95.29319 | 0.9961092 | 74277.48 | 4.641483 | 143.46
| 66.00825 | 30.95625 | -0.6710095 | 91.15161 | 0.9965351 | 69287.18 | 5.115661 | 140.0467
| 66.00825 | 29.95613 | -0.6706689 | 87.54152 | 0.9948763 | 69431.17 | 5.500294 | 146.4475
| 66.00825 | 28.956 | -0.6747988 | 110.3026 | 0.9953319 | 79041.66 | 3.498794 | 131.1892
| 66.00825 | 27.95587 | -0.673247 | 115.6815 | 0.9958511 | 83810.6 | 3.177216 | 132.6979
| 66.00825 | 26.95575 | -0.6801713 | 115.6768 | 0.9954285 | 85338.9 | 3.167823 | 135.2466
| 66.00825 | 25.95563 | -0.6807651 | 116.4303 | 0.996195 | 83121.35 | 3.144423 | 130.6716
| 66.00825 | 24.9555 | -0.6856101 | 107.7217 | 0.9956484 | 79618.84 | 3.652716 | 135.511
| 66.00825 | 23.95537 | -0.6847531 | 86.89777 | 0.9970518 | 72386.35 | 5.538978 | 154.0533
| 66.00825 | 22.95525 | -0.6924392 | 106.6441 | 0.994633 | 82330.52 | 3.697059 | 141.821
| 66.00825 | 21.95513 | -0.6864736 | 119.3304 | 0.9965063 | 85235.55 | 2.994866 | 130.7595
| 66.00825 | 20.955 | -0.6941076 | 112.2127 | 0.9946196 | 87565.34 | 3.335464 | 143.4788
| 66.00825 | 19.95487 | -0.6836761 | 120.0596 | 0.996569 | 83649.8 | 2.969073 | 127.3929
| 66.00825 | 18.95475 | -0.6990905 | 106.3718 | 0.9969268 | 82211.32 | 3.725298 | 142.0158
| 66.00825 | 17.95463 | -0.6858009 | 124.585 | 0.9957331 | 85244.6 | 2.762328 | 125.0112
| 66.00825 | 16.9545 | -0.6946656 | 114.3696 | 0.9945466 | 80911.93 | 3.25689 | 129.4183
| 66.00825 | 15.95437 | -0.7031715 | 99.91848 | 0.9963204 | 71913.27 | 4.278901 | 132.0262
| 66.00825 | 14.95425 | -0.7059931 | 101.754 | 0.9965238 | 76540.03 | 4.0903 | 138.1037
| 66.00825 | 13.954125 | -0.7032483 | 109.7179 | 0.9955762 | 81365.97 | 3.518381 | 135.974
| 66.00825 | 12.954 | -0.7084207 | 105.7818 | 0.9972522 | 81869.16 | 3.767619 | 142.2288
| 66.00825 | 11.95387 | -0.7130871 | 101.2725 | 0.9963133 | 81417.62 | 4.081606 | 148.0291
| 66.00825 | 10.95375 | -0.7078021 | 110.2898 | 0.9954599 | 83044.94 | 3.473429 | 138.1609
| 66.00825 | 9.953625 | -0.7124834 | 109.0987 | 0.9963997 | 80286.79 | 3.566238 | 134.8976
| 66.00825 | 8.9535 | -0.7115698 | 105.7343 | 0.9953054 | 75908.61 | 3.809621 | 131.5044
| 66.00825 | 7.953375 | -0.7210321 | 106.9187 | 0.9947685 | 86881.2 | 3.650204 | 149.7147
| 66.00825 | 6.95325 | -0.7139395 | 96.01779 | 0.9957063 | 72502.61 | 4.596479 | 138.8206
| 66.00825 | 5.953125 | -0.7223774 | 108.9859 | 0.9964638 | 75706.7 | 3.607753 | 127.0633
| 66.00825 | 4.953 | -0.7180588 | 118.5283 | 0.9945214 | 80739.59 | 3.048808 | 124.4022
| 66.00825 | 3.952875 | -0.7257733 | 105.3727 | 0.9952571 | 72309.66 | 3.866951 | 125.5557
| 66.00825 | 2.95275 | -0.7294016 | 99.84508 | 0.9962608 | 79169.69 | 4.209471 | 145.9173
| 66.00825 | 1.952625 | -0.7308518 | 107.3644 | 0.9956982 | 90796.45 | 3.603414 | 156.257
| 66.00825 | 0.9525 | -0.7276135 | 111.3578 | 0.9956519 | 72840.77 | 3.485379 | 119.4034
| 66.00825 | 0 | -0.733558 | 112.3002 | 0.9967409 | 82658.99 | 3.366702 | 134.9219
| 67.00838 | 98.96475 | -0.5394489 | 82.37652 | 0.9956346 | 72364.2 | 6.101609 | 162.9925
| 67.00838 | 97.96462 | -0.5429756 | 100.0892 | 0.9949594 | 73344.33 | 4.242418 | 134.4543
| 67.00838 | 96.9645 | -0.5438164 | 113.4126 | 0.9969741 | 81831.46 | 3.311693 | 132.1388
| 67.00838 | 95.964375 | -0.5433228 | 114.8515 | 0.9944599 | 80389.37 | 3.234393 | 127.9821
| 67.00838 | 94.96425 | -0.5478766 | 114.6054 | 0.9952716 | 88022.09 | 3.208385 | 141.1181
| 67.00838 | 93.96412 | -0.5415304 | 123.2682 | 0.9957164 | 88946.82 | 2.80191 | 132.2029
| 67.00838 | 92.964 | -0.5464594 | 122.5934 | 0.993867 | 89119.93 | 2.823899 | 133.2209
| 67.00838 | 91.963875 | -0.5513037 | 121.2846 | 0.994595 | 83418.89 | 2.908191 | 125.6662
| 67.00838 | 90.96375 | -0.5564925 | 110.1097 | 0.9955801 | 85924.09 | 3.466874 | 143.4652
| 67.00838 | 89.96362 | -0.5583559 | 109.6876 | 0.9965578 | 79606.23 | 3.536278 | 132.9552
| 67.00838 | 88.9635 | -0.5593947 | 93.60932 | 0.9955689 | 72631.89 | 4.815423 | 142.8494
| 67.00838 | 87.963375 | -0.5528441 | 97.28451 | 0.9974752 | 67956.98 | 4.555418 | 128.2299
| 67.00838 | 86.96325 | -0.5591068 | 101.2554 | 0.996309 | 77665.64 | 4.115946 | 140.9341
| 67.00838 | 85.96313 | -0.5608874 | 100.6425 | 0.996887 | 75032.55 | 4.191146 | 136.8708
| 67.00838 | 84.963 | -0.5649729 | 92.02329 | 0.995462 | 74490.01 | 4.943943 | 149.2798
| 67.00838 | 83.962875 | -0.5681336 | 95.43696 | 0.9968652 | 76178.9 | 4.610296 | 147.0347
| 67.00838 | 82.96275 | -0.552519 | 111.3 | 0.9976177 | 81398.05 | 3.43432 | 134.0279
| 67.00838 | 81.96263 | -0.5655617 | 102.0213 | 0.9964834 | 82490.7 | 4.018789 | 148.9234
| 67.00838 | 80.9625 | -0.5599164 | 101.7822 | 0.9952775 | 70527 | 4.144596 | 126.9325
| 67.00838 | 79.962375 | -0.5658567 | 120.3789 | 0.9956192 | 83719.08 | 2.950939 | 127.141
| 67.00838 | 78.96225 | -0.5750163 | 109.7906 | 0.9963549 | 77447.32 | 3.54494 | 129.0835
| 67.00838 | 77.96213 | -0.5770176 | 98.35437 | 0.9952802 | 76203.42 | 4.352563 | 142.4617
| 67.00838 | 76.962 | -0.5643874 | 118.7362 | 0.9970441 | 82550.77 | 3.038042 | 127.109
| 67.00838 | 75.96187 | -0.5817596 | 110.4099 | 0.9964245 | 90558.75 | 3.427382 | 151.2933
| 67.00838 | 74.96175 | -0.5681746 | 125.0778 | 0.9969563 | 82345.43 | 2.758591 | 120.0814
| 67.00838 | 73.961625 | -0.584364 | 111.9822 | 0.9960044 | 84802.64 | 3.368809 | 139.0084
| 67.00838 | 72.9615 | -0.587281 | 110.6763 | 0.9956216 | 78394.36 | 3.48264 | 129.6169
| 67.00838 | 71.96137 | -0.5899578 | 109.5553 | 0.9967842 | 89693.98 | 3.482665 | 150.985
| 67.00838 | 70.96125 | -0.5933449 | 107.2684 | 0.9962991 | 82391.04 | 3.664142 | 141.0837
| 67.00838 | 69.961125 | -0.5893202 | 106.4515 | 0.9944336 | 84170.59 | 3.695857 | 145.4354
| 67.00838 | 68.961 | -0.5944306 | 100.485 | 0.9959299 | 74155.55 | 4.207672 | 135.433
| 67.00838 | 67.96087 | -0.5982496 | 95.12693 | 0.9964778 | 74377.95 | 4.65732 | 143.9309
| 67.00838 | 66.96075 | -0.5976283 | 93.18059 | 0.9975846 | 82514.68 | 4.751219 | 163.9818
| 67.00838 | 65.960625 | -0.601659 | 101.4793 | 0.9962368 | 73519.63 | 4.139624 | 132.863
| 67.00838 | 64.9605 | -0.6011588 | 109.2247 | 0.9955543 | 73154.47 | 3.610385 | 122.3754
| 67.00838 | 63.96037 | -0.5986631 | 107.1145 | 0.9950972 | 77179.6 | 3.707681 | 131.973
| 67.00838 | 62.96025 | -0.6089068 | 114.6647 | 0.9942738 | 88054.39 | 3.201514 | 141.0854
| 67.00838 | 61.960125 | -0.5969836 | 127.8571 | 0.9948068 | 87971.98 | 2.61926 | 125.7676
| 67.00838 | 60.96 | -0.6104443 | 116.9793 | 0.9946724 | 90539.78 | 3.075753 | 142.3124
| 67.00838 | 59.95988 | -0.6127869 | 117.7672 | 0.9930929 | 89875.85 | 3.035379 | 140.1925
| 67.00838 | 58.95975 | -0.6036616 | 126.2861 | 0.9962547 | 82054.95 | 2.708752 | 118.4422
| 67.00838 | 57.959625 | -0.6150129 | 120.1043 | 0.9946592 | 85835.76 | 2.950194 | 130.823
| 67.00838 | 56.9595 | -0.6153424 | 120.8041 | 0.9942631 | 83821.88 | 2.92666 | 126.8235
| 67.00838 | 55.95938 | -0.6184456 | 121.0763 | 0.9928763 | 89008.08 | 2.886893 | 134.7797
| 67.00838 | 54.95925 | -0.6144326 | 124.6307 | 0.9964208 | 95128.18 | 2.725482 | 140.3966
| 67.00838 | 53.95912 | -0.6220541 | 120.568 | 0.9947207 | 90193.08 | 2.910611 | 137.3086
| 67.00838 | 52.959 | -0.6244449 | 118.4778 | 0.996565 | 87552.46 | 3.02413 | 135.5269
| 67.00838 | 51.95888 | -0.6265399 | 118.5786 | 0.9946934 | 92460.07 | 2.991829 | 143.4773
| 67.00838 | 50.95875 | -0.6108911 | 134.6912 | 0.9933611 | 86803.68 | 2.377429 | 117.452
| 67.00838 | 49.95862 | -0.6274093 | 114.4567 | 0.994855 | 87200.54 | 3.218681 | 139.9075
| 67.00838 | 48.9585 | -0.6330125 | 94.52709 | 0.9968379 | 72124.98 | 4.743185 | 140.3962
| 67.00838 | 47.95838 | -0.6357295 | 108.857 | 0.9950395 | 80186.99 | 3.575949 | 135.0198
| 67.00838 | 46.95825 | -0.6329539 | 117.5039 | 0.9942821 | 87841.76 | 3.061279 | 137.159
| 67.00838 | 45.95812 | -0.63855 | 112.6086 | 0.9946324 | 80046.95 | 3.357753 | 130.0709
| 67.00838 | 44.958 | -0.6398648 | 113.0495 | 0.9958508 | 84223.17 | 3.313021 | 136.6397
| 67.00838 | 43.957875 | -0.627029 | 129.2233 | 0.9951859 | 90463.2 | 2.560556 | 128.1102
| 67.00838 | 42.95775 | -0.6392468 | 116.7805 | 0.9952268 | 81101.04 | 3.134618 | 126.9434
| 67.00838 | 41.95762 | -0.6465347 | 98.10759 | 0.9976074 | 77958.16 | 4.366732 | 146.2921
| 67.00838 | 40.9575 | -0.6468714 | 89.72087 | 0.9970714 | 72709.09 | 5.216706 | 149.5962
| 67.00838 | 39.957375 | -0.6510952 | 82.93114 | 0.9982589 | 71277.26 | 6.067516 | 159.3956
| 67.00838 | 38.95725 | -0.6514436 | 92.40327 | 0.9975397 | 76301.15 | 4.895469 | 152.4084
| 67.00838 | 37.95712 | -0.6421754 | 94.55136 | 0.9962509 | 68894.16 | 4.783013 | 133.9568
| 67.00838 | 36.957 | -0.6536396 | 87.39278 | 0.9979758 | 71302.3 | 5.505687 | 150.7976
| 67.00838 | 35.956875 | -0.6550547 | 95.15193 | 0.9962531 | 77213.02 | 4.62064 | 149.5697
| 67.00838 | 34.95675 | -0.6569171 | 101.5516 | 0.9961214 | 81915.78 | 4.055979 | 148.547
| 67.00838 | 33.95663 | -0.645735 | 112.6405 | 0.9973643 | 80551.48 | 3.363385 | 130.9178
| 67.00838 | 32.9565 | -0.6604585 | 101.283 | 0.9954443 | 77192.63 | 4.114101 | 139.9907
| 67.00838 | 31.95637 | -0.666589 | 89.10045 | 0.9970536 | 71016.68 | 5.3108 | 147.1123
| 67.00838 | 30.95625 | -0.653917 | 111.2139 | 0.9947499 | 75987.61 | 3.46537 | 124.8585
| 67.00838 | 29.95613 | -0.6704572 | 90.69237 | 0.9960849 | 66369.11 | 5.211526 | 134.8159
| 67.00838 | 28.956 | -0.6703426 | 113.6122 | 0.9955654 | 90090.12 | 3.251081 | 145.9826
| 67.00838 | 27.95587 | -0.6733095 | 120.6259 | 0.9942882 | 83051.7 | 2.938499 | 125.7971
| 67.00838 | 26.95575 | -0.6799642 | 117.5628 | 0.9944574 | 90622.5 | 3.046577 | 141.7062
| 67.00838 | 25.95563 | -0.6806206 | 112.7557 | 0.9964145 | 79794.23 | 3.358194 | 129.4865
| 67.00838 | 24.9555 | -0.6749284 | 122.146 | 0.9955229 | 88963.47 | 2.849035 | 133.4988
| 67.00838 | 23.95537 | -0.6870505 | 83.93125 | 0.997467 | 64895.69 | 6.065892 | 143.1519
| 67.00838 | 22.95525 | -0.689402 | 112.3894 | 0.9954889 | 83845.51 | 3.349861 | 136.8285
| 67.00838 | 21.95513 | -0.6922875 | 112.4878 | 0.9961496 | 93536.6 | 3.29681 | 153.5856
| 67.00838 | 20.955 | -0.6850071 | 122.9179 | 0.9960452 | 80382.81 | 2.856103 | 119.239
| 67.00838 | 19.95487 | -0.6977236 | 111.1477 | 0.995155 | 88425.26 | 3.391965 | 146.4451
| 67.00838 | 18.95475 | -0.6957616 | 114.4884 | 0.9961548 | 81317.26 | 3.25424 | 129.9716
| 67.00838 | 17.95463 | -0.7016764 | 113.0384 | 0.9951198 | 81019.27 | 3.329884 | 131.2008
| 67.00838 | 16.9545 | -0.7035648 | 112.7442 | 0.9963145 | 82925.11 | 3.338984 | 134.8141
| 67.00838 | 15.95437 | -0.7042772 | 107.5441 | 0.9965574 | 83086.41 | 3.643174 | 141.9555
| 67.00838 | 14.95425 | -0.7064489 | 101.3992 | 0.9959843 | 73210.97 | 4.147708 | 132.3973
| 67.00838 | 13.954125 | -0.708872 | 114.4658 | 0.9958248 | 88956.73 | 3.213018 | 142.9001
| 67.00838 | 12.954 | -0.7084565 | 112.687 | 0.9957182 | 81697.93 | 3.347252 | 132.7885
| 67.00838 | 11.95387 | -0.6960006 | 118.6712 | 0.9970661 | 76181.63 | 3.077559 | 117.0162
| 67.00838 | 10.95375 | -0.7119045 | 104.9088 | 0.996256 | 77331.39 | 3.857398 | 135.1743
| 67.00838 | 9.953625 | -0.7157869 | 105.6171 | 0.9963608 | 77269.24 | 3.810607 | 134.1128
| 67.00838 | 8.9535 | -0.7140137 | 106.1803 | 0.9960974 | 75066.29 | 3.790819 | 129.4382
| 67.00838 | 7.953375 | -0.7228834 | 109.7877 | 0.9948916 | 82642.8 | 3.503092 | 138.1111
| 67.00838 | 6.95325 | -0.7222693 | 96.62095 | 0.9960157 | 75456.33 | 4.51013 | 143.696
| 67.00838 | 5.953125 | -0.7085346 | 125.147 | 0.9959007 | 83841.41 | 2.745823 | 122.2812
| 67.00838 | 4.953 | -0.7253865 | 114.4762 | 0.9952649 | 83612.08 | 3.238319 | 133.8209
| 67.00838 | 3.952875 | -0.7264792 | 104.9034 | 0.9967493 | 76603.68 | 3.866266 | 133.8708
| 67.00838 | 2.95275 | -0.7290975 | 102.6299 | 0.9967459 | 73017.47 | 4.061426 | 130.3876
| 67.00838 | 1.952625 | -0.7327818 | 103.6447 | 0.995908 | 80864.3 | 3.913785 | 143.4274
| 67.00838 | 0.9525 | -0.7328639 | 111.985 | 0.9953823 | 84363.32 | 3.368794 | 138.2388
| 67.00838 | 0 | -0.7344085 | 114.9669 | 0.9950075 | 90961.9 | 3.174882 | 145.6577
| 68.0085 | 98.96475 | -0.5404922 | 95.42198 | 0.9972508 | 72598.48 | 4.657243 | 139.9484
| 68.0085 | 97.96462 | -0.5454955 | 106.0422 | 0.995361 | 80375.51 | 3.753382 | 139.1278
| 68.0085 | 96.9645 | -0.5430063 | 113.376 | 0.9946678 | 84529.95 | 3.28921 | 136.7364
| 68.0085 | 95.964375 | -0.543879 | 116.3435 | 0.9957477 | 96010.26 | 3.087566 | 152.444
| 68.0085 | 94.96425 | -0.5423563 | 120.6034 | 0.9952425 | 84114.18 | 2.937594 | 127.5182
| 68.0085 | 93.96412 | -0.5501255 | 117.0999 | 0.9960133 | 83707.87 | 3.107435 | 130.8497
| 68.0085 | 92.964 | -0.5475457 | 122.4069 | 0.9952927 | 88254.41 | 2.839966 | 132.0749
| 68.0085 | 91.963875 | -0.5479541 | 124.9469 | 0.9940176 | 85718.8 | 2.740166 | 125.3462
| 68.0085 | 90.96375 | -0.5536627 | 119.0126 | 0.9955419 | 85439.97 | 3.005404 | 131.4459
| 68.0085 | 89.96362 | -0.5590873 | 115.7235 | 0.9954098 | 80652.26 | 3.191256 | 127.4176
| 68.0085 | 88.9635 | -0.553285 | 111.7759 | 0.9946463 | 83430.7 | 3.38309 | 136.8905
| 68.0085 | 87.963375 | -0.5508966 | 95.36271 | 0.9971804 | 67229.21 | 4.737665 | 129.5366
| 68.0085 | 86.96325 | -0.5569217 | 100.2097 | 0.9952733 | 80042.98 | 4.168535 | 147.0203
| 68.0085 | 85.96313 | -0.5628999 | 97.04872 | 0.9952682 | 81199.22 | 4.410545 | 154.3868
| 68.0085 | 84.963 | -0.5694779 | 94.86264 | 0.997539 | 73838.71 | 4.694006 | 143.2938
| 68.0085 | 83.962875 | -0.5640051 | 101.7226 | 0.9959088 | 84499.05 | 4.022146 | 153.2215
| 68.0085 | 82.96275 | -0.5711028 | 86.88204 | 0.9973431 | 69447.46 | 5.594628 | 147.7106
| 68.0085 | 81.96263 | -0.569289 | 91.65066 | 0.9973111 | 75917.47 | 4.973286 | 152.9282
| 68.0085 | 80.9625 | -0.5669137 | 97.07883 | 0.9963309 | 70639.16 | 4.530643 | 133.6341
| 68.0085 | 79.962375 | -0.5758923 | 110.6881 | 0.9969003 | 86579.55 | 3.435021 | 143.846
| 68.0085 | 78.96225 | -0.5780844 | 107.7078 | 0.9975613 | 83914.28 | 3.631669 | 143.2291
| 68.0085 | 77.96213 | -0.5814847 | 102.4926 | 0.9969155 | 76426.52 | 4.038841 | 136.853
| 68.0085 | 76.962 | -0.5836619 | 98.23719 | 0.9963189 | 81886.58 | 4.312192 | 153.7879
| 68.0085 | 75.96187 | -0.5862839 | 108.2554 | 0.9961567 | 83107.05 | 3.597346 | 141.0075
| 68.0085 | 74.96175 | -0.5872289 | 102.0571 | 0.9962136 | 74206.46 | 4.089087 | 133.3402
| 68.0085 | 73.961625 | -0.5885758 | 102.6807 | 0.996007 | 75526.95 | 4.029294 | 134.9162
| 68.0085 | 72.9615 | -0.5933736 | 100.1677 | 0.9961856 | 83622.61 | 4.145728 | 154.0293
| 68.0085 | 71.96137 | -0.5922625 | 102.3851 | 0.994868 | 80234.98 | 4.003308 | 144.087
| 68.0085 | 70.96125 | -0.5938666 | 100.7589 | 0.9968731 | 76214.25 | 4.170257 | 138.9286
| 68.0085 | 69.961125 | -0.5952095 | 93.37163 | 0.9951972 | 76725.55 | 4.783835 | 151.5675
| 68.0085 | 68.961 | -0.5978953 | 96.68787 | 0.9950335 | 67899.74 | 4.595211 | 128.9155
| 68.0085 | 67.96087 | -0.5991034 | 87.06173 | 0.9960996 | 68289.28 | 5.586381 | 144.8761
| 68.0085 | 66.96075 | -0.5976159 | 98.76212 | 0.9960574 | 73118.06 | 4.357072 | 135.9395
| 68.0085 | 65.960625 | -0.6050071 | 98.5615 | 0.9963859 | 80545.22 | 4.29868 | 150.616
| 68.0085 | 64.9605 | -0.6006156 | 111.6945 | 0.996329 | 81783.89 | 3.404375 | 134.1792
| 68.0085 | 63.96037 | -0.6081083 | 95.39267 | 0.9953678 | 77738.92 | 4.588541 | 150.2144
| 68.0085 | 62.96025 | -0.6109152 | 111.8595 | 0.9947294 | 88926.67 | 3.348116 | 146.3383
| 68.0085 | 61.960125 | -0.6036843 | 123.3384 | 0.9955896 | 87196.65 | 2.805644 | 129.3761
| 68.0085 | 60.96 | -0.5937969 | 136.3224 | 0.9943874 | 82820.65 | 2.340563 | 110.4441
| 68.0085 | 59.95988 | -0.6114519 | 118.8693 | 0.9958665 | 90688.39 | 2.989627 | 140.1944
| 68.0085 | 58.95975 | -0.6164762 | 118.3202 | 0.9952303 | 84510.89 | 3.041536 | 130.735
| 68.0085 | 57.959625 | -0.61398 | 121.8111 | 0.9954538 | 86306.66 | 2.874582 | 129.6604
| 68.0085 | 56.9595 | -0.615345 | 120.7775 | 0.9961053 | 89990.66 | 2.90667 | 136.7455
| 68.0085 | 55.95938 | -0.6190096 | 120.1925 | 0.9958975 | 83827.98 | 2.959845 | 127.5233
| 68.0085 | 54.95925 | -0.6169302 | 124.9465 | 0.9949745 | 88489.21 | 2.732081 | 129.6301
| 68.0085 | 53.95912 | -0.6242319 | 118.5847 | 0.9938162 | 93493.36 | 2.984448 | 145.1789
| 68.0085 | 52.959 | -0.6276607 | 116.7581 | 0.9961072 | 88481.39 | 3.100914 | 139.1639
| 68.0085 | 51.95888 | -0.6292686 | 119.1799 | 0.994517 | 83946.9 | 3.001331 | 128.833
| 68.0085 | 50.95875 | -0.6211463 | 125.9095 | 0.9951988 | 79866.77 | 2.730654 | 115.5101
| 68.0085 | 49.95862 | -0.6314144 | 113.6296 | 0.9947889 | 75407.81 | 3.333747 | 121.1293
| 68.0085 | 48.9585 | -0.6360082 | 97.13907 | 0.9959216 | 75015.75 | 4.470228 | 142.0249
| 68.0085 | 47.95838 | -0.6365676 | 100.9825 | 0.9971878 | 85696.1 | 4.0733 | 156.7495
| 68.0085 | 46.95825 | -0.635637 | 119.4183 | 0.9960437 | 95717.83 | 2.945191 | 147.8239
| 68.0085 | 45.95812 | -0.6369363 | 118.2055 | 0.9940403 | 83191.61 | 3.049539 | 128.7124
| 68.0085 | 44.958 | -0.6408397 | 117.1829 | 0.992538 | 89837.6 | 3.061576 | 140.8566
| 68.0085 | 43.957875 | -0.6432831 | 115.5246 | 0.9973934 | 89220.47 | 3.163355 | 141.9878
| 68.0085 | 42.95775 | -0.6433658 | 118.085 | 0.9962732 | 83468.23 | 3.061713 | 129.3218
| 68.0085 | 41.95762 | -0.6453762 | 114.1557 | 0.9952237 | 75082.49 | 3.309161 | 120.0172
| 68.0085 | 40.9575 | -0.6508803 | 99.3871 | 0.9972433 | 75232.04 | 4.289424 | 139.0757
| 68.0085 | 39.957375 | -0.6534676 | 86.70385 | 0.9964225 | 68128.05 | 5.634651 | 145.1705
| 68.0085 | 38.95725 | -0.6541612 | 86.71992 | 0.9970908 | 73510.48 | 5.54158 | 156.8549
| 68.0085 | 37.95712 | -0.6555678 | 82.19592 | 0.9968402 | 67950.9 | 6.228601 | 153.2648
| 68.0085 | 36.957 | -0.6576277 | 84.93421 | 0.996433 | 68427.35 | 5.848489 | 149.0454
| 68.0085 | 35.956875 | -0.6542849 | 98.50518 | 0.9952078 | 77381.04 | 4.327781 | 144.512
| 68.0085 | 34.95675 | -0.6592707 | 101.5617 | 0.9963138 | 78424.6 | 4.086145 | 141.9154
| 68.0085 | 33.95663 | -0.6614281 | 100.3845 | 0.9950789 | 80839.35 | 4.147238 | 148.2784
| 68.0085 | 32.9565 | -0.6636944 | 98.98266 | 0.995139 | 80519.54 | 4.259089 | 149.8708
| 68.0085 | 31.95637 | -0.6639412 | 102.0014 | 0.9957848 | 75539.2 | 4.077967 | 135.8797
| 68.0085 | 30.95625 | -0.6702781 | 91.18211 | 0.9949486 | 76708.68 | 4.995946 | 155.3839
| 68.0085 | 29.95613 | -0.6736872 | 96.10106 | 0.9966874 | 78522.16 | 4.525256 | 150.6322
| 68.0085 | 28.956 | -0.6711338 | 117.0198 | 0.9946997 | 88450.76 | 3.083327 | 138.7715
| 68.0085 | 27.95587 | -0.677866 | 114.8209 | 0.995721 | 83258.41 | 3.22401 | 132.8128
| 68.0085 | 26.95575 | -0.6795891 | 116.9976 | 0.995722 | 83399.09 | 3.113058 | 130.4595
| 68.0085 | 25.95563 | -0.6794178 | 116.8551 | 0.9947885 | 81193.45 | 3.1288 | 127.0049
| 68.0085 | 24.9555 | -0.6840758 | 115.6623 | 0.9949555 | 94502.25 | 3.124362 | 150.7864
| 68.0085 | 23.95537 | -0.6833863 | 103.9084 | 0.9952144 | 75017.71 | 3.942498 | 132.3067
| 68.0085 | 22.95525 | -0.683831 | 116.4475 | 0.9963308 | 82793.96 | 3.14583 | 130.1137
| 68.0085 | 21.95513 | -0.6924698 | 112.3975 | 0.9956337 | 86617.32 | 3.334335 | 141.5986
| 68.0085 | 20.955 | -0.6951918 | 113.6536 | 0.9961197 | 84729.09 | 3.278741 | 136.7411
| 68.0085 | 19.95487 | -0.6895394 | 119.3525 | 0.995977 | 78656.88 | 3.026364 | 120.2137
| 68.0085 | 18.95475 | -0.6972554 | 113.8066 | 0.9951278 | 84985.05 | 3.265475 | 136.9721
| 68.0085 | 17.95463 | -0.701707 | 112.7231 | 0.9950682 | 89709.88 | 3.298414 | 146.5261
| 68.0085 | 16.9545 | -0.7035062 | 109.3982 | 0.9951047 | 80270.01 | 3.542975 | 134.4657
| 68.0085 | 15.95437 | -0.6953162 | 116.1675 | 0.9968998 | 83490.7 | 3.158162 | 131.5987
| 68.0085 | 14.95425 | -0.7050879 | 98.71349 | 0.9956679 | 71335.97 | 4.379997 | 132.6161
| 68.0085 | 13.954125 | -0.7069783 | 116.7312 | 0.9954363 | 84273.92 | 3.120606 | 132.2085
| 68.0085 | 12.954 | -0.7082377 | 113.0966 | 0.9950649 | 79339.1 | 3.337154 | 128.2973
| 68.0085 | 11.95387 | -0.7098129 | 112.7507 | 0.9966397 | 84565.35 | 3.330321 | 137.6147
| 68.0085 | 10.95375 | -0.7085021 | 106.152 | 0.9972573 | 68749.87 | 3.859483 | 118.39
| 68.0085 | 9.953625 | -0.7128696 | 97.32404 | 0.9969536 | 70462.85 | 4.515108 | 132.951
| 68.0085 | 8.9535 | -0.7203848 | 98.75824 | 0.9970993 | 75286.85 | 4.338775 | 140.1113
| 68.0085 | 7.953375 | -0.72101 | 110.9707 | 0.9951057 | 87113.76 | 3.408904 | 144.3787
| 68.0085 | 6.95325 | -0.7144428 | 112.0657 | 0.9963445 | 79813.35 | 3.39624 | 130.3524
| 68.0085 | 5.953125 | -0.7230768 | 108.6448 | 0.9951047 | 83753.94 | 3.565051 | 141.615
| 68.0085 | 4.953 | -0.725645 | 114.6814 | 0.9959958 | 79412.74 | 3.255081 | 126.5771
| 68.0085 | 3.952875 | -0.7266634 | 103.6181 | 0.9961039 | 72871.45 | 3.988113 | 128.8107
| 68.0085 | 2.95275 | -0.7203093 | 111.3664 | 0.9943383 | 77183.59 | 3.446119 | 126.702
| 68.0085 | 1.952625 | -0.7321854 | 101.0896 | 0.9976714 | 77954.18 | 4.132375 | 141.7421
| 68.0085 | 0.9525 | -0.7342164 | 104.8006 | 0.9967489 | 78029.39 | 3.861111 | 136.595
| 68.0085 | 0 | -0.7354191 | 114.0066 | 0.9956046 | 85641.62 | 3.253133 | 137.8402
| 69.00863 | 98.96475 | -0.5393974 | 96.91737 | 0.9964966 | 77295.67 | 4.46716 | 146.8612
| 69.00863 | 97.96462 | -0.5426624 | 114.8355 | 0.9946809 | 78875.26 | 3.245393 | 125.4971
| 69.00863 | 96.9645 | -0.5423269 | 113.2388 | 0.9938884 | 87590.98 | 3.277126 | 142.1489
| 69.00863 | 95.964375 | -0.5433091 | 115.8232 | 0.9975314 | 83833.25 | 3.176011 | 132.5835
| 69.00863 | 94.96425 | -0.5501607 | 108.291 | 0.9954288 | 83132.57 | 3.591965 | 140.9953
| 69.00863 | 93.96412 | -0.5463663 | 118.7437 | 0.9946572 | 84801.45 | 3.018066 | 130.7124
| 69.00863 | 92.964 | -0.5452604 | 121.5351 | 0.9950032 | 92524.61 | 2.859823 | 139.9209
| 69.00863 | 91.963875 | -0.5486451 | 120.6098 | 0.9956627 | 87447.52 | 2.923476 | 132.8418
| 69.00863 | 90.96375 | -0.5523393 | 118.5029 | 0.9963766 | 82823.91 | 3.045399 | 127.8046
| 69.00863 | 89.96362 | -0.5504043 | 125.4325 | 0.9961686 | 80670.58 | 2.749307 | 117.1873
| 69.00863 | 88.9635 | -0.5574441 | 114.428 | 0.9957499 | 86185.45 | 3.22871 | 138.2306
| 69.00863 | 87.963375 | -0.5600798 | 102.0895 | 0.9969885 | 80592.35 | 4.031713 | 145.23
| 69.00863 | 86.96325 | -0.5612854 | 95.65319 | 0.9967638 | 76285.39 | 4.589324 | 146.8947
| 69.00863 | 85.96313 | -0.5518182 | 108.9758 | 0.9959948 | 78841.57 | 3.582372 | 132.5208
| 69.00863 | 84.963 | -0.5568241 | 109.7746 | 0.9952867 | 79269.19 | 3.528249 | 132.2443
| 69.00863 | 83.962875 | -0.5585591 | 102.3521 | 0.9968499 | 75562.33 | 4.057 | 135.4481
| 69.00863 | 82.96275 | -0.5691027 | 84.93597 | 0.9968984 | 73558.86 | 5.755462 | 160.4679
| 69.00863 | 81.96263 | -0.5694466 | 93.5616 | 0.9951882 | 73567.95 | 4.805315 | 144.8115
| 69.00863 | 80.9625 | -0.5733601 | 88.24898 | 0.9970417 | 70029.62 | 5.422792 | 146.5146
| 69.00863 | 79.962375 | -0.5729094 | 108.9733 | 0.9961025 | 85377.23 | 3.539187 | 144.0685
| 69.00863 | 78.96225 | -0.5778904 | 106.4994 | 0.9957248 | 78499.45 | 3.739647 | 135.1371
| 69.00863 | 77.96213 | -0.5713724 | 112.0421 | 0.9963069 | 78713.98 | 3.404781 | 128.5139
| 69.00863 | 76.962 | -0.5637603 | 113.6175 | 0.997587 | 75895.13 | 3.34182 | 121.9797
| 69.00863 | 75.96187 | -0.5793981 | 106.1307 | 0.99627 | 82849.61 | 3.733519 | 143.5087
| 69.00863 | 74.96175 | -0.5844506 | 100.5018 | 0.9980714 | 80725.07 | 4.153895 | 147.9195
| 69.00863 | 73.961625 | -0.5841836 | 101.3933 | 0.9969792 | 84423.25 | 4.051763 | 153.6161
| 69.00863 | 72.9615 | -0.5875012 | 94.3261 | 0.9968366 | 70037.66 | 4.790963 | 136.5628
| 69.00863 | 71.96137 | -0.5889346 | 89.23179 | 0.9963537 | 67924.44 | 5.34479 | 140.3874
| 69.00863 | 70.96125 | -0.5869776 | 93.57558 | 0.9958949 | 74167.88 | 4.800293 | 146.016
| 69.00863 | 69.961125 | -0.5911124 | 98.54452 | 0.9970634 | 72563 | 4.386663 | 135.2108
| 69.00863 | 68.961 | -0.5973515 | 86.99459 | 0.9969473 | 67701.66 | 5.611644 | 143.7531
| 69.00863 | 67.96087 | -0.5947693 | 91.89295 | 0.997723 | 73963.61 | 4.977555 | 148.4537
| 69.00863 | 66.96075 | -0.5973248 | 96.11069 | 0.9967324 | 74117.23 | 4.574073 | 141.8671
| 69.00863 | 65.960625 | -0.6009133 | 99.49717 | 0.9960635 | 81170.56 | 4.217463 | 150.3323
| 69.00863 | 64.9605 | -0.6015372 | 105.6419 | 0.9974669 | 81690.55 | 3.779079 | 142.1035
| 69.00863 | 63.96037 | -0.605063 | 99.85643 | 0.9953845 | 78125.8 | 4.214034 | 143.8816
| 69.00863 | 62.96025 | -0.6080927 | 106.0959 | 0.996755 | 83327.65 | 3.734523 | 144.4368
| 69.00863 | 61.960125 | -0.6059273 | 118.9955 | 0.9942935 | 89768.02 | 2.982366 | 138.51
| 69.00863 | 60.96 | -0.6080959 | 119.6444 | 0.9959075 | 91871.06 | 2.949309 | 141.1793
| 69.00863 | 59.95988 | -0.6123161 | 117.2049 | 0.9963025 | 90719.52 | 3.069736 | 142.3426
| 69.00863 | 58.95975 | -0.6036388 | 129.3293 | 0.9935782 | 88539.75 | 2.558609 | 125.1102
| 69.00863 | 57.959625 | -0.6036062 | 128.4614 | 0.9948904 | 84407.54 | 2.610171 | 119.8291
| 69.00863 | 56.9595 | -0.6127524 | 119.031 | 0.9935226 | 96489.45 | 2.951595 | 149.5944
| 69.00863 | 55.95938 | -0.6186833 | 118.1025 | 0.9965028 | 93707.31 | 3.015187 | 146.1886
| 69.00863 | 54.95925 | -0.6189497 | 120.3156 | 0.9949309 | 94148.31 | 2.907065 | 144.0691
| 69.00863 | 53.95912 | -0.6217969 | 120.3913 | 0.9943635 | 89444.98 | 2.920418 | 136.3043
| 69.00863 | 52.959 | -0.6244709 | 119.1276 | 0.9955452 | 86333.53 | 2.995835 | 132.7611
| 69.00863 | 51.95888 | -0.6274113 | 118.315 | 0.9957294 | 94246.62 | 3.000482 | 146.8061
| 69.00863 | 50.95875 | -0.6229535 | 121.1088 | 0.9962722 | 83560.27 | 2.920951 | 126.0964
| 69.00863 | 49.95862 | -0.6199311 | 121.7555 | 0.9954919 | 86315.55 | 2.877102 | 129.7368
| 69.00863 | 48.9585 | -0.6332854 | 98.27414 | 0.9949644 | 78490.67 | 4.334215 | 147.0303
| 69.00863 | 47.95838 | -0.634201 | 106.078 | 0.9984057 | 90230.51 | 3.698551 | 157.2379
| 69.00863 | 46.95825 | -0.6342844 | 116.384 | 0.994668 | 84034.15 | 3.13636 | 132.2167
| 69.00863 | 45.95812 | -0.6370606 | 119.0473 | 0.9952066 | 86115.09 | 2.999438 | 132.4968
| 69.00863 | 44.958 | -0.638802 | 116.6904 | 0.9931853 | 85037.47 | 3.110658 | 133.4941
| 69.00863 | 43.957875 | -0.6383071 | 119.2472 | 0.9956009 | 85786.15 | 2.993027 | 131.7359
| 69.00863 | 42.95775 | -0.6433737 | 113.8227 | 0.9950654 | 82557.93 | 3.27811 | 132.843
| 69.00863 | 41.95762 | -0.6440874 | 109.7074 | 0.9956557 | 80210.51 | 3.52718 | 133.9713
| 69.00863 | 40.9575 | -0.64963 | 110.2047 | 0.9975708 | 85797.88 | 3.470044 | 143.1362
| 69.00863 | 39.957375 | -0.6518702 | 93.78088 | 0.9958383 | 71976.95 | 4.80957 | 141.2618
| 69.00863 | 38.95725 | -0.653859 | 86.85363 | 0.9970625 | 68254.21 | 5.618633 | 145.188
| 69.00863 | 37.95712 | -0.6529402 | 88.19385 | 0.9975556 | 74773.19 | 5.355965 | 156.8122
| 69.00863 | 36.957 | -0.6587542 | 80.51935 | 0.9971547 | 68482.9 | 6.460865 | 157.9215
| 69.00863 | 35.956875 | -0.6569562 | 92.65791 | 0.998321 | 76128.79 | 4.877444 | 151.6222
| 69.00863 | 34.95675 | -0.6574785 | 102.131 | 0.9972063 | 86042 | 3.987326 | 155.5515
| 69.00863 | 33.95663 | -0.6620995 | 97.54177 | 0.9971673 | 80060.71 | 4.390313 | 151.3308
| 69.00863 | 32.9565 | -0.6614275 | 102.4854 | 0.9962106 | 85744.52 | 3.959659 | 154.3999
| 69.00863 | 31.95637 | -0.6665753 | 100.1857 | 0.9961501 | 79540.54 | 4.179204 | 146.1045
| 69.00863 | 30.95625 | -0.6719316 | 90.86654 | 0.9957293 | 77018.85 | 5.02861 | 156.6264
| 69.00863 | 29.95613 | -0.6714946 | 86.71181 | 0.9970908 | 70971.38 | 5.585619 | 151.3181
| 69.00863 | 28.956 | -0.6746614 | 108.9213 | 0.9960374 | 86130.5 | 3.537456 | 145.4869
| 69.00863 | 27.95587 | -0.6763806 | 116.6343 | 0.9953881 | 88673.76 | 3.103547 | 139.6328
| 69.00863 | 26.95575 | -0.6807196 | 115.8562 | 0.9946728 | 88266.26 | 3.14148 | 139.9235
| 69.00863 | 25.95563 | -0.6764614 | 119.212 | 0.994578 | 80791.17 | 3.016303 | 123.7408
| 69.00863 | 24.9555 | -0.6797486 | 118.5592 | 0.9964345 | 81419.56 | 3.050344 | 125.4797
| 69.00863 | 23.95537 | -0.6871469 | 104.5123 | 0.9953765 | 90099.94 | 3.788173 | 159.4427
| 69.00863 | 22.95525 | -0.6929992 | 109.9174 | 0.9967842 | 87734.52 | 3.472422 | 146.9592
| 69.00863 | 21.95513 | -0.6919964 | 113.1006 | 0.9956722 | 83706.59 | 3.312536 | 135.6919
| 69.00863 | 20.955 | -0.6957453 | 113.3261 | 0.9954221 | 82157.09 | 3.308485 | 132.7777
| 69.00863 | 19.95487 | -0.6991478 | 111.4578 | 0.9957057 | 77748.56 | 3.442328 | 127.5685
| 69.00863 | 18.95475 | -0.7032685 | 111.336 | 0.9974011 | 89708.16 | 3.383355 | 148.4731
| 69.00863 | 17.95463 | -0.7024018 | 112.1917 | 0.9957676 | 82538.57 | 3.369676 | 134.8412
| 69.00863 | 16.9545 | -0.6980877 | 112.445 | 0.9968684 | 81612.78 | 3.365597 | 132.9557
| 69.00863 | 15.95437 | -0.7022325 | 107.9528 | 0.9966502 | 78028.87 | 3.654489 | 132.4122
| 69.00863 | 14.95425 | -0.7093141 | 106.2889 | 0.9960569 | 79219.08 | 3.749176 | 136.7144
| 69.00863 | 13.954125 | -0.7059104 | 119.0578 | 0.9968909 | 83287.83 | 3.018525 | 127.9336
| 69.00863 | 12.954 | -0.7079388 | 115.3132 | 0.9974979 | 87754.73 | 3.181542 | 139.7812
| 69.00863 | 11.95387 | -0.7121181 | 109.0767 | 0.9975486 | 86825.08 | 3.530182 | 146.5301
| 69.00863 | 10.95375 | -0.7131294 | 106.2775 | 0.9958576 | 81559.81 | 3.731456 | 140.9526
| 69.00863 | 9.953625 | -0.7143237 | 88.48074 | 0.9975083 | 70611.64 | 5.389645 | 147.3519
| 69.00863 | 8.9535 | -0.7095564 | 110.7053 | 0.9952597 | 78123.54 | 3.481405 | 129.1127
| 69.00863 | 7.953375 | -0.7205567 | 109.8876 | 0.9971317 | 82057.29 | 3.510093 | 136.9807
| 69.00863 | 6.95325 | -0.7235118 | 103.2305 | 0.9956392 | 81911.92 | 3.933238 | 145.9884
| 69.00863 | 5.953125 | -0.7272554 | 105.5162 | 0.9955893 | 82396.65 | 3.773955 | 143.549
| 69.00863 | 4.953 | -0.7262558 | 109.0876 | 0.9960221 | 83773.75 | 3.542038 | 141.0574
| 69.00863 | 3.952875 | -0.7313343 | 100.9649 | 0.9972586 | 75480.26 | 4.163702 | 137.2564
| 69.00863 | 2.95275 | -0.732242 | 97.77165 | 0.9958677 | 78105.54 | 4.383888 | 147.0851
| 69.00863 | 1.952625 | -0.7346155 | 101.4282 | 0.9970493 | 73345.61 | 4.149346 | 132.6221
| 69.00863 | 0.9525 | -0.7339377 | 105.7214 | 0.9955245 | 78553.85 | 3.789411 | 136.2763
| 69.00863 | 0 | -0.7379254 | 109.1023 | 0.9971568 | 84708.52 | 3.539906 | 142.7115
| 70.00875 | 98.96475 | -0.539596 | 101.5205 | 0.9952818 | 77515.2 | 4.092544 | 140.2498
| 70.00875 | 97.96462 | -0.538595 | 117.4493 | 0.9950119 | 81872.59 | 3.096542 | 127.4396
| 70.00875 | 96.9645 | -0.5402473 | 114.218 | 0.9951154 | 87531.79 | 3.230367 | 140.782
| 70.00875 | 95.964375 | -0.5406733 | 117.697 | 0.9959412 | 85042.63 | 3.07126 | 132.3367
| 70.00875 | 94.96425 | -0.5480199 | 110.4991 | 0.9962493 | 90183.26 | 3.423573 | 150.4918
| 70.00875 | 93.96412 | -0.5469726 | 115.2735 | 0.9954051 | 78590.65 | 3.227001 | 124.5393
| 70.00875 | 92.964 | -0.5514575 | 114.2265 | 0.995093 | 87176.9 | 3.23165 | 140.1658
| 70.00875 | 91.963875 | -0.5519655 | 116.6799 | 0.995415 | 81785.69 | 3.136467 | 128.1795
| 70.00875 | 90.96375 | -0.5449621 | 129.1343 | 0.993262 | 90685.8 | 2.557544 | 128.5203
| 70.00875 | 89.96362 | -0.5559976 | 120.7362 | 0.991791 | 83839.52 | 2.921355 | 126.9017
| 70.00875 | 88.9635 | -0.5592885 | 115.149 | 0.9972824 | 82854.83 | 3.215045 | 131.7607
| 70.00875 | 87.963375 | -0.5575307 | 112.3263 | 0.9954847 | 83157.6 | 3.357387 | 135.7286
| 70.00875 | 86.96325 | -0.5621249 | 104.8845 | 0.9956273 | 86235.03 | 3.789214 | 151.582
| 70.00875 | 85.96313 | -0.564237 | 98.55077 | 0.9970292 | 78764.93 | 4.319691 | 147.1605
| 70.00875 | 84.963 | -0.5650361 | 99.53637 | 0.9973869 | 75726.6 | 4.273093 | 139.8011
| 70.00875 | 83.962875 | -0.5574037 | 106.5617 | 0.9969394 | 78435.01 | 3.741417 | 134.9544
| 70.00875 | 82.96275 | -0.5567211 | 103.4123 | 0.9972569 | 70441.84 | 4.034035 | 124.7089
| 70.00875 | 81.96263 | -0.5618234 | 108.1475 | 0.9960149 | 76585.3 | 3.650885 | 129.6235
| 70.00875 | 80.9625 | -0.5708839 | 103.467 | 0.9963956 | 81309.07 | 3.924885 | 144.522
| 70.00875 | 79.962375 | -0.5770457 | 94.99218 | 0.9957102 | 84343.63 | 4.559417 | 164.4131
| 70.00875 | 78.96225 | -0.5700699 | 115.5953 | 0.9952712 | 89948.48 | 3.148769 | 143.1066
| 70.00875 | 77.96213 | -0.5769486 | 103.4482 | 0.9959246 | 75281.5 | 3.975961 | 133.4157
| 70.00875 | 76.962 | -0.5806973 | 91.19 | 0.9949131 | 75541.9 | 5.010098 | 152.9162
| 70.00875 | 75.96187 | -0.579753 | 102.2805 | 0.9950086 | 83566.08 | 3.984857 | 150.548
| 70.00875 | 74.96175 | -0.5838762 | 98.72863 | 0.9976641 | 82257.29 | 4.276347 | 153.7292
| 70.00875 | 73.961625 | -0.5863198 | 91.98514 | 0.9951972 | 74900.55 | 4.940703 | 150.1909
| 70.00875 | 72.9615 | -0.5832425 | 95.64904 | 0.9963407 | 74094.32 | 4.613105 | 142.5378
| 70.00875 | 71.96137 | -0.5910388 | 90.4962 | 0.9978663 | 70045.51 | 5.180722 | 142.7108
| 70.00875 | 70.96125 | -0.5945687 | 86.90653 | 0.9959659 | 71876.18 | 5.539204 | 152.9032
| 70.00875 | 69.961125 | -0.5936882 | 102.866 | 0.9983046 | 72201.01 | 4.06012 | 128.6078
| 70.00875 | 68.961 | -0.5953378 | 96.50534 | 0.995511 | 74936.21 | 4.523335 | 142.8453
| 70.00875 | 67.96087 | -0.5984033 | 83.49961 | 0.9973204 | 65155.78 | 6.117121 | 144.5116
| 70.00875 | 66.96075 | -0.5990676 | 93.02328 | 0.9962925 | 75451.6 | 4.838904 | 149.5664
| 70.00875 | 65.960625 | -0.603233 | 98.6079 | 0.9953228 | 81474.15 | 4.281151 | 152.3499
| 70.00875 | 64.9605 | -0.6061572 | 104.34 | 0.9966473 | 79498.11 | 3.880059 | 139.9174
| 70.00875 | 63.96037 | -0.6049022 | 106.7575 | 0.9962469 | 80295.67 | 3.71148 | 138.017
| 70.00875 | 62.96025 | -0.6104268 | 107.2455 | 0.9969607 | 85909.11 | 3.645059 | 147.4897
| 70.00875 | 61.960125 | -0.6115912 | 114.9798 | 0.9949271 | 79544.66 | 3.234591 | 126.4404
| 70.00875 | 60.96 | -0.6076596 | 119.1157 | 0.9961509 | 86746.41 | 2.996537 | 133.4514
| 70.00875 | 59.95988 | -0.6133346 | 116.2494 | 0.9945757 | 89938.13 | 3.113794 | 142.2357
| 70.00875 | 58.95975 | -0.6182222 | 115.4174 | 0.9943052 | 86254.05 | 3.172192 | 137.0878
| 70.00875 | 57.959625 | -0.6193639 | 116.2115 | 0.99488 | 94096.49 | 3.098705 | 149.3412
| 70.00875 | 56.9595 | -0.6160614 | 118.1485 | 0.9950353 | 83932.64 | 3.051957 | 129.9908
| 70.00875 | 55.95938 | -0.6191196 | 118.6874 | 0.9959521 | 82587.35 | 3.036371 | 127.2115
| 70.00875 | 54.95925 | -0.6211678 | 119.8943 | 0.9962822 | 86797.43 | 2.960837 | 132.6281
| 70.00875 | 53.95912 | -0.6250492 | 119.8301 | 0.994172 | 86577.69 | 2.957663 | 132.3268
| 70.00875 | 52.959 | -0.6164775 | 130.3811 | 0.9939427 | 82387.51 | 2.544183 | 115.0401
| 70.00875 | 51.95888 | -0.6305404 | 117.6036 | 0.9943259 | 85405.79 | 3.068296 | 133.0254
| 70.00875 | 50.95875 | -0.631714 | 114.808 | 0.9956372 | 82023.69 | 3.231404 | 130.7645
| 70.00875 | 49.95862 | -0.6184423 | 128.6551 | 0.9944113 | 84161.56 | 2.602415 | 119.2723
| 70.00875 | 48.9585 | -0.6319087 | 100.9632 | 0.9954452 | 79582.53 | 4.11631 | 144.9892
| 70.00875 | 47.95838 | -0.637058 | 114.3765 | 0.9956008 | 84703.17 | 3.238765 | 135.7858
| 70.00875 | 46.95825 | -0.639422 | 118.4426 | 0.9951262 | 88277.08 | 3.017547 | 136.7431
| 70.00875 | 45.95812 | -0.6372182 | 121.1034 | 0.9965242 | 87966.15 | 2.902064 | 133.1133
| 70.00875 | 44.958 | -0.6423278 | 111.8674 | 0.9950864 | 77339.69 | 3.419369 | 126.3815
| 70.00875 | 43.957875 | -0.6405922 | 111.8149 | 0.9966775 | 78238.35 | 3.422388 | 127.984
| 70.00875 | 42.95775 | -0.6464377 | 99.38275 | 0.9952331 | 75589.27 | 4.275793 | 139.7346
| 70.00875 | 41.95762 | -0.6493669 | 93.05827 | 0.9959654 | 68391.15 | 4.933022 | 135.2155
| 70.00875 | 40.9575 | -0.64842 | 107.2756 | 0.9965549 | 80749.53 | 3.676423 | 138.1325
| 70.00875 | 39.957375 | -0.6481185 | 107.1302 | 0.9959671 | 80698.22 | 3.683502 | 138.2301
| 70.00875 | 38.95725 | -0.6553731 | 99.70426 | 0.9952499 | 74024.28 | 4.266921 | 136.2899
| 70.00875 | 37.95712 | -0.6558595 | 89.52067 | 0.9970057 | 68705.23 | 5.303216 | 141.5433
| 70.00875 | 36.957 | -0.6541312 | 88.75269 | 0.9971725 | 69785.88 | 5.370937 | 145.1207
| 70.00875 | 35.956875 | -0.6575241 | 83.94677 | 0.9968454 | 70459.11 | 5.938368 | 155.4681
| 70.00875 | 34.95675 | -0.6574245 | 101.5173 | 0.9957449 | 84263.8 | 4.038107 | 153.0936
| 70.00875 | 33.95663 | -0.655715 | 104.6296 | 0.9961111 | 74116.04 | 3.904724 | 129.7387
| 70.00875 | 32.9565 | -0.659158 | 103.9478 | 0.9977253 | 87043.86 | 3.855973 | 154.5802
| 70.00875 | 31.95637 | -0.6686436 | 93.40564 | 0.9951934 | 72489.59 | 4.834612 | 142.8846
| 70.00875 | 30.95625 | -0.6701967 | 96.46795 | 0.9966745 | 76242.13 | 4.518074 | 145.4985
| 70.00875 | 29.95613 | -0.6667303 | 92.08157 | 0.9972096 | 67910.91 | 5.04646 | 135.7834
| 70.00875 | 28.956 | -0.6751505 | 112.2481 | 0.9957967 | 85428.48 | 3.349743 | 139.7408
| 70.00875 | 27.95587 | -0.6792511 | 117.1927 | 0.9935418 | 81783.06 | 3.104369 | 127.5698
| 70.00875 | 26.95575 | -0.6815674 | 118.8018 | 0.9962154 | 81306.72 | 3.038621 | 125.029
| 70.00875 | 25.95563 | -0.683157 | 113.5834 | 0.995124 | 83618.87 | 3.284983 | 134.9328
| 70.00875 | 24.9555 | -0.6865856 | 113.8208 | 0.9960873 | 86347.26 | 3.260975 | 139.2841
| 70.00875 | 23.95537 | -0.6906973 | 106.8231 | 0.9961159 | 83809.14 | 3.681818 | 144.2679
| 70.00875 | 22.95525 | -0.6948493 | 109.9768 | 0.9959917 | 83768.95 | 3.489297 | 139.8511
| 70.00875 | 21.95513 | -0.694047 | 111.626 | 0.9954385 | 81419.32 | 3.407046 | 133.6291
| 70.00875 | 20.955 | -0.6977471 | 112.3295 | 0.9971051 | 83061.31 | 3.364066 | 135.5782
| 70.00875 | 19.95487 | -0.6982244 | 117.2503 | 0.9938924 | 85166.57 | 3.085087 | 133.0468
| 70.00875 | 18.95475 | -0.6926359 | 127.0353 | 0.9955178 | 87807 | 2.653541 | 126.3725
| 70.00875 | 17.95463 | -0.7034704 | 114.61 | 0.9954614 | 86821.57 | 3.214901 | 139.0748
| 70.00875 | 16.9545 | -0.7074732 | 108.5297 | 0.9959624 | 82098.01 | 3.586521 | 138.8378
| 70.00875 | 15.95437 | -0.7070409 | 106.9786 | 0.9949302 | 76004.37 | 3.725337 | 130.0665
| 70.00875 | 14.95425 | -0.7097615 | 115.6186 | 0.994295 | 90990.44 | 3.139358 | 144.8349
| 70.00875 | 13.954125 | -0.7088218 | 120.2463 | 0.994587 | 81389.11 | 2.96515 | 123.5766
| 70.00875 | 12.954 | -0.7073541 | 118.9324 | 0.9957171 | 91307.03 | 2.983615 | 141.1342
| 70.00875 | 11.95387 | -0.712167 | 116.4181 | 0.9956932 | 85507.57 | 3.130715 | 134.6273
| 70.00875 | 10.95375 | -0.7162355 | 102.0755 | 0.9951035 | 75358.51 | 4.070948 | 135.4315
| 70.00875 | 9.953625 | -0.7209097 | 91.66204 | 0.9975067 | 70387.11 | 5.051567 | 141.4829
| 70.00875 | 8.9535 | -0.7234948 | 101.5646 | 0.9970272 | 80001.15 | 4.075428 | 144.9
| 70.00875 | 7.953375 | -0.7216807 | 112.0843 | 0.9964723 | 83051.92 | 3.375278 | 135.8657
| 70.00875 | 6.95325 | -0.7284828 | 107.2434 | 0.9952281 | 85136.39 | 3.642838 | 146.0664
| 70.00875 | 5.953125 | -0.7169023 | 117.8618 | 0.9961952 | 76148.68 | 3.114197 | 117.792
| 70.00875 | 4.953 | -0.7182881 | 118.4936 | 0.9966902 | 75293.34 | 3.090468 | 115.7902
| 70.00875 | 3.952875 | -0.7306942 | 109.4418 | 0.9955794 | 79527.09 | 3.547526 | 133.1185
| 70.00875 | 2.95275 | -0.7292199 | 111.3565 | 0.9958452 | 81389.72 | 3.424123 | 133.9217
| 70.00875 | 1.952625 | -0.7306636 | 108.2948 | 0.9955043 | 75411.53 | 3.648973 | 127.3863
| 70.00875 | 0.9525 | -0.7390154 | 107.9133 | 0.9965272 | 84894.79 | 3.608276 | 144.6931
| 70.00875 | 0 | -0.7434251 | 100.6372 | 0.9942388 | 71638.76 | 4.214825 | 130.4956
| 71.008875 | 98.96475 | -0.5388138 | 106.4494 | 0.9960946 | 77716.05 | 3.750768 | 133.8073
| 71.008875 | 97.96462 | -0.5478232 | 110.7211 | 0.9962996 | 84823.39 | 3.440992 | 140.7109
| 71.008875 | 96.9645 | -0.5466359 | 114.8821 | 0.9953377 | 86561.94 | 3.201741 | 138.289
| 71.008875 | 95.964375 | -0.5471785 | 114.1729 | 0.9943131 | 92283.34 | 3.207002 | 148.9996
| 71.008875 | 94.96425 | -0.5423699 | 117.3956 | 0.9962358 | 83412.03 | 3.095283 | 130.0235
| 71.008875 | 93.96412 | -0.5575209 | 110.1137 | 0.9960762 | 83363.38 | 3.484169 | 138.9581
| 71.008875 | 92.964 | -0.5527691 | 118.1584 | 0.9968614 | 84279.92 | 3.056106 | 130.563
| 71.008875 | 91.963875 | -0.5594103 | 111.6454 | 0.9956302 | 85779.28 | 3.380531 | 141.1409
| 71.008875 | 90.96375 | -0.5599639 | 116.8902 | 0.9953783 | 87531.25 | 3.096358 | 137.4091
| 71.008875 | 89.96362 | -0.5595132 | 119.4931 | 0.9957854 | 89428.54 | 2.96594 | 137.3659
| 71.008875 | 88.9635 | -0.5615836 | 115.5134 | 0.9971307 | 82045 | 3.200296 | 129.9808
| 71.008875 | 87.963375 | -0.563135 | 110.8457 | 0.9956372 | 78466.99 | 3.472323 | 129.5343
| 71.008875 | 86.96325 | -0.5660964 | 109.7785 | 0.9956145 | 82597.54 | 3.506858 | 138.0525
| 71.008875 | 85.96313 | -0.567184 | 108.4728 | 0.9958768 | 80359.57 | 3.601697 | 135.8361
| 71.008875 | 84.963 | -0.5675839 | 95.36474 | 0.9968281 | 69194.59 | 4.70627 | 133.3477
| 71.008875 | 83.962875 | -0.570839 | 102.149 | 0.9969776 | 86102.33 | 3.98455 | 155.6354
| 71.008875 | 82.96275 | -0.5751173 | 92.66197 | 0.9954139 | 70429.88 | 4.937626 | 139.9207
| 71.008875 | 81.96263 | -0.5634776 | 103.9812 | 0.9954043 | 75121.36 | 3.937299 | 132.4003
| 71.008875 | 80.9625 | -0.5726554 | 91.71709 | 0.9956047 | 69987.59 | 5.040428 | 140.5446
| 71.008875 | 79.962375 | -0.5777992 | 101.1684 | 0.9961688 | 80943.63 | 4.092647 | 147.2821
| 71.008875 | 78.96225 | -0.5826479 | 102.4595 | 0.994827 | 78733.59 | 4.010545 | 141.164
| 71.008875 | 77.96213 | -0.5841934 | 101.5477 | 0.9958259 | 77966.31 | 4.088992 | 141.066
| 71.008875 | 76.962 | -0.5793095 | 100.8513 | 0.9961103 | 74309.53 | 4.178672 | 135.2069
| 71.008875 | 75.96187 | -0.5850947 | 94.16422 | 0.9960491 | 74217.48 | 4.745259 | 145.1545
| 71.008875 | 74.96175 | -0.5863842 | 101.9008 | 0.9958223 | 81977.88 | 4.028534 | 148.1242
| 71.008875 | 73.961625 | -0.5909652 | 88.91692 | 0.9978 | 78081.71 | 5.231634 | 162.6228
| 71.008875 | 72.9615 | -0.5921929 | 89.28085 | 0.9976147 | 70795.01 | 5.298204 | 146.3405
| 71.008875 | 71.96137 | -0.593328 | 81.10937 | 0.9985195 | 66181.71 | 6.440843 | 151.4301
| 71.008875 | 70.96125 | -0.5973287 | 84.48584 | 0.9979262 | 73004.97 | 5.829079 | 160.1487
| 71.008875 | 69.961125 | -0.581514 | 114.0687 | 0.9965651 | 76410.1 | 3.309692 | 122.3143
| 71.008875 | 68.961 | -0.6011158 | 94.65828 | 0.9972343 | 70920.34 | 4.749641 | 137.8078
| 71.008875 | 67.96087 | -0.6045642 | 85.54197 | 0.997487 | 67801.78 | 5.791867 | 146.5764
| 71.008875 | 66.96075 | -0.6036453 | 90.66278 | 0.9977699 | 72867.5 | 5.119028 | 148.2936
| 71.008875 | 65.960625 | -0.6073685 | 103.0742 | 0.9960219 | 79346.18 | 3.966858 | 141.4335
| 71.008875 | 64.9605 | -0.6101337 | 106.8494 | 0.995032 | 72273.37 | 3.76726 | 123.6738
| 71.008875 | 63.96037 | -0.6124893 | 102.1194 | 0.9969659 | 79394.63 | 4.039628 | 142.9293
| 71.008875 | 62.96025 | -0.6166091 | 109.5404 | 0.9968627 | 86284.57 | 3.503155 | 144.9061
| 71.008875 | 61.960125 | -0.616402 | 114.2662 | 0.9962524 | 85404.97 | 3.243169 | 137.1179
| 71.008875 | 60.96 | -0.6145264 | 118.3495 | 0.9941848 | 89289.9 | 3.014186 | 138.5132
| 71.008875 | 59.95988 | -0.6176693 | 116.5872 | 0.9957489 | 88860.04 | 3.106267 | 140.0076
| 71.008875 | 58.95975 | -0.6245289 | 114.6781 | 0.996324 | 83452.89 | 3.232597 | 133.3187
| 71.008875 | 57.959625 | -0.6263491 | 112.0289 | 0.9958083 | 95941.58 | 3.309482 | 158.5335
| 71.008875 | 56.9595 | -0.6253989 | 116.1301 | 0.9954454 | 90096.38 | 3.122053 | 142.6656
| 71.008875 | 55.95938 | -0.6253136 | 118.0315 | 0.9958659 | 89923 | 3.032189 | 139.97
| 71.008875 | 54.95925 | -0.6280892 | 119.4492 | 0.9959976 | 88202.14 | 2.974006 | 135.4227
| 71.008875 | 53.95912 | -0.6274353 | 122.5879 | 0.9957366 | 89524.89 | 2.828502 | 133.8873
| 71.008875 | 52.959 | -0.6334287 | 119.7447 | 0.9933175 | 84268.61 | 2.969493 | 128.7018
| 71.008875 | 51.95888 | -0.6337771 | 119.8193 | 0.9939355 | 87139.29 | 2.954826 | 133.2437
| 71.008875 | 50.95875 | -0.6384516 | 113.4241 | 0.9940793 | 86115.57 | 3.275743 | 139.3763
| 71.008875 | 49.95862 | -0.6407368 | 110.1908 | 0.9953371 | 84493.03 | 3.46974 | 140.8297
| 71.008875 | 48.9585 | -0.6426111 | 93.30853 | 0.9957901 | 68276.04 | 4.909158 | 134.6008
| 71.008875 | 47.95838 | -0.6455839 | 114.9769 | 0.995835 | 83832.41 | 3.213164 | 133.5857
| 71.008875 | 46.95825 | -0.6463426 | 116.9733 | 0.9945733 | 84663.52 | 3.103589 | 132.5546
| 71.008875 | 45.95812 | -0.6458242 | 114.0135 | 0.9952672 | 85665.23 | 3.251383 | 137.8678
| 71.008875 | 44.958 | -0.6465653 | 108.3541 | 0.9958891 | 71150.95 | 3.684314 | 119.9604
| 71.008875 | 43.957875 | -0.6477596 | 96.28587 | 0.9961184 | 70337.31 | 4.603125 | 134.2042
| 71.008875 | 42.95775 | -0.6548209 | 96.12386 | 0.995978 | 72918.35 | 4.583387 | 139.4782
| 71.008875 | 41.95762 | -0.6547981 | 82.68173 | 0.9967874 | 68216.65 | 6.154603 | 152.9043
| 71.008875 | 40.9575 | -0.6559788 | 95.89222 | 0.9976069 | 74958.4 | 4.588152 | 143.8859
| 71.008875 | 39.957375 | -0.660269 | 96.28605 | 0.9965415 | 72805.75 | 4.573581 | 139.019
| 71.008875 | 38.95725 | -0.6588578 | 92.35253 | 0.9976199 | 74447.97 | 4.924824 | 148.6672
| 71.008875 | 37.95712 | -0.6555262 | 95.00157 | 0.9989768 | 72832 | 4.702232 | 141.0931
| 71.008875 | 36.957 | -0.660366 | 82.85397 | 0.9980927 | 66093.54 | 6.189633 | 147.8222
| 71.008875 | 35.956875 | -0.6648451 | 84.88591 | 0.9970221 | 73021.96 | 5.77192 | 159.3643
| 71.008875 | 34.95675 | -0.6620514 | 101.5339 | 0.9971195 | 78939.12 | 4.087469 | 142.9384
| 71.008875 | 33.95663 | -0.6688618 | 97.50677 | 0.9952472 | 79938.91 | 4.384439 | 151.1173
| 71.008875 | 32.9565 | -0.6687172 | 100.6872 | 0.9965128 | 76099.7 | 4.175102 | 138.8113
| 71.008875 | 31.95637 | -0.6771451 | 91.041 | 0.9950912 | 76376.22 | 5.015331 | 154.9404
| 71.008875 | 30.95625 | -0.6781681 | 100.4761 | 0.9995676 | 77592.01 | 4.19189 | 141.9917
| 71.008875 | 29.95613 | -0.67966 | 91.18366 | 0.9968362 | 76137.65 | 5.014517 | 154.2125
| 71.008875 | 28.956 | -0.6735192 | 111.9129 | 0.9969917 | 76456.22 | 3.430741 | 124.8587
| 71.008875 | 27.95587 | -0.6831687 | 118.1941 | 0.9960295 | 82446.41 | 3.060946 | 127.5389
| 71.008875 | 26.95575 | -0.6870239 | 116.4646 | 0.9958944 | 86685.02 | 3.123241 | 136.5304
| 71.008875 | 25.95563 | -0.6869913 | 111.4929 | 0.9958015 | 85088.32 | 3.393693 | 140.143
| 71.008875 | 24.9555 | -0.6912514 | 114.3697 | 0.9953854 | 88294.34 | 3.21964 | 141.8893
| 71.008875 | 23.95537 | -0.6857553 | 119.5038 | 0.9936532 | 78713.52 | 3.010822 | 120.1214
| 71.008875 | 22.95525 | -0.6970842 | 105.0533 | 0.9962061 | 73559.58 | 3.881173 | 128.1964
| 71.008875 | 21.95513 | -0.7014732 | 111.966 | 0.995901 | 90493.47 | 3.338761 | 148.9565
| 71.008875 | 20.955 | -0.7039392 | 116.0859 | 0.9945784 | 87862.66 | 3.131619 | 138.9547
| 71.008875 | 19.95487 | -0.7056727 | 116.1555 | 0.9941099 | 87481.06 | 3.128322 | 138.2231
| 71.008875 | 18.95475 | -0.7077871 | 115.8041 | 0.9956682 | 83739.27 | 3.170709 | 132.4304
| 71.008875 | 17.95463 | -0.699601 | 126.0816 | 0.9959715 | 88668.92 | 2.689014 | 128.6957
| 71.008875 | 16.9545 | -0.7091943 | 113.6852 | 0.9964046 | 88369.93 | 3.258858 | 142.9284
| 71.008875 | 15.95437 | -0.7114279 | 105.3478 | 0.9966249 | 76078.06 | 3.840083 | 132.3317
| 71.008875 | 14.95425 | -0.7103905 | 115.0347 | 0.9957373 | 80337.91 | 3.229914 | 127.6978
| 71.008875 | 13.954125 | -0.713737 | 125.186 | 0.9959565 | 86808.76 | 2.732033 | 126.7885
| 71.008875 | 12.954 | -0.7121917 | 122.6393 | 0.9949563 | 81437.05 | 2.859401 | 121.1419
| 71.008875 | 11.95387 | -0.7202116 | 113.7373 | 0.9968024 | 83780.05 | 3.282177 | 135.0331
| 71.008875 | 10.95375 | -0.7248467 | 93.06311 | 0.9957489 | 71999.85 | 4.877668 | 142.4574
| 71.008875 | 9.953625 | -0.7276754 | 87.39507 | 0.9975592 | 71978.53 | 5.491157 | 152.248
| 71.008875 | 8.9535 | -0.727818 | 99.89947 | 0.9956421 | 75844.64 | 4.234417 | 139.4654
| 71.008875 | 7.953375 | -0.7309032 | 108.6245 | 0.9940429 | 83542.49 | 3.56326 | 141.2531
| 71.008875 | 6.95325 | -0.7366563 | 105.6476 | 0.995048 | 78840.06 | 3.789899 | 136.8871
| 71.008875 | 5.953125 | -0.7343687 | 106.7816 | 0.995697 | 78865.03 | 3.718407 | 135.415
| 71.008875 | 4.953 | -0.7371499 | 111.0745 | 0.9952306 | 74252.91 | 3.488821 | 122.0934
| 71.008875 | 3.952875 | -0.7422374 | 109.4725 | 0.9964224 | 84579.82 | 3.51569 | 141.9673
| 71.008875 | 2.95275 | -0.7437579 | 105.4475 | 0.997368 | 79234.26 | 3.810396 | 137.9044
| 71.008875 | 1.952625 | -0.7454645 | 97.10503 | 0.9965398 | 76835.02 | 4.45639 | 145.6551
| 71.008875 | 0.9525 | -0.7474011 | 103.0022 | 0.9969481 | 76468.7 | 4.001685 | 136.2199
| 71.008875 | 0 | -0.7494307 | 109.7182 | 0.9976368 | 83133.75 | 3.51518 | 139.0987
| 72.009 | 98.96475 | -0.5471648 | 100.4705 | 0.993544 | 80887.7 | 4.132833 | 148.2155
| 72.009 | 97.96462 | -0.5526056 | 110.4464 | 0.9953754 | 86359.93 | 3.444104 | 143.7715
| 72.009 | 96.9645 | -0.550248 | 114.8645 | 0.99499 | 89980.71 | 3.184588 | 144.1158
| 72.009 | 95.964375 | -0.5591544 | 107.1067 | 0.997001 | 82504 | 3.676558 | 141.52
| 72.009 | 94.96425 | -0.5435305 | 125.4537 | 0.9948695 | 82564.58 | 2.735729 | 120.0202
| 72.009 | 93.96412 | -0.551361 | 126.69 | 0.9955916 | 97544.16 | 2.634349 | 141.7614
| 72.009 | 92.964 | -0.5565447 | 121.8507 | 0.9946631 | 83182.02 | 2.884495 | 124.6861
| 72.009 | 91.963875 | -0.5594259 | 117.2213 | 0.9947337 | 84067.71 | 3.095062 | 131.2845
| 72.009 | 90.96375 | -0.5662058 | 112.3773 | 0.995993 | 76727.03 | 3.3985 | 124.7628
| 72.009 | 89.96362 | -0.5563063 | 124.0248 | 0.9948276 | 85332.59 | 2.782301 | 125.7281
| 72.009 | 88.9635 | -0.5685882 | 108.2468 | 0.996551 | 79810.75 | 3.622408 | 135.1717
| 72.009 | 87.963375 | -0.562065 | 114.0975 | 0.9952654 | 77729.5 | 3.294211 | 124.4496
| 72.009 | 86.96325 | -0.5721064 | 104.3267 | 0.9928406 | 79092.86 | 3.866972 | 139.1417
| 72.009 | 85.96313 | -0.5755204 | 99.70893 | 0.9949635 | 76772.79 | 4.236619 | 141.5072
| 72.009 | 84.963 | -0.5768959 | 96.31467 | 0.995462 | 74131.75 | 4.549063 | 141.559
| 72.009 | 83.962875 | -0.5773576 | 98.90147 | 0.9964652 | 71486.28 | 4.366902 | 132.6472
| 72.009 | 82.96275 | -0.5813675 | 92.96953 | 0.9959159 | 80281.73 | 4.785205 | 159.6596
| 72.009 | 81.96263 | -0.579415 | 96.29618 | 0.9959233 | 80542.18 | 4.483853 | 154.3493
| 72.009 | 80.9625 | -0.5847561 | 93.04962 | 0.9974758 | 75132.97 | 4.847289 | 148.8885
| 72.009 | 79.962375 | -0.5858789 | 106.2086 | 0.9965404 | 84570.28 | 3.717795 | 146.5441
| 72.009 | 78.96225 | -0.5700927 | 112.3422 | 0.9960489 | 75779.51 | 3.407566 | 123.215
| 72.009 | 77.96213 | -0.5908018 | 97.91749 | 0.9963551 | 76379.79 | 4.39224 | 143.4911
| 72.009 | 76.962 | -0.5885204 | 107.2559 | 0.9968986 | 85385.09 | 3.647487 | 146.5211
| 72.009 | 75.96187 | -0.5914928 | 104.2041 | 0.9952701 | 80442.28 | 3.875567 | 141.8299
| 72.009 | 74.96175 | -0.5937357 | 97.07289 | 0.9964307 | 74575.25 | 4.483609 | 141.274
| 72.009 | 73.961625 | -0.5984997 | 91.97242 | 0.9961986 | 71541 | 4.994718 | 143.3113
| 72.009 | 72.9615 | -0.5959728 | 90.88332 | 0.9966528 | 69282.26 | 5.144577 | 140.4759
| 72.009 | 71.96137 | -0.6012793 | 89.63483 | 0.99737 | 66771.73 | 5.327813 | 137.3532
| 72.009 | 70.96125 | -0.5972916 | 94.35937 | 0.997837 | 71819.15 | 4.768703 | 140.0662
| 72.009 | 69.961125 | -0.5969132 | 110.4784 | 0.9960436 | 84501.47 | 3.45586 | 140.4679
| 72.009 | 68.961 | -0.6077684 | 95.87698 | 0.9955925 | 73123.59 | 4.600587 | 140.2545
| 72.009 | 67.96087 | -0.6103297 | 88.88546 | 0.9965707 | 66655.39 | 5.408727 | 138.323
| 72.009 | 66.96075 | -0.6083929 | 89.51594 | 0.9965946 | 73996.89 | 5.216477 | 152.6831
| 72.009 | 65.960625 | -0.6134857 | 103.247 | 0.9957616 | 78286.71 | 3.962423 | 139.2174
| 72.009 | 64.9605 | -0.6170474 | 110.0826 | 0.9966931 | 87646.31 | 3.462979 | 146.5691
| 72.009 | 63.96037 | -0.6194394 | 103.6129 | 0.9955926 | 88660.37 | 3.858615 | 158.1564
| 72.009 | 62.96025 | -0.6058237 | 123.8063 | 0.9944936 | 79615.74 | 2.816812 | 117.1622
| 72.009 | 61.960125 | -0.6255201 | 113.1285 | 0.9949715 | 83398.53 | 3.310138 | 135.1244
| 72.009 | 60.96 | -0.6094193 | 128.895 | 0.9958021 | 84361.02 | 2.596709 | 119.3484
| 72.009 | 59.95988 | -0.6284526 | 114.9843 | 0.994672 | 87649.97 | 3.188578 | 139.9927
| 72.009 | 58.95975 | -0.6303835 | 117.3809 | 0.9961478 | 87391.47 | 3.07585 | 136.5837
| 72.009 | 57.959625 | -0.6339223 | 114.6325 | 0.9951183 | 82989.5 | 3.233103 | 132.5841
| 72.009 | 56.9595 | -0.6351037 | 114.0378 | 0.9961128 | 84067.29 | 3.262004 | 135.1381
| 72.009 | 55.95938 | -0.6320618 | 116.7804 | 0.9969024 | 82284.34 | 3.134061 | 128.8963
| 72.009 | 54.95925 | -0.6364498 | 117.3349 | 0.9964985 | 92228.4 | 3.05768 | 144.7069
| 72.009 | 53.95912 | -0.6399254 | 116.8078 | 0.9957341 | 86412.11 | 3.107076 | 135.6555
| 72.009 | 52.959 | -0.6431588 | 116.2544 | 0.9960508 | 86509.58 | 3.13511 | 136.4982
| 72.009 | 51.95888 | -0.6431509 | 117.357 | 0.9947481 | 84871.84 | 3.084396 | 132.4449
| 72.009 | 50.95875 | -0.6432922 | 112.6682 | 0.9961361 | 84013.57 | 3.336071 | 136.7687
| 72.009 | 49.95862 | -0.647354 | 109.4415 | 0.9952455 | 83368.66 | 3.520356 | 139.8536
| 72.009 | 48.9585 | -0.6479863 | 97.89726 | 0.9962845 | 80761.5 | 4.349892 | 152.1216
| 72.009 | 47.95838 | -0.6519431 | 115.8777 | 0.9964142 | 93046.62 | 3.124966 | 148.0163
| 72.009 | 46.95825 | -0.6546502 | 108.1919 | 0.9955845 | 82393.09 | 3.603641 | 139.8138
| 72.009 | 45.95812 | -0.6447816 | 119.0986 | 0.9960796 | 78328.08 | 3.040652 | 119.9605
| 72.009 | 44.958 | -0.6579265 | 94.03627 | 0.995844 | 77505.41 | 4.716384 | 152.0366
| 72.009 | 43.957875 | -0.6555464 | 108.0282 | 0.9951545 | 78550.1 | 3.639422 | 133.2148
| 72.009 | 42.95775 | -0.6614093 | 96.2831 | 0.9970796 | 75852.89 | 4.54066 | 145.0288
| 72.009 | 41.95762 | -0.6632242 | 97.20129 | 0.9958461 | 71930.55 | 4.501024 | 135.937
| 72.009 | 40.9575 | -0.6563115 | 103.3133 | 0.9958488 | 77404.02 | 3.965844 | 137.4954
| 72.009 | 39.957375 | -0.6617016 | 100.3345 | 0.9952904 | 82519.58 | 4.137798 | 151.6048
| 72.009 | 38.95725 | -0.6685908 | 91.25881 | 0.9974458 | 80654.05 | 4.955478 | 163.6599
| 72.009 | 37.95712 | -0.6667199 | 88.66728 | 0.9962087 | 71527.16 | 5.345 | 148.9439
| 72.009 | 36.957 | -0.6732476 | 79.53166 | 0.9983567 | 67817.28 | 6.636599 | 158.4792
| 72.009 | 35.956875 | -0.6672005 | 91.70954 | 0.9969407 | 69258.14 | 5.060949 | 139.0941
| 72.009 | 34.95675 | -0.6739177 | 93.8188 | 0.9965652 | 80875.9 | 4.703461 | 159.3702
| 72.009 | 33.95663 | -0.6755171 | 97.92074 | 0.9970124 | 76807.74 | 4.390884 | 144.3298
| 72.009 | 32.9565 | -0.6599955 | 116.7319 | 0.9980353 | 81074.16 | 3.147343 | 126.9842
| 72.009 | 31.95637 | -0.6708818 | 106.9269 | 0.9979056 | 77932.65 | 3.72596 | 133.5889
| 72.009 | 30.95625 | -0.6849647 | 99.27329 | 0.997434 | 81653.37 | 4.237505 | 151.6532
| 72.009 | 29.95613 | -0.6725723 | 104.9336 | 0.9972183 | 75509.13 | 3.876019 | 131.8619
| 72.009 | 28.956 | -0.6845037 | 94.72335 | 0.9964441 | 72338.65 | 4.719912 | 140.5076
| 72.009 | 27.95587 | -0.6907591 | 111.6739 | 0.9957483 | 87556.06 | 3.369564 | 144.2036
| 72.009 | 26.95575 | -0.6890465 | 118.7761 | 0.995666 | 83511.34 | 3.026436 | 128.5988
| 72.009 | 25.95563 | -0.6934967 | 109.3789 | 0.9970832 | 90515.07 | 3.489743 | 152.7273
| 72.009 | 24.9555 | -0.6926339 | 115.9154 | 0.9964114 | 88228.28 | 3.144928 | 139.8033
| 72.009 | 23.95537 | -0.7026167 | 108.1449 | 0.9960858 | 85066.33 | 3.591141 | 144.67
| 72.009 | 22.95525 | -0.7033024 | 98.47913 | 0.99707 | 75313.79 | 4.361108 | 140.581
| 72.009 | 21.95513 | -0.706852 | 112.9989 | 0.9965296 | 87158.26 | 3.302196 | 141.7493
| 72.009 | 20.955 | -0.6998954 | 119.0258 | 0.9955573 | 80251.44 | 3.031429 | 123.0909
| 72.009 | 19.95487 | -0.7099314 | 112.6301 | 0.9965601 | 84852.87 | 3.334969 | 138.2622
| 72.009 | 18.95475 | -0.7130278 | 114.516 | 0.9961538 | 91617.95 | 3.199062 | 147.4027
| 72.009 | 17.95463 | -0.7154691 | 114.1678 | 0.9946928 | 87506.64 | 3.231552 | 140.7994
| 72.009 | 16.9545 | -0.7142527 | 115.4147 | 0.9963011 | 85010.14 | 3.18604 | 135.0275
| 72.009 | 15.95437 | -0.7188129 | 104.4844 | 0.9959132 | 73671.36 | 3.918136 | 129.125
| 72.009 | 14.95425 | -0.7177736 | 117.3476 | 0.9945906 | 77900.77 | 3.122917 | 121.1239
| 72.009 | 13.954125 | -0.7211936 | 117.3458 | 0.996032 | 80802.1 | 3.111195 | 125.8279
| 72.009 | 12.954 | -0.7125655 | 126.0163 | 0.9969644 | 78962.77 | 2.736186 | 114.0714
| 72.009 | 11.95387 | -0.7276532 | 108.6736 | 0.9963623 | 79610.97 | 3.596775 | 134.2617
| 72.009 | 10.95375 | -0.7303556 | 105.9967 | 0.9967425 | 82559.19 | 3.74634 | 143.1758
| 72.009 | 9.953625 | -0.7323768 | 89.6579 | 0.9959971 | 73005.4 | 5.212178 | 150.3144
| 72.009 | 8.9535 | -0.7347334 | 95.0598 | 0.9957356 | 72970.2 | 4.676845 | 141.224
| 72.009 | 7.953375 | -0.7383884 | 108.5809 | 0.9963975 | 80055.12 | 3.599409 | 135.164
| 72.009 | 6.95325 | -0.7412991 | 108.8785 | 0.9960895 | 80279.14 | 3.57836 | 135.1665
| 72.009 | 5.953125 | -0.7415407 | 101.2749 | 0.9958982 | 77616.48 | 4.112949 | 140.8071
| 72.009 | 4.953 | -0.7440685 | 110.9375 | 0.9946413 | 86962.22 | 3.409808 | 144.1521
| 72.009 | 3.952875 | -0.7453701 | 112.1377 | 0.9963354 | 86251.44 | 3.353299 | 141.3165
| 72.009 | 2.95275 | -0.7487464 | 104.9271 | 0.9949282 | 79177.89 | 3.834893 | 138.4882
| 72.009 | 1.952625 | -0.7480659 | 112.0726 | 0.9937963 | 83573.98 | 3.362413 | 136.7474
| 72.009 | 0.9525 | -0.749964 | 118.4974 | 0.9946669 | 81765.64 | 3.045254 | 126.0869
| 72.009 | 0 | -0.7549291 | 115.5793 | 0.9954551 | 80666.23 | 3.198731 | 127.6072
| 73.00913 | 98.96475 | -0.5566573 | 108.9221 | 0.9965755 | 86016.24 | 3.540289 | 145.2879
| 73.00913 | 97.96462 | -0.5569914 | 118.5654 | 0.9945465 | 87075.5 | 3.015262 | 134.6211
| 73.00913 | 96.9645 | -0.55928 | 114.8894 | 0.9949856 | 85013.02 | 3.208167 | 135.6649
| 73.00913 | 95.964375 | -0.5627514 | 113.2665 | 0.9956957 | 85089.68 | 3.29586 | 137.8422
| 73.00913 | 94.96425 | -0.5620617 | 114.9863 | 0.9950511 | 83236.97 | 3.213075 | 132.5697
| 73.00913 | 93.96412 | -0.5671417 | 118.1305 | 0.9953346 | 87558.85 | 3.036297 | 135.9423
| 73.00913 | 92.964 | -0.5709465 | 115.3938 | 0.9961472 | 81626.17 | 3.205229 | 129.4169
| 73.00913 | 91.963875 | -0.5664331 | 117.4978 | 0.9954052 | 84898.99 | 3.079739 | 132.3302
| 73.00913 | 90.96375 | -0.5738974 | 113.2476 | 0.99552 | 88258.2 | 3.279344 | 143.3061
| 73.00913 | 89.96362 | -0.5716655 | 114.7548 | 0.9965404 | 81722.05 | 3.239303 | 130.3347
| 73.00913 | 88.9635 | -0.5675852 | 114.6297 | 0.995682 | 82568.11 | 3.237749 | 131.8881
| 73.00913 | 87.963375 | -0.5783782 | 102.8441 | 0.9957051 | 79663.91 | 3.979091 | 142.3547
| 73.00913 | 86.96325 | -0.5770444 | 112.4016 | 0.995432 | 82540.88 | 3.356731 | 134.5774
| 73.00913 | 85.96313 | -0.5689126 | 119.8567 | 0.9951327 | 84864.13 | 2.967653 | 129.549
| 73.00913 | 84.963 | -0.5811383 | 98.09546 | 0.995421 | 75466.79 | 4.382426 | 141.4316
| 73.00913 | 83.962875 | -0.5713972 | 110.9909 | 0.9959451 | 83486.15 | 3.432222 | 138.0178
| 73.00913 | 82.96275 | -0.5852035 | 98.60864 | 0.9968522 | 76219.27 | 4.339786 | 142.1289
| 73.00913 | 81.96263 | -0.5852686 | 97.27723 | 0.9966682 | 79785.86 | 4.412367 | 151.212
| 73.00913 | 80.9625 | -0.5894367 | 94.13178 | 0.995046 | 75691.75 | 4.72438 | 148.1711
| 73.00913 | 79.962375 | -0.5840553 | 116.3363 | 0.9955063 | 86787.77 | 3.127711 | 136.8553
| 73.00913 | 78.96225 | -0.5904188 | 111.8153 | 0.9957303 | 80046.5 | 3.406385 | 131.0484
| 73.00913 | 77.96213 | -0.5936237 | 104.9943 | 0.997495 | 81074.94 | 3.826969 | 141.8959
| 73.00913 | 76.962 | -0.5875663 | 111.3213 | 0.9960922 | 86620.65 | 3.395741 | 143.0485
| 73.00913 | 75.96187 | -0.5969334 | 99.82746 | 0.9971307 | 76030.09 | 4.245675 | 139.9459
| 73.00913 | 74.96175 | -0.600897 | 94.0337 | 0.9965715 | 72706.44 | 4.78006 | 142.3349
| 73.00913 | 73.961625 | -0.5972845 | 99.87549 | 0.9967155 | 73721.17 | 4.264093 | 135.4931
| 73.00913 | 72.9615 | -0.6017618 | 98.02758 | 0.9956664 | 77953.8 | 4.363307 | 146.3801
| 73.00913 | 71.96137 | -0.6071894 | 100.8944 | 0.9969827 | 76280.82 | 4.159785 | 138.8593
| 73.00913 | 70.96125 | -0.6047179 | 110.4985 | 0.9970186 | 80311.63 | 3.485392 | 133.1575
| 73.00913 | 69.961125 | -0.6095052 | 102.8742 | 0.9961613 | 78978.02 | 3.984891 | 141.0387
| 73.00913 | 68.961 | -0.6140718 | 101.4918 | 0.9969937 | 72959.51 | 4.148336 | 131.8192
| 73.00913 | 67.96087 | -0.6150155 | 91.08831 | 0.9969244 | 68693.89 | 5.134467 | 138.9421
| 73.00913 | 66.96075 | -0.6182737 | 87.24757 | 0.9950384 | 71935.74 | 5.492054 | 152.3798
| 73.00913 | 65.960625 | -0.6196217 | 106.1783 | 0.9965642 | 81777.11 | 3.739384 | 141.4944
| 73.00913 | 64.9605 | -0.6184827 | 112.3233 | 0.9959962 | 80650.29 | 3.375029 | 131.4572
| 73.00913 | 63.96037 | -0.6252537 | 101.6196 | 0.9958668 | 75210.6 | 4.110032 | 135.8051
| 73.00913 | 62.96025 | -0.6268251 | 104.5687 | 0.9956618 | 82852.22 | 3.834147 | 145.7622
| 73.00913 | 61.960125 | -0.6305515 | 113.7836 | 0.9949442 | 83937.28 | 3.271824 | 135.2212
| 73.00913 | 60.96 | -0.6329298 | 110.9755 | 0.9945002 | 88376.08 | 3.399363 | 146.5897
| 73.00913 | 59.95988 | -0.6347604 | 117.0421 | 0.9951345 | 92350.4 | 3.066517 | 145.2786
| 73.00913 | 58.95975 | -0.6370066 | 117.991 | 0.9966938 | 95181.77 | 3.015271 | 148.8127
| 73.00913 | 57.959625 | -0.6314958 | 124.7821 | 0.9942488 | 86864.2 | 2.742927 | 127.2869
| 73.00913 | 56.9595 | -0.6402406 | 116.8446 | 0.9958655 | 92403.91 | 3.078384 | 145.6351
| 73.00913 | 55.95938 | -0.643414 | 116.171 | 0.9945979 | 82427.47 | 3.15545 | 129.8146
| 73.00913 | 54.95925 | -0.6438542 | 116.8948 | 0.9945195 | 81531.78 | 3.123969 | 127.5092
| 73.00913 | 53.95912 | -0.6393119 | 123.3863 | 0.997165 | 88826.49 | 2.802008 | 131.895
| 73.00913 | 52.959 | -0.6491253 | 114.3607 | 0.9960061 | 87332.85 | 3.227233 | 140.2687
| 73.00913 | 51.95888 | -0.6483959 | 116.1503 | 0.9963825 | 86915.61 | 3.139479 | 137.3081
| 73.00913 | 50.95875 | -0.6516963 | 109.8948 | 0.9960854 | 78821.77 | 3.527557 | 131.327
| 73.00913 | 49.95862 | -0.6539756 | 102.4519 | 0.996207 | 83306.99 | 3.980152 | 149.8069
| 73.00913 | 48.9585 | -0.6579012 | 102.7226 | 0.996994 | 82655.06 | 3.969557 | 148.1691
| 73.00913 | 47.95838 | -0.6540947 | 114.777 | 0.9954532 | 86862.64 | 3.206037 | 138.932
| 73.00913 | 46.95825 | -0.6545174 | 114.2195 | 0.9953768 | 84449.56 | 3.247552 | 135.5503
| 73.00913 | 45.95812 | -0.6582124 | 108.3589 | 0.9960585 | 82941.22 | 3.591699 | 140.5691
| 73.00913 | 44.958 | -0.6596015 | 97.06231 | 0.9957447 | 73796.89 | 4.48987 | 139.762
| 73.00913 | 43.957875 | -0.6621327 | 104.9383 | 0.9967452 | 84670.01 | 3.80119 | 148.6012
| 73.00913 | 42.95775 | -0.6686729 | 98.17466 | 0.9959589 | 78890.94 | 4.343487 | 147.986
| 73.00913 | 41.95762 | -0.6683303 | 99.36005 | 0.9957985 | 79887.47 | 4.238428 | 148.0523
| 73.00913 | 40.9575 | -0.6703204 | 96.47099 | 0.9964421 | 77614.1 | 4.501629 | 148.2102
| 73.00913 | 39.957375 | -0.66281 | 105.6648 | 0.9977697 | 81536.12 | 3.780045 | 141.7934
| 73.00913 | 38.95725 | -0.6697519 | 99.37375 | 0.9952184 | 68377.95 | 4.36056 | 126.147
| 73.00913 | 37.95712 | -0.6753601 | 90.80671 | 0.9976455 | 70566.31 | 5.138229 | 143.2656
| 73.00913 | 36.957 | -0.6761156 | 85.16234 | 0.9976529 | 68641.15 | 5.823966 | 149.1149
| 73.00913 | 35.956875 | -0.6772396 | 91.61728 | 0.9972902 | 75199.31 | 4.985917 | 151.4881
| 73.00913 | 34.95675 | -0.6764177 | 95.85159 | 0.9973329 | 77802.26 | 4.558137 | 149.6128
| 73.00913 | 33.95663 | -0.672642 | 108.0912 | 0.9959348 | 78168.8 | 3.641704 | 132.4719
| 73.00913 | 32.9565 | -0.6831069 | 102.0593 | 0.9976278 | 79410.64 | 4.047016 | 143.0571
| 73.00913 | 31.95637 | -0.6820389 | 102.1731 | 0.9969594 | 80602.3 | 4.025415 | 145.1232
| 73.00913 | 30.95625 | -0.685584 | 103.2368 | 0.9957551 | 70767.4 | 4.036025 | 125.4976
| 73.00913 | 29.95613 | -0.6911863 | 87.27543 | 0.9960059 | 74730.17 | 5.450469 | 158.4419
| 73.00913 | 28.956 | -0.6872791 | 96.79053 | 0.994601 | 71658.55 | 4.533169 | 135.998
| 73.00913 | 27.95587 | -0.6973785 | 107.845 | 0.9968274 | 79740.18 | 3.649115 | 135.5783
| 73.00913 | 26.95575 | -0.6980232 | 114.2447 | 0.9953702 | 92569.28 | 3.205858 | 149.4077
| 73.00913 | 25.95563 | -0.7005817 | 109.0306 | 0.9960528 | 84765.7 | 3.539334 | 142.8985
| 73.00913 | 24.9555 | -0.6945914 | 119.5797 | 0.9958054 | 82979.31 | 2.991957 | 126.8456
| 73.00913 | 23.95537 | -0.7058225 | 109.0357 | 0.9974925 | 82483.52 | 3.559577 | 138.861
| 73.00913 | 22.95525 | -0.7109219 | 99.72368 | 0.9968938 | 78375.61 | 4.229541 | 144.5853
| 73.00913 | 21.95513 | -0.7095857 | 113.9842 | 0.9966545 | 85691.71 | 3.257958 | 137.9654
| 73.00913 | 20.955 | -0.7154333 | 114.7 | 0.9945534 | 83188.39 | 3.226361 | 132.8293
| 73.00913 | 19.95487 | -0.7155492 | 113.4652 | 0.9958984 | 83254.85 | 3.296342 | 134.471
| 73.00913 | 18.95475 | -0.7194081 | 116.0317 | 0.9958351 | 86202.84 | 3.146997 | 136.2581
| 73.00913 | 17.95463 | -0.7213017 | 115.3499 | 0.9964438 | 83611.17 | 3.197402 | 132.771
| 73.00913 | 16.9545 | -0.7245432 | 110.8187 | 0.9966433 | 83704.57 | 3.443511 | 138.6315
| 73.00913 | 15.95437 | -0.7170462 | 113.4478 | 0.9967385 | 75986.77 | 3.347178 | 122.3128
| 73.00913 | 14.95425 | -0.726991 | 112.0688 | 0.9968575 | 80246.5 | 3.395246 | 131.0916
| 73.00913 | 13.954125 | -0.7299369 | 117.9022 | 0.994975 | 85003.52 | 3.058185 | 132.0217
| 73.00913 | 12.954 | -0.7314919 | 116.1781 | 0.9964248 | 84989 | 3.147989 | 134.0645
| 73.00913 | 11.95387 | -0.7349444 | 110.6473 | 0.9956784 | 79601.59 | 3.47614 | 131.7294
| 73.00913 | 10.95375 | -0.7356554 | 110.3602 | 0.9962807 | 84029.74 | 3.466513 | 139.8014
| 73.00913 | 9.953625 | -0.7411682 | 102.5721 | 0.9956341 | 78976.38 | 4.004118 | 141.4653
| 73.00913 | 8.9535 | -0.7390487 | 97.3546 | 0.99622 | 72324.77 | 4.485048 | 136.4779
| 73.00913 | 7.953375 | -0.7465246 | 106.1822 | 0.9959859 | 86171 | 3.706568 | 149.5159
| 73.00913 | 6.95325 | -0.7485484 | 108.3278 | 0.9965568 | 78112.81 | 3.630032 | 132.078
| 73.00913 | 5.953125 | -0.7494073 | 104.0712 | 0.9951853 | 72931.04 | 3.950959 | 128.318
| 73.00913 | 4.953 | -0.7481916 | 113.4867 | 0.9951755 | 87083.11 | 3.271402 | 140.9653
| 73.00913 | 3.952875 | -0.7531117 | 110.4752 | 0.994902 | 82048.56 | 3.466759 | 136.175
| 73.00913 | 2.95275 | -0.7512546 | 109.5488 | 0.9962839 | 78392.16 | 3.552182 | 131.0178
| 73.00913 | 1.952625 | -0.7503489 | 110.0936 | 0.9956709 | 73581 | 3.554336 | 122.0921
| 73.00913 | 0.9525 | -0.753406 | 118.3994 | 0.9950491 | 88493.25 | 3.018344 | 137.1498
| 73.00913 | 0 | -0.7576542 | 119.112 | 0.9943741 | 83418.53 | 3.006643 | 128.0576
| 74.00925 | 98.96475 | -0.5590156 | 116.2594 | 0.9966289 | 89350.7 | 3.12328 | 141.2561
| 74.00925 | 97.96462 | -0.564336 | 116.0984 | 0.9949684 | 82525.8 | 3.159913 | 130.0657
| 74.00925 | 96.9645 | -0.56188 | 120.125 | 0.9938867 | 79971.27 | 2.975806 | 121.4579
| 74.00925 | 95.964375 | -0.5691913 | 115.8046 | 0.9947999 | 88572.12 | 3.143057 | 140.5055
| 74.00925 | 94.96425 | -0.5629045 | 123.2884 | 0.9941898 | 90065.7 | 2.791855 | 133.9297
| 74.00925 | 93.96412 | -0.5660489 | 121.6989 | 0.9966716 | 81854.28 | 2.90428 | 122.7865
| 74.00925 | 92.964 | -0.5734773 | 118.1032 | 0.9952016 | 85022.51 | 3.049253 | 131.82
| 74.00925 | 91.963875 | -0.573489 | 117.0463 | 0.9961944 | 84833.89 | 3.104891 | 132.7655
| 74.00925 | 90.96375 | -0.5747799 | 116.234 | 0.995507 | 75890.99 | 3.195216 | 119.088
| 74.00925 | 89.96362 | -0.5767572 | 113.7314 | 0.9962254 | 80199.09 | 3.301663 | 129.0008
| 74.00925 | 88.9635 | -0.5821621 | 101.0026 | 0.9959669 | 78393.68 | 4.126583 | 142.6788
| 74.00925 | 87.963375 | -0.5659896 | 124.9986 | 0.9956194 | 82260.06 | 2.75803 | 120.0186
| 74.00925 | 86.96325 | -0.5724737 | 120.5606 | 0.9964922 | 84787.68 | 2.94053 | 128.6503
| 74.00925 | 85.96313 | -0.5847678 | 106.2738 | 0.9959687 | 75564.97 | 3.779709 | 130.2024
| 74.00925 | 84.963 | -0.5867548 | 101.5228 | 0.9948815 | 78099.96 | 4.085077 | 141.3408
| 74.00925 | 83.962875 | -0.5862612 | 106.9791 | 0.9956585 | 78514.68 | 3.708251 | 134.5279
| 74.00925 | 82.96275 | -0.5880873 | 102.5319 | 0.9961729 | 83601.35 | 3.972042 | 150.2417
| 74.00925 | 81.96263 | -0.5919161 | 90.69711 | 0.9957611 | 69497.57 | 5.155049 | 141.2086
| 74.00925 | 80.9625 | -0.5935768 | 95.96638 | 0.997605 | 74320.79 | 4.589156 | 142.5078
| 74.00925 | 79.962375 | -0.5852321 | 117.4092 | 0.9961199 | 87968.84 | 3.071672 | 137.5047
| 74.00925 | 78.96225 | -0.5967263 | 110.0551 | 0.994835 | 82095.77 | 3.490681 | 136.8018
| 74.00925 | 77.96213 | -0.5979565 | 109.7477 | 0.9954836 | 83514.38 | 3.502292 | 139.7032
| 74.00925 | 76.962 | -0.60232 | 104.0669 | 0.9973986 | 83426.46 | 3.871813 | 147.5964
| 74.00925 | 75.96187 | -0.6001487 | 105.0213 | 0.995478 | 84078.84 | 3.794218 | 147.3651
| 74.00925 | 74.96175 | -0.6020022 | 106.9408 | 0.9969651 | 75258.14 | 3.743046 | 128.8232
| 74.00925 | 73.961625 | -0.6033079 | 108.1375 | 0.9966823 | 84069.31 | 3.600452 | 142.8977
| 74.00925 | 72.9615 | -0.6043812 | 107.3613 | 0.9971829 | 81495.12 | 3.668333 | 139.3589
| 74.00925 | 71.96137 | -0.5896959 | 115.3057 | 0.9956059 | 74870.32 | 3.25078 | 118.4286
| 74.00925 | 70.96125 | -0.6061441 | 91.44128 | 0.9957677 | 73474.03 | 5.017991 | 148.1791
| 74.00925 | 69.961125 | -0.6118419 | 95.54665 | 0.9968751 | 69709.17 | 4.682579 | 134.0837
| 74.00925 | 68.961 | -0.6146111 | 106.3526 | 0.9946097 | 79121.93 | 3.739446 | 136.4355
| 74.00925 | 67.96087 | -0.6202639 | 86.62352 | 0.9975938 | 70974.74 | 5.599546 | 151.4992
| 74.00925 | 66.96075 | -0.6181304 | 96.95996 | 0.9965253 | 77362.81 | 4.462983 | 146.9261
| 74.00925 | 65.960625 | -0.6258965 | 106.1575 | 0.9956548 | 85384.15 | 3.71186 | 148.1005
| 74.00925 | 64.9605 | -0.6250759 | 112.4947 | 0.9947702 | 81399.49 | 3.356026 | 132.5073
| 74.00925 | 63.96037 | -0.6302904 | 100.9717 | 0.9959166 | 77404.93 | 4.137871 | 140.8524
| 74.00925 | 62.96025 | -0.6324063 | 105.4509 | 0.9963865 | 84924.36 | 3.763992 | 148.3054
| 74.00925 | 61.960125 | -0.615907 | 131.2428 | 0.9944268 | 81976.05 | 2.5161 | 113.6657
| 74.00925 | 60.96 | -0.631615 | 118.8793 | 0.9956358 | 84745.46 | 3.015333 | 130.4757
| 74.00925 | 59.95988 | -0.6365644 | 121.3421 | 0.9958103 | 86206.11 | 2.896823 | 130.0279
| 74.00925 | 58.95975 | -0.6422978 | 116.9377 | 0.9945457 | 92255.06 | 3.069914 | 145.2482
| 74.00925 | 57.959625 | -0.6441186 | 117.8971 | 0.9944879 | 88349.67 | 3.040837 | 137.5195
| 74.00925 | 56.9595 | -0.6481159 | 115.1966 | 0.9951546 | 92794.43 | 3.1556 | 148.4915
| 74.00925 | 55.95938 | -0.6488277 | 116.7158 | 0.9969447 | 84866.63 | 3.123696 | 133.2211
| 74.00925 | 54.95925 | -0.6498058 | 115.5357 | 0.9949065 | 78164.02 | 3.214218 | 123.54
| 74.00925 | 53.95912 | -0.6532228 | 115.3474 | 0.9954227 | 91547.55 | 3.154487 | 146.1562
| 74.00925 | 52.959 | -0.6518428 | 118.0353 | 0.995909 | 92089.72 | 3.022919 | 143.5666
| 74.00925 | 51.95888 | -0.6563461 | 113.8038 | 0.9942485 | 81608.97 | 3.281629 | 131.2588
| 74.00925 | 50.95875 | -0.6600821 | 106.3852 | 0.9956141 | 81058.9 | 3.72709 | 139.8936
| 74.00925 | 49.95862 | -0.6596008 | 104.6644 | 0.9960113 | 77036.06 | 3.875514 | 134.966
| 74.00925 | 48.9585 | -0.6631981 | 105.0115 | 0.9978582 | 81244.65 | 3.826137 | 142.1875
| 74.00925 | 47.95838 | -0.6565883 | 117.3681 | 0.9958571 | 84634.78 | 3.08897 | 132.0542
| 74.00925 | 46.95825 | -0.6633453 | 111.0287 | 0.9963188 | 90628.33 | 3.391632 | 150.5266
| 74.00925 | 45.95812 | -0.6633141 | 106.7098 | 0.9977867 | 78097.01 | 3.738183 | 134.1654
| 74.00925 | 44.958 | -0.6699115 | 97.10652 | 0.9964025 | 75518.18 | 4.469925 | 143.0655
| 74.00925 | 43.957875 | -0.6708922 | 96.58384 | 0.9957206 | 77576.12 | 4.488497 | 147.9407
| 74.00925 | 42.95775 | -0.6712067 | 98.20485 | 0.997987 | 77474.54 | 4.36563 | 145.202
| 74.00925 | 41.95762 | -0.6737451 | 96.40543 | 0.9966408 | 79286.44 | 4.490886 | 151.6566
| 74.00925 | 40.9575 | -0.6767205 | 96.56256 | 0.9964671 | 77491.75 | 4.495205 | 147.8194
| 74.00925 | 39.957375 | -0.6688533 | 104.7782 | 0.9979135 | 80095.82 | 3.851066 | 140.4129
| 74.00925 | 38.95725 | -0.6748913 | 97.4485 | 0.9952715 | 74712.19 | 4.443978 | 140.9489
| 74.00925 | 37.95712 | -0.6795441 | 94.24394 | 0.998547 | 72717.08 | 4.771541 | 142.0535
| 74.00925 | 36.957 | -0.6821822 | 84.27956 | 0.9970272 | 73293.04 | 5.843768 | 161.2
| 74.00925 | 35.956875 | -0.6804532 | 102.4054 | 0.9955548 | 79097.36 | 4.014735 | 141.9329
| 74.00925 | 34.95675 | -0.6845382 | 93.50162 | 0.9954809 | 71002.15 | 4.847796 | 139.7423
| 74.00925 | 33.95663 | -0.6830991 | 101.7899 | 0.9965184 | 80151.25 | 4.055115 | 144.839
| 74.00925 | 32.9565 | -0.690851 | 98.99904 | 0.9963487 | 77541.9 | 4.292229 | 144.08
| 74.00925 | 31.95637 | -0.6869633 | 101.7459 | 0.9963084 | 82032.71 | 4.041677 | 148.4732
| 74.00925 | 30.95625 | -0.6941506 | 97.12706 | 0.9960026 | 78680.67 | 4.432463 | 149.2553
| 74.00925 | 29.95613 | -0.6979105 | 95.03283 | 0.9967197 | 80775.65 | 4.595782 | 157.0114
| 74.00925 | 28.956 | -0.6996342 | 87.08216 | 0.9969857 | 70302.54 | 5.552877 | 149.1864
| 74.00925 | 27.95587 | -0.7000575 | 104.9813 | 0.9961601 | 79733.43 | 3.832327 | 139.4424
| 74.00925 | 26.95575 | -0.7019069 | 113.6594 | 0.997337 | 84810.56 | 3.282565 | 136.886
| 74.00925 | 25.95563 | -0.7062216 | 113.8024 | 0.9954043 | 84095.57 | 3.271664 | 135.471
| 74.00925 | 24.9555 | -0.7061578 | 113.2578 | 0.9967506 | 82136.37 | 3.317382 | 132.8414
| 74.00925 | 23.95537 | -0.7114956 | 110.9108 | 0.9953567 | 82473.67 | 3.440753 | 136.3566
| 74.00925 | 22.95525 | -0.7037191 | 120.47 | 0.996704 | 85816.66 | 2.940554 | 130.3975
| 74.00925 | 21.95513 | -0.7177117 | 108.1202 | 0.9967895 | 91754.85 | 3.556668 | 156.8759
| 74.00925 | 20.955 | -0.7140658 | 117.9851 | 0.9955905 | 79196.51 | 3.087485 | 122.528
| 74.00925 | 19.95487 | -0.7235157 | 110.5522 | 0.9951835 | 80614.68 | 3.472816 | 133.5922
| 74.00925 | 18.95475 | -0.724006 | 114.7035 | 0.9950268 | 87707.57 | 3.203997 | 140.4541
| 74.00925 | 17.95463 | -0.7260136 | 116.6604 | 0.9952315 | 82341.68 | 3.133707 | 129.1114
| 74.00925 | 16.9545 | -0.7289933 | 109.971 | 0.9954964 | 83923.54 | 3.486682 | 140.1247
| 74.00925 | 15.95437 | -0.728811 | 108.1156 | 0.9965096 | 81235.21 | 3.62019 | 137.8679
| 74.00925 | 14.95425 | -0.7360683 | 106.3976 | 0.996998 | 83201.83 | 3.716959 | 143.78
| 74.00925 | 13.954125 | -0.7317458 | 119.4282 | 0.9950388 | 88132.28 | 2.972042 | 135.3243
| 74.00925 | 12.954 | -0.7356789 | 116.8251 | 0.9962397 | 86767.77 | 3.106276 | 136.2298
| 74.00925 | 11.95387 | -0.7397656 | 108.7778 | 0.9968866 | 79836.78 | 3.590962 | 134.5297
| 74.00925 | 10.95375 | -0.7380765 | 113.3355 | 0.9958835 | 80067.16 | 3.322609 | 129.2465
| 74.00925 | 9.953625 | -0.7469075 | 100.9792 | 0.9966487 | 73232.61 | 4.182884 | 133.0254
| 74.00925 | 8.9535 | -0.7448642 | 91.31142 | 0.9956521 | 70618.17 | 5.072541 | 142.4995
| 74.00925 | 7.953375 | -0.7496404 | 102.5215 | 0.9952761 | 80900.31 | 3.989919 | 145.141
| 74.00925 | 6.95325 | -0.7491117 | 112.9021 | 0.994917 | 87134.37 | 3.301445 | 141.8175
| 74.00925 | 5.953125 | -0.7533872 | 103.1496 | 0.9953424 | 78291.32 | 3.967341 | 139.3584
| 74.00925 | 4.953 | -0.749684 | 114.8934 | 0.9962042 | 81928.81 | 3.229609 | 130.5109
| 74.00925 | 3.952875 | -0.7542298 | 113.3029 | 0.9957609 | 76823.31 | 3.345449 | 123.8562
| 74.00925 | 2.95275 | -0.7620637 | 102.916 | 0.9956984 | 72346.53 | 4.042351 | 128.7713
| 74.00925 | 1.952625 | -0.762528 | 103.7646 | 0.9960142 | 80155.25 | 3.911611 | 141.94
| 74.00925 | 0.9525 | -0.7630847 | 110.1589 | 0.9960996 | 82818.54 | 3.485066 | 137.9446
| 74.00925 | 0 | -0.7576971 | 121.0247 | 0.9964293 | 82133.86 | 2.932224 | 123.9378
| 75.00938 | 98.96475 | -0.5615999 | 116.0996 | 0.994721 | 86829.59 | 3.136481 | 137.2094
| 75.00938 | 97.96462 | -0.5658209 | 116.5769 | 0.9946264 | 84879.89 | 3.122222 | 133.3846
| 75.00938 | 96.9645 | -0.5683648 | 117.3542 | 0.9943789 | 90795.1 | 3.055541 | 142.2584
| 75.00938 | 95.964375 | -0.5700125 | 116.3204 | 0.9951677 | 82120.34 | 3.151706 | 129.141
| 75.00938 | 94.96425 | -0.5738316 | 115.4622 | 0.995706 | 92501.4 | 3.145512 | 147.6361
| 75.00938 | 93.96412 | -0.5732175 | 117.0427 | 0.9953752 | 80167.66 | 3.127442 | 125.1301
| 75.00938 | 92.964 | -0.5781743 | 111.7322 | 0.9941905 | 80594.31 | 3.401421 | 132.0688
| 75.00938 | 91.963875 | -0.5622323 | 128.8512 | 0.9958275 | 96138.18 | 2.558172 | 137.1127
| 75.00938 | 90.96375 | -0.5797074 | 111.8288 | 0.9957535 | 84142.41 | 3.380224 | 138.0638
| 75.00938 | 89.96362 | -0.578384 | 109.3589 | 0.996928 | 77347.52 | 3.574105 | 129.4508
| 75.00938 | 88.9635 | -0.5808921 | 100.4765 | 0.9965914 | 69512.5 | 4.264479 | 126.8052
| 75.00938 | 87.963375 | -0.5839036 | 111.4263 | 0.9964738 | 84768.82 | 3.401924 | 139.6831
| 75.00938 | 86.96325 | -0.5843393 | 114.77 | 0.9963051 | 88174.66 | 3.202925 | 141.1762
| 75.00938 | 85.96313 | -0.585337 | 106.1783 | 0.9948753 | 80647.89 | 3.740336 | 139.4266
| 75.00938 | 84.963 | -0.5892772 | 99.06224 | 0.9953525 | 78022.54 | 4.277396 | 144.897
| 75.00938 | 83.962875 | -0.583109 | 114.8527 | 0.9953678 | 78819.62 | 3.247424 | 125.3931
| 75.00938 | 82.96275 | -0.5898307 | 107.0649 | 0.9965532 | 78514 | 3.706631 | 134.4248
| 75.00938 | 81.96263 | -0.5949282 | 93.35462 | 0.9969057 | 72783.17 | 4.845535 | 143.5894
| 75.00938 | 80.9625 | -0.5913208 | 98.6954 | 0.9956204 | 71186.21 | 4.383059 | 132.3572
| 75.00938 | 79.962375 | -0.5971965 | 109.878 | 0.9960176 | 81349.67 | 3.510814 | 135.7431
| 75.00938 | 78.96225 | -0.5969823 | 112.3756 | 0.9968541 | 87420.2 | 3.335861 | 143.0338
| 75.00938 | 77.96213 | -0.5987856 | 115.8547 | 0.9961727 | 83548.35 | 3.171017 | 132.0585
| 75.00938 | 76.962 | -0.5911163 | 121.9359 | 0.9956346 | 85643.58 | 2.872645 | 128.4759
| 75.00938 | 75.96187 | -0.6046169 | 105.2219 | 0.9975622 | 82509.47 | 3.801308 | 144.2044
| 75.00938 | 74.96175 | -0.6011588 | 105.0325 | 0.9959136 | 75264.42 | 3.8655 | 131.2747
| 75.00938 | 73.961625 | -0.6080081 | 95.85748 | 0.9954831 | 73582.62 | 4.596057 | 141.1873
| 75.00938 | 72.9615 | -0.6084274 | 100.3364 | 0.9958756 | 76441.25 | 4.195586 | 139.9601
| 75.00938 | 71.96137 | -0.6083942 | 105.2446 | 0.9957207 | 78022.22 | 3.826461 | 135.9638
| 75.00938 | 70.96125 | -0.61333 | 99.41979 | 0.996435 | 80520.55 | 4.231153 | 149.1967
| 75.00938 | 69.961125 | -0.6186149 | 87.32722 | 0.9970595 | 73714.03 | 5.467368 | 156.1394
| 75.00938 | 68.961 | -0.6174264 | 92.36625 | 0.996965 | 68238.21 | 5.01067 | 135.9948
| 75.00938 | 67.96087 | -0.6228376 | 83.47904 | 0.9982342 | 75246.89 | 5.921394 | 167.3663
| 75.00938 | 66.96075 | -0.6256099 | 96.61412 | 0.9979601 | 76043.98 | 4.514575 | 144.8952
| 75.00938 | 65.960625 | -0.6276249 | 106.8301 | 0.9964065 | 76083.97 | 3.740777 | 130.4154
| 75.00938 | 64.9605 | -0.6285802 | 113.0198 | 0.9959211 | 90279.21 | 3.282895 | 147.1212
| 75.00938 | 63.96037 | -0.6317166 | 101.745 | 0.9956876 | 80204.24 | 4.054006 | 144.9949
| 75.00938 | 62.96025 | -0.6326257 | 108.8577 | 0.9967354 | 75931.27 | 3.615003 | 127.6122
| 75.00938 | 61.960125 | -0.6358871 | 113.01 | 0.9960927 | 85847.21 | 3.307006 | 139.474
| 75.00938 | 60.96 | -0.636483 | 119.4312 | 0.9955339 | 91368.15 | 2.959817 | 140.6138
| 75.00938 | 59.95988 | -0.6424561 | 116.5579 | 0.9938376 | 91395.69 | 3.089566 | 144.2865
| 75.00938 | 58.95975 | -0.6447491 | 118.8971 | 0.993954 | 91174.57 | 2.979842 | 140.9417
| 75.00938 | 57.959625 | -0.6480201 | 115.5857 | 0.9942069 | 81991.6 | 3.186151 | 129.776
| 75.00938 | 56.9595 | -0.6489084 | 116.6194 | 0.9959761 | 93638.29 | 3.084528 | 148.0242
| 75.00938 | 55.95938 | -0.6507872 | 116.8566 | 0.9951115 | 84366.54 | 3.11277 | 132.2092
| 75.00938 | 54.95925 | -0.6514306 | 116.6483 | 0.994964 | 88708.26 | 3.1012 | 139.6684
| 75.00938 | 53.95912 | -0.656066 | 116.0707 | 0.9944528 | 90554.99 | 3.119397 | 143.5066
| 75.00938 | 52.959 | -0.6546047 | 118.0742 | 0.9958256 | 88380.79 | 3.0369 | 137.3685
| 75.00938 | 51.95888 | -0.6592088 | 114.044 | 0.9963361 | 86669.7 | 3.24844 | 139.5501
| 75.00938 | 50.95875 | -0.6582678 | 112.9928 | 0.9954794 | 82291.4 | 3.325987 | 133.4166
| 75.00938 | 49.95862 | -0.6631284 | 109.8531 | 0.9965979 | 83405.41 | 3.501285 | 139.3843
| 75.00938 | 48.9585 | -0.6611559 | 107.9645 | 0.9964582 | 81531.84 | 3.62726 | 138.5978
| 75.00938 | 47.95838 | -0.6651179 | 112.9393 | 0.996766 | 81973.9 | 3.33577 | 132.958
| 75.00938 | 46.95825 | -0.6650567 | 112.8259 | 0.9950101 | 83108.5 | 3.328422 | 135.0098
| 75.00938 | 45.95812 | -0.6694543 | 100.3917 | 0.9965293 | 77652.22 | 4.182804 | 142.1882
| 75.00938 | 44.958 | -0.6707841 | 105.296 | 0.9966332 | 76222.19 | 3.842364 | 132.6592
| 75.00938 | 43.957875 | -0.6626427 | 105.2509 | 0.9952928 | 79000.41 | 3.816161 | 137.723
| 75.00938 | 42.95775 | -0.6768801 | 99.00398 | 0.9968775 | 76127.06 | 4.3089 | 141.3542
| 75.00938 | 41.95762 | -0.6773177 | 100.9426 | 0.9955655 | 77366.35 | 4.138725 | 140.8173
| 75.00938 | 40.9575 | -0.681068 | 96.55771 | 0.9970691 | 77122.63 | 4.502804 | 147.1045
| 75.00938 | 39.957375 | -0.6770663 | 94.96302 | 0.9964061 | 70958.82 | 4.716117 | 137.404
| 75.00938 | 38.95725 | -0.6835738 | 93.20219 | 0.9956739 | 75954.78 | 4.811973 | 150.2836
| 75.00938 | 37.95712 | -0.682963 | 90.09181 | 0.9965095 | 69972.49 | 5.21648 | 143.2126
| 75.00938 | 36.957 | -0.6844992 | 87.44181 | 0.9958775 | 65909.62 | 5.58661 | 139.1552
| 75.00938 | 35.956875 | -0.6870245 | 100.8054 | 0.9963816 | 78356.98 | 4.143859 | 142.9089
| 75.00938 | 34.95675 | -0.6891683 | 94.22256 | 0.9955374 | 73330.53 | 4.748239 | 143.2679
| 75.00938 | 33.95663 | -0.6747864 | 116.2655 | 0.9977888 | 79710.65 | 3.177933 | 125.282
| 75.00938 | 32.9565 | -0.6936316 | 99.45858 | 0.9954622 | 82161.87 | 4.208853 | 152.3183
| 75.00938 | 31.95637 | -0.6946207 | 101.227 | 0.9960918 | 84918.38 | 4.055997 | 154.8271
| 75.00938 | 30.95625 | -0.6961745 | 97.4889 | 0.9940798 | 76797.43 | 4.411542 | 144.9389
| 75.00938 | 29.95613 | -0.6967501 | 103.4892 | 0.9961368 | 74710.58 | 3.979444 | 132.3214
| 75.00938 | 28.956 | -0.7022709 | 82.7312 | 0.9966374 | 71244.41 | 6.08302 | 159.6962
| 75.00938 | 27.95587 | -0.7028524 | 93.09161 | 0.9934188 | 73231.26 | 4.844366 | 144.8694
| 75.00938 | 26.95575 | -0.7060608 | 113.6536 | 0.994643 | 85196.7 | 3.270616 | 137.5203
| 75.00938 | 25.95563 | -0.7077526 | 113.7663 | 0.9952065 | 89824.51 | 3.242944 | 145.3121
| 75.00938 | 24.9555 | -0.7094313 | 112.5971 | 0.9952492 | 81193.81 | 3.353513 | 132.0369
| 75.00938 | 23.95537 | -0.7092933 | 119.2606 | 0.9960614 | 80601.34 | 3.020185 | 123.4005
| 75.00938 | 22.95525 | -0.7162251 | 109.859 | 0.9950569 | 88133.42 | 3.466698 | 147.732
| 75.00938 | 21.95513 | -0.7197219 | 98.52019 | 0.9956035 | 81367.46 | 4.290529 | 152.2873
| 75.00938 | 20.955 | -0.7203008 | 113.349 | 0.9958763 | 85808.95 | 3.288169 | 138.9684
| 75.00938 | 19.95487 | -0.7157198 | 120.9207 | 0.996868 | 79847.01 | 2.950203 | 120.4596
| 75.00938 | 18.95475 | -0.7133821 | 125.4936 | 0.9954398 | 87131.57 | 2.716749 | 126.955
| 75.00938 | 17.95463 | -0.7277861 | 112.9628 | 0.9951319 | 87001.81 | 3.299689 | 141.5113
| 75.00938 | 16.9545 | -0.7297826 | 112.9766 | 0.9960488 | 81492.96 | 3.333912 | 132.0884
| 75.00938 | 15.95437 | -0.7318363 | 112.5027 | 0.9965212 | 73162.7 | 3.420341 | 118.6791
| 75.00938 | 14.95425 | -0.7352524 | 102.453 | 0.9975849 | 75828.81 | 4.050569 | 135.8109
| 75.00938 | 13.954125 | -0.7370587 | 115.1187 | 0.9960767 | 84354.54 | 3.203893 | 134.2898
| 75.00938 | 12.954 | -0.7374318 | 116.9402 | 0.9976651 | 87219.13 | 3.10348 | 136.8532
| 75.00938 | 11.95387 | -0.7358241 | 115.5527 | 0.9951127 | 82764.06 | 3.18682 | 131.105
| 75.00938 | 10.95375 | -0.741372 | 104.4413 | 0.9954774 | 78087.02 | 3.87944 | 137.1769
| 75.00938 | 9.953625 | -0.7479819 | 90.01985 | 0.9972957 | 66324.65 | 5.293187 | 135.8124
| 75.00938 | 8.9535 | -0.7489033 | 91.05262 | 0.9980356 | 71769.02 | 5.096489 | 145.3471
| 75.00938 | 7.953375 | -0.7510319 | 98.66913 | 0.9972369 | 71907.71 | 4.38504 | 133.7873
| 75.00938 | 6.95325 | -0.7537095 | 102.9407 | 0.9968461 | 83156.3 | 3.949574 | 148.7814
| 75.00938 | 5.953125 | -0.7572732 | 101.8345 | 0.9962909 | 73259.72 | 4.115827 | 131.8974
| 75.00938 | 4.953 | -0.7560048 | 113.4575 | 0.9957907 | 81712.44 | 3.305471 | 131.87
| 75.00938 | 3.952875 | -0.7595587 | 92.20071 | 0.9969409 | 71933.96 | 4.970611 | 143.7515
| 75.00938 | 2.95275 | -0.7640959 | 99.61176 | 0.9967313 | 76804.29 | 4.252845 | 141.7386
| 75.00938 | 1.952625 | -0.7612576 | 109.4407 | 0.9960401 | 80970.75 | 3.539456 | 135.6481
| 75.00938 | 0.9525 | -0.7664316 | 113.9431 | 0.9950816 | 84312.7 | 3.261779 | 135.6598
| 75.00938 | 0 | -0.7676108 | 102.9686 | 0.9962745 | 77593.5 | 3.990752 | 138.3355
| 76.0095 | 98.96475 | -0.5615908 | 117.4502 | 0.9942488 | 84576.31 | 3.079598 | 131.8451
| 76.0095 | 97.96462 | -0.5639426 | 117.8002 | 0.9957017 | 84957.32 | 3.065868 | 132.0733
| 76.0095 | 96.9645 | -0.5638566 | 115.7061 | 0.9957396 | 79218.55 | 3.20196 | 125.0852
| 76.0095 | 95.964375 | -0.5655122 | 119.5075 | 0.9955101 | 85313.39 | 2.982886 | 130.6722
| 76.0095 | 94.96425 | -0.5679252 | 118.2334 | 0.9953878 | 89675.16 | 3.022089 | 139.3046
| 76.0095 | 93.96412 | -0.5732709 | 112.9747 | 0.9978327 | 84948.7 | 3.320515 | 137.9983
| 76.0095 | 92.964 | -0.5664702 | 119.1443 | 0.9973936 | 86219.88 | 3.001896 | 132.5759
| 76.0095 | 91.963875 | -0.5598441 | 129.3424 | 0.9962499 | 84275.73 | 2.581643 | 118.7968
| 76.0095 | 90.96375 | -0.575254 | 114.2125 | 0.9968058 | 83619.08 | 3.257885 | 134.1732
| 76.0095 | 89.96362 | -0.5809546 | 87.59357 | 0.9973194 | 65477.5 | 5.58749 | 138.0174
| 76.0095 | 88.9635 | -0.5832666 | 105.4119 | 0.9956599 | 78482.98 | 3.811197 | 136.5698
| 76.0095 | 87.963375 | -0.5821933 | 109.4478 | 0.9970218 | 83165.54 | 3.528514 | 139.5081
| 76.0095 | 86.96325 | -0.5697071 | 129.1828 | 0.9960778 | 80225.65 | 2.603862 | 113.0016
| 76.0095 | 85.96313 | -0.5870804 | 108.6383 | 0.9957355 | 92287.98 | 3.518634 | 157.0475
| 76.0095 | 84.963 | -0.5859635 | 102.5537 | 0.9956964 | 76893.36 | 4.024273 | 137.6157
| 76.0095 | 83.962875 | -0.5910786 | 95.5807 | 0.9950857 | 76240.11 | 4.587062 | 146.8951
| 76.0095 | 82.96275 | -0.5905465 | 102.9141 | 0.9955359 | 77171.93 | 3.99496 | 137.6222
| 76.0095 | 81.96263 | -0.5946032 | 95.52292 | 0.9954763 | 80693.76 | 4.546761 | 155.9722
| 76.0095 | 80.9625 | -0.5869463 | 97.47734 | 0.9954462 | 76045.52 | 4.42774 | 143.5067
| 76.0095 | 79.962375 | -0.5919115 | 107.1458 | 0.9967846 | 75679.66 | 3.725377 | 129.3048
| 76.0095 | 78.96225 | -0.5951301 | 113.9098 | 0.9970878 | 84655.35 | 3.269166 | 136.3044
| 76.0095 | 77.96213 | -0.5997065 | 110.0915 | 0.995964 | 77031.53 | 3.528461 | 127.9947
| 76.0095 | 76.962 | -0.6000243 | 108.8734 | 0.995704 | 84319.26 | 3.550127 | 142.3156
| 76.0095 | 75.96187 | -0.6030539 | 94.39859 | 0.9951832 | 74232.8 | 4.718408 | 144.7905
| 76.0095 | 74.96175 | -0.6055508 | 96.09071 | 0.9952485 | 76658.35 | 4.538488 | 146.9062
| 76.0095 | 73.961625 | -0.6046462 | 104.7859 | 0.9948643 | 78765.45 | 3.847508 | 137.9308
| 76.0095 | 72.9615 | -0.608785 | 99.71497 | 0.9968685 | 81321.05 | 4.203194 | 150.2898
| 76.0095 | 71.96137 | -0.6105095 | 99.82085 | 0.9970242 | 82204.9 | 4.188138 | 151.8413
| 76.0095 | 70.96125 | -0.6114987 | 98.21717 | 0.9968135 | 81452.74 | 4.320237 | 152.9705
| 76.0095 | 69.961125 | -0.6175534 | 96.44692 | 0.997078 | 73447.33 | 4.554533 | 140.0378
| 76.0095 | 68.961 | -0.6104359 | 103.369 | 0.9972621 | 75390.88 | 3.986882 | 133.7411
| 76.0095 | 67.96087 | -0.6213221 | 96.01183 | 0.9953323 | 79141.24 | 4.51927 | 152.0012
| 76.0095 | 66.96075 | -0.6233833 | 99.4278 | 0.9956518 | 77300.82 | 4.256996 | 142.9519
| 76.0095 | 65.960625 | -0.6242931 | 110.7097 | 0.9948873 | 80741.44 | 3.461649 | 133.6088
| 76.0095 | 64.9605 | -0.6266187 | 111.3191 | 0.9975185 | 90279.86 | 3.381805 | 149.5096
| 76.0095 | 63.96037 | -0.628252 | 98.60999 | 0.9963761 | 75271.61 | 4.347272 | 140.293
| 76.0095 | 62.96025 | -0.6330347 | 107.5704 | 0.9962046 | 77957.75 | 3.677239 | 132.7743
| 76.0095 | 61.960125 | -0.6297655 | 115.6103 | 0.9958513 | 78272.51 | 3.213194 | 123.6444
| 76.0095 | 60.96 | -0.6335752 | 122.0713 | 0.993895 | 84434.06 | 2.866496 | 126.407
| 76.0095 | 59.95988 | -0.6390287 | 119.5289 | 0.995073 | 86850.43 | 2.973274 | 133.1261
| 76.0095 | 58.95975 | -0.6382895 | 124.1928 | 0.9952964 | 89538.44 | 2.759817 | 132.0941
| 76.0095 | 57.959625 | -0.6423199 | 121.253 | 0.9959767 | 86618.9 | 2.899486 | 130.7864
| 76.0095 | 56.9595 | -0.6445967 | 121.1622 | 0.9937059 | 89136.79 | 2.885294 | 134.8943
| 76.0095 | 55.95938 | -0.6487658 | 119.0602 | 0.9934646 | 92792.68 | 2.964125 | 143.4049
| 76.0095 | 54.95925 | -0.6494151 | 121.0327 | 0.9938698 | 90424.49 | 2.886291 | 137.1208
| 76.0095 | 53.95912 | -0.6530632 | 119.1948 | 0.9947091 | 86251.86 | 2.990238 | 132.5419
| 76.0095 | 52.959 | -0.6565713 | 117.227 | 0.9959715 | 86403.53 | 3.087448 | 135.1356
| 76.0095 | 51.95888 | -0.6556883 | 114.9821 | 0.9944958 | 81918.88 | 3.218711 | 130.3706
| 76.0095 | 50.95875 | -0.659001 | 112.0335 | 0.9950995 | 85822.65 | 3.356676 | 140.6965
| 76.0095 | 49.95862 | -0.6597044 | 111.8795 | 0.9950708 | 77375.15 | 3.418367 | 126.4269
| 76.0095 | 48.9585 | -0.6633746 | 99.10193 | 0.9966281 | 77599.7 | 4.284853 | 144.0381
| 76.0095 | 47.95838 | -0.6639542 | 112.7875 | 0.9957096 | 82709.5 | 3.335574 | 134.3855
| 76.0095 | 46.95825 | -0.6642277 | 114.0204 | 0.9954535 | 80491.88 | 3.28141 | 129.1398
| 76.0095 | 45.95812 | -0.668458 | 97.70075 | 0.9957596 | 70045.31 | 4.481702 | 131.5966
| 76.0095 | 44.958 | -0.6569067 | 114.7436 | 0.9942614 | 80146.92 | 3.24077 | 127.7034
| 76.0095 | 43.957875 | -0.6735218 | 96.1042 | 0.9957143 | 79433.7 | 4.510334 | 152.4402
| 76.0095 | 42.95775 | -0.6755627 | 100.0955 | 0.9951091 | 85225.92 | 4.133269 | 157.2661
| 76.0095 | 41.95762 | -0.6634222 | 112.7194 | 0.9969653 | 75557.59 | 3.391607 | 122.4246
| 76.0095 | 40.9575 | -0.6790805 | 96.18612 | 0.9960997 | 76199.65 | 4.539894 | 145.8551
| 76.0095 | 39.957375 | -0.6810139 | 92.84951 | 0.9964754 | 82616.76 | 4.774912 | 164.7995
| 76.0095 | 38.95725 | -0.6753165 | 100.0969 | 0.9974779 | 74888.42 | 4.238038 | 137.3914
| 76.0095 | 37.95712 | -0.6839359 | 90.68855 | 0.9975724 | 75223.81 | 5.081766 | 153.1888
| 76.0095 | 36.957 | -0.6831147 | 86.26024 | 0.9968115 | 66944.5 | 5.715177 | 143.419
| 76.0095 | 35.956875 | -0.6870239 | 96.48094 | 0.9959745 | 82103.66 | 4.453415 | 157.1832
| 76.0095 | 34.95675 | -0.6891526 | 95.58212 | 0.9980429 | 74280.36 | 4.626249 | 143.0391
| 76.0095 | 33.95663 | -0.6895609 | 97.58402 | 0.9972999 | 79442.32 | 4.393522 | 150.0403
| 76.0095 | 32.9565 | -0.6959752 | 85.69429 | 0.9967932 | 77264.08 | 5.602625 | 167.2705
| 76.0095 | 31.95637 | -0.696517 | 98.07019 | 0.9965329 | 83830.76 | 4.309679 | 157.9358
| 76.0095 | 30.95625 | -0.6925225 | 99.12494 | 0.9944044 | 80343.05 | 4.245783 | 149.289
| 76.0095 | 29.95613 | -0.6954959 | 100.1448 | 0.9963539 | 77898.99 | 4.198632 | 143.0259
| 76.0095 | 28.956 | -0.702881 | 94.33954 | 0.9978162 | 75457.18 | 4.723684 | 147.3976
| 76.0095 | 27.95587 | -0.7046021 | 79.83963 | 0.9984177 | 66401.13 | 6.62592 | 154.5157
| 76.0095 | 26.95575 | -0.7047252 | 108.4881 | 0.997432 | 88659.73 | 3.55426 | 150.682
| 76.0095 | 25.95563 | -0.7027944 | 113.4772 | 0.998092 | 72272.41 | 3.378871 | 116.1725
| 76.0095 | 24.9555 | -0.708211 | 110.3705 | 0.9969006 | 78242.13 | 3.506878 | 129.746
| 76.0095 | 23.95537 | -0.7096313 | 117.8646 | 0.9946821 | 85720.67 | 3.055441 | 133.2366
| 76.0095 | 22.95525 | -0.7107968 | 118.2819 | 0.9949037 | 81264.43 | 3.0591 | 125.5212
| 76.0095 | 21.95513 | -0.7182861 | 91.97613 | 0.9970512 | 77672.47 | 4.917464 | 156.0151
| 76.0095 | 20.955 | -0.7189294 | 113.4903 | 0.9964439 | 82721.08 | 3.300181 | 133.5418
| 76.0095 | 19.95487 | -0.7239461 | 113.0076 | 0.9946622 | 89548.21 | 3.282439 | 145.8524
| 76.0095 | 18.95475 | -0.7228105 | 115.7304 | 0.9957012 | 81857.02 | 3.18501 | 129.3999
| 76.0095 | 17.95463 | -0.7288338 | 114.7189 | 0.9952093 | 82383.17 | 3.232384 | 131.4664
| 76.0095 | 16.9545 | -0.7330716 | 111.3619 | 0.9960726 | 81403.33 | 3.424627 | 133.9409
| 76.0095 | 15.95437 | -0.7271994 | 119.8653 | 0.9953503 | 93416.63 | 2.931384 | 143.4376
| 76.0095 | 14.95425 | -0.7339005 | 94.68112 | 0.9963622 | 69814.61 | 4.758064 | 135.5754
| 76.0095 | 13.954125 | -0.7337664 | 118.1195 | 0.9961115 | 80426.63 | 3.075806 | 124.3638
| 76.0095 | 12.954 | -0.7391431 | 119.6727 | 0.9940925 | 90125.87 | 2.949114 | 138.2699
| 76.0095 | 11.95387 | -0.7403568 | 115.3975 | 0.9934241 | 84243.98 | 3.180484 | 133.7367
| 76.0095 | 10.95375 | -0.7479865 | 95.04737 | 0.9971884 | 69119.84 | 4.738737 | 133.6765
| 76.0095 | 9.953625 | -0.7514708 | 86.81036 | 0.9968607 | 72081.69 | 5.553123 | 153.549
| 76.0095 | 8.9535 | -0.7465591 | 92.17054 | 0.9958803 | 68893.15 | 5.013276 | 137.6028
| 76.0095 | 7.953375 | -0.7534822 | 95.746 | 0.9974239 | 75516.79 | 4.593557 | 145.2242
| 76.0095 | 6.95325 | -0.7528617 | 103.433 | 0.996225 | 77227.65 | 3.960673 | 137.0088
| 76.0095 | 5.953125 | -0.7560614 | 106.9731 | 0.9957678 | 74370.54 | 3.743381 | 127.2056
| 76.0095 | 4.953 | -0.757072 | 111.738 | 0.9970279 | 86315.79 | 3.377766 | 141.9677
| 76.0095 | 3.952875 | -0.7584687 | 101.3751 | 0.99676 | 73009.29 | 4.155525 | 132.0674
| 76.0095 | 2.95275 | -0.7644873 | 107.6294 | 0.9949875 | 78340.97 | 3.66532 | 133.3601
| 76.0095 | 1.952625 | -0.7653084 | 114.3229 | 0.9954454 | 86294 | 3.232498 | 138.5448
| 76.0095 | 0.9525 | -0.7576164 | 125.2326 | 0.9957373 | 85003.75 | 2.736873 | 123.9683
| 76.0095 | 0 | -0.7518153 | 133.7871 | 0.9946404 | 82118.26 | 2.427472 | 111.6251
| 77.00962 | 98.96475 | -0.5673677 | 115.464 | 0.9957253 | 86095.71 | 3.175793 | 136.7795
| 77.00962 | 97.96462 | -0.5615211 | 124.402 | 0.9954368 | 87432.98 | 2.759907 | 128.5859
| 77.00962 | 96.9645 | -0.5694589 | 115.425 | 0.9945297 | 83734.76 | 3.185871 | 132.8659
| 77.00962 | 95.964375 | -0.5580928 | 131.9218 | 0.9948723 | 86308.55 | 2.477166 | 119.3118
| 77.00962 | 94.96425 | -0.5694264 | 117.9227 | 0.9928111 | 89372.96 | 3.029243 | 139.1624
| 77.00962 | 93.96412 | -0.5751974 | 116.1457 | 0.9947611 | 82161.8 | 3.158794 | 129.4081
| 77.00962 | 92.964 | -0.5753067 | 117.2742 | 0.9948425 | 87278.01 | 3.076982 | 136.5125
| 77.00962 | 91.963875 | -0.5810575 | 115.0737 | 0.995212 | 82886.9 | 3.211109 | 131.8819
| 77.00962 | 90.96375 | -0.5813506 | 110.4542 | 0.9970616 | 85725.77 | 3.454019 | 142.6633
| 77.00962 | 89.96362 | -0.5832673 | 96.20498 | 0.9979205 | 70801.38 | 4.614158 | 135.2528
| 77.00962 | 88.9635 | -0.585718 | 113.075 | 0.9960383 | 84813.35 | 3.309018 | 137.6181
| 77.00962 | 87.963375 | -0.5847633 | 110.2394 | 0.9947464 | 81756.22 | 3.481753 | 135.9692
| 77.00962 | 86.96325 | -0.5868297 | 114.9586 | 0.9949532 | 82141.73 | 3.220342 | 130.7744
| 77.00962 | 85.96313 | -0.5802115 | 118.0408 | 0.9954039 | 91904.89 | 3.021701 | 143.2463
| 77.00962 | 84.963 | -0.5902619 | 109.1236 | 0.9969457 | 77238.97 | 3.589332 | 129.5548
| 77.00962 | 83.962875 | -0.5869203 | 114.6115 | 0.9962885 | 86379.88 | 3.220148 | 138.3336
| 77.00962 | 82.96275 | -0.5943857 | 93.219 | 0.9976838 | 70745.2 | 4.891874 | 139.7097
| 77.00962 | 81.96263 | -0.584674 | 91.52738 | 0.9967048 | 65055.53 | 5.1509 | 130.8864
| 77.00962 | 80.9625 | -0.5982881 | 89.59586 | 0.9978214 | 72204.32 | 5.242698 | 148.7649
| 77.00962 | 79.962375 | -0.5989777 | 99.0037 | 0.9963784 | 71247.94 | 4.36093 | 132.0516
| 77.00962 | 78.96225 | -0.5975919 | 113.1721 | 0.9942396 | 80964.36 | 3.319555 | 130.936
| 77.00962 | 77.96213 | -0.5994987 | 108.0245 | 0.9970309 | 83787.57 | 3.610691 | 142.5538
| 77.00962 | 76.962 | -0.6025486 | 90.59123 | 0.9957899 | 69132.21 | 5.172444 | 140.6305
| 77.00962 | 75.96187 | -0.6060647 | 93.46209 | 0.9963592 | 81441.62 | 4.729289 | 161.1916
| 77.00962 | 74.96175 | -0.6040347 | 101.6402 | 0.9957462 | 77643.77 | 4.08469 | 140.3239
| 77.00962 | 73.961625 | -0.6057853 | 102.8569 | 0.9966052 | 82621.77 | 3.958492 | 147.897
| 77.00962 | 72.9615 | -0.6067537 | 99.99549 | 0.9959379 | 75738.3 | 4.229465 | 139.1269
| 77.00962 | 71.96137 | -0.6127341 | 96.04406 | 0.9966822 | 75945.85 | 4.558325 | 145.5879
| 77.00962 | 70.96125 | -0.6119181 | 97.97171 | 0.9971456 | 79604.05 | 4.359229 | 149.7295
| 77.00962 | 69.961125 | -0.61888 | 97.37605 | 0.996366 | 80967.7 | 4.391225 | 153.3939
| 77.00962 | 68.961 | -0.6179207 | 85.56168 | 0.9966753 | 68375.18 | 5.77196 | 147.7744
| 77.00962 | 67.96087 | -0.6226083 | 97.65757 | 0.9958241 | 74244.88 | 4.434602 | 139.7333
| 77.00962 | 66.96075 | -0.6251632 | 99.52185 | 0.9953935 | 74982.19 | 4.271906 | 138.3747
| 77.00962 | 65.960625 | -0.6251586 | 116.3222 | 0.9941886 | 82685.44 | 3.144956 | 130.0587
| 77.00962 | 64.9605 | -0.6276627 | 115.3448 | 0.9949759 | 90817.23 | 3.156313 | 144.9087
| 77.00962 | 63.96037 | -0.6327221 | 92.99404 | 0.9965092 | 71035.72 | 4.902628 | 140.6328
| 77.00962 | 62.96025 | -0.6335674 | 107.2333 | 0.9950434 | 82413.6 | 3.660859 | 141.1571
| 77.00962 | 61.960125 | -0.6352841 | 110.8595 | 0.9956226 | 84354.61 | 3.433189 | 139.6995
| 77.00962 | 60.96 | -0.6394695 | 118.3899 | 0.9954623 | 85214.1 | 3.035562 | 131.8006
| 77.00962 | 59.95988 | -0.63776 | 121.1498 | 0.9947918 | 99879.4 | 2.850115 | 152.4399
| 77.00962 | 58.95975 | -0.6439031 | 122.0272 | 0.9950537 | 86603.26 | 2.862562 | 129.8853
| 77.00962 | 57.959625 | -0.6471879 | 117.8573 | 0.9952684 | 88457.94 | 3.044945 | 137.7552
| 77.00962 | 56.9595 | -0.6478039 | 119.3317 | 0.9929896 | 81126.91 | 3.003396 | 124.1305
| 77.00962 | 55.95938 | -0.648885 | 121.7349 | 0.9952169 | 83410.69 | 2.890338 | 125.1743
| 77.00962 | 54.95925 | -0.6529655 | 119.0902 | 0.9941426 | 83478.33 | 3.006568 | 128.176
| 77.00962 | 53.95912 | -0.6469977 | 126.6688 | 0.9937883 | 82830.49 | 2.6826 | 119.2116
| 77.00962 | 52.959 | -0.6561917 | 119.3808 | 0.9954595 | 92317.22 | 2.958031 | 142.2367
| 77.00962 | 51.95888 | -0.6625899 | 111.7721 | 0.9955102 | 78789.89 | 3.416383 | 128.9586
| 77.00962 | 50.95875 | -0.6605926 | 117.7678 | 0.9949742 | 83652.04 | 3.071492 | 129.972
| 77.00962 | 49.95862 | -0.6654696 | 108.8642 | 0.9940642 | 80949.2 | 3.566145 | 136.3396
| 77.00962 | 48.9585 | -0.6633265 | 99.02805 | 0.9966178 | 75041.61 | 4.317074 | 139.2327
| 77.00962 | 47.95838 | -0.6691092 | 111.5382 | 0.9948752 | 85063.02 | 3.387684 | 140.0285
| 77.00962 | 46.95825 | -0.6594309 | 120.836 | 0.9946278 | 73932.89 | 2.980694 | 111.3351
| 77.00962 | 45.95812 | -0.6673379 | 103.7173 | 0.9956714 | 78428.65 | 3.927651 | 138.8143
| 77.00962 | 44.958 | -0.6733863 | 104.8292 | 0.9961561 | 75275.52 | 3.880438 | 131.5648
| 77.00962 | 43.957875 | -0.672543 | 100.04 | 0.9971046 | 79386.41 | 4.196547 | 146.0463
| 77.00962 | 42.95775 | -0.6777866 | 99.87891 | 0.9960295 | 71968.41 | 4.279928 | 132.1803
| 77.00962 | 41.95762 | -0.6804474 | 95.12474 | 0.9948772 | 82349.27 | 4.562117 | 160.0442
| 77.00962 | 40.9575 | -0.6799485 | 93.23787 | 0.9969068 | 73396.67 | 4.848511 | 145.0236
| 77.00962 | 39.957375 | -0.6815889 | 87.49883 | 0.9966697 | 72358.69 | 5.466887 | 152.8622
| 77.00962 | 38.95725 | -0.6734736 | 101.8953 | 0.9963805 | 74364.18 | 4.100363 | 133.8568
| 77.00962 | 37.95712 | -0.6854656 | 86.52589 | 0.9962534 | 64886.56 | 5.722105 | 138.5473
| 77.00962 | 36.957 | -0.6886212 | 78.8504 | 0.9962453 | 65348.5 | 6.791388 | 154.0611
| 77.00962 | 35.956875 | -0.6901776 | 91.86312 | 0.9968393 | 70487.66 | 5.025441 | 141.3491
| 77.00962 | 34.95675 | -0.6904016 | 97.95467 | 0.9957675 | 77145.49 | 4.378083 | 144.9169
| 77.00962 | 33.95663 | -0.6873703 | 99.33803 | 0.9966986 | 72109.92 | 4.325166 | 133.2137
| 77.00962 | 32.9565 | -0.6930064 | 92.69673 | 0.9973953 | 74979 | 4.882887 | 149.1702
| 77.00962 | 31.95637 | -0.6958482 | 99.4781 | 0.9946927 | 76842.04 | 4.252739 | 141.9816
| 77.00962 | 30.95625 | -0.69089 | 107.6876 | 0.9965079 | 89967.2 | 3.591588 | 154.2473
| 77.00962 | 29.95613 | -0.6998107 | 94.267 | 0.9967499 | 70435.9 | 4.790341 | 137.4413
| 77.00962 | 28.956 | -0.7028212 | 99.10995 | 0.9978689 | 83638.73 | 4.235414 | 155.8244
| 77.00962 | 27.95587 | -0.6973746 | 105.4534 | 0.9973082 | 82006.6 | 3.788513 | 142.9469
| 77.00962 | 26.95575 | -0.7066801 | 86.27395 | 0.9977792 | 72323.96 | 5.619138 | 155.1147
| 77.00962 | 25.95563 | -0.7121774 | 104.0486 | 0.9953519 | 82167.61 | 3.87324 | 145.2514
| 77.00962 | 24.9555 | -0.7025652 | 120.3427 | 0.9957858 | 85262.56 | 2.945809 | 129.6458
| 77.00962 | 23.95537 | -0.7109903 | 115.7955 | 0.9948398 | 80090.55 | 3.188792 | 126.4053
| 77.00962 | 22.95525 | -0.711493 | 121.5189 | 0.9943509 | 86806.45 | 2.881598 | 130.7695
| 77.00962 | 21.95513 | -0.7238243 | 109.4151 | 0.9958199 | 85368.4 | 3.51182 | 143.4377
| 77.00962 | 20.955 | -0.7233412 | 101.4175 | 0.9958428 | 83302.76 | 4.053356 | 151.4062
| 77.00962 | 19.95487 | -0.7266498 | 111.6332 | 0.9961108 | 87974.64 | 3.370968 | 144.9961
| 77.00962 | 18.95475 | -0.7218252 | 122.5733 | 0.9960315 | 82566.77 | 2.86034 | 122.9747
| 77.00962 | 17.95463 | -0.7313864 | 117.2885 | 0.9949039 | 83437.43 | 3.095661 | 130.1754
| 77.00962 | 16.9545 | -0.724555 | 125.4259 | 0.9965465 | 83801.89 | 2.736658 | 121.9436
| 77.00962 | 15.95437 | -0.7322023 | 116.072 | 0.9968957 | 78204.66 | 3.193737 | 123.0318
| 77.00962 | 14.95425 | -0.7271408 | 121.3793 | 0.9958421 | 81765.93 | 2.916189 | 122.977
| 77.00962 | 13.954125 | -0.7389829 | 102.8056 | 0.9961866 | 81479.82 | 3.969191 | 145.8191
| 77.00962 | 12.954 | -0.7424445 | 111.4415 | 0.9967166 | 78500.29 | 3.442035 | 128.879
| 77.00962 | 11.95387 | -0.7431959 | 112.3927 | 0.9958805 | 82766.98 | 3.357596 | 134.9805
| 77.00962 | 10.95375 | -0.7485458 | 90.78686 | 0.9960239 | 67642.62 | 5.178423 | 137.2618
| 77.00962 | 9.953625 | -0.7421677 | 100.5422 | 0.996279 | 71860.71 | 4.230052 | 131.0673
| 77.00962 | 8.9535 | -0.7484253 | 96.54646 | 0.99645 | 70293.24 | 4.582467 | 133.7428
| 77.00962 | 7.953375 | -0.7522763 | 100.7224 | 0.9967712 | 74088.16 | 4.194206 | 134.9834
| 77.00962 | 6.95325 | -0.7572009 | 93.16777 | 0.9969685 | 74010.37 | 4.847488 | 146.3886
| 77.00962 | 5.953125 | -0.7586686 | 108.8466 | 0.9975959 | 82911.51 | 3.568602 | 139.8739
| 77.00962 | 4.953 | -0.7619016 | 101.3553 | 0.9965605 | 74778.78 | 4.13765 | 135.3811
| 77.00962 | 3.952875 | -0.7558381 | 110.9835 | 0.9959999 | 77269.18 | 3.474358 | 127.3244
| 77.00962 | 2.95275 | -0.7654302 | 115.8887 | 0.995781 | 89878.5 | 3.136242 | 142.6131
| 77.00962 | 1.952625 | -0.7652068 | 113.3369 | 0.9944332 | 82441.19 | 3.302445 | 133.2344
| 77.00962 | 0.9525 | -0.7672911 | 116.0807 | 0.9946665 | 84607.21 | 3.148521 | 133.5291
| 77.00962 | 0 | -0.7672312 | 120.1783 | 0.9943347 | 94163.62 | 2.911167 | 144.2614
| 78.00975 | 98.96475 | -0.5653819 | 116.6182 | 0.9972691 | 86654.87 | 3.120683 | 136.3063
| 78.00975 | 97.96462 | -0.566577 | 119.7657 | 0.9940764 | 93543.22 | 2.931168 | 143.7586
| 78.00975 | 96.9645 | -0.5673605 | 120.7661 | 0.9938715 | 89989.76 | 2.899836 | 136.7355
| 78.00975 | 95.964375 | -0.5643686 | 126.1345 | 0.9930172 | 83254.57 | 2.6996 | 120.3708
| 78.00975 | 94.96425 | -0.5658502 | 124.8294 | 0.9961747 | 79524.47 | 2.779687 | 116.0407
| 78.00975 | 93.96412 | -0.5639133 | 125.5308 | 0.9966624 | 80473.86 | 2.747765 | 116.7997
| 78.00975 | 92.964 | -0.5792515 | 115.1683 | 0.9955646 | 89773.02 | 3.172184 | 143.3689
| 78.00975 | 91.963875 | -0.5798741 | 111.1874 | 0.9970131 | 81078.64 | 3.440428 | 133.6127
| 78.00975 | 90.96375 | -0.5694928 | 110.9774 | 0.9946774 | 75575.27 | 3.481958 | 124.4362
| 78.00975 | 89.96362 | -0.5802994 | 105.6997 | 0.9964109 | 74770.91 | 3.826959 | 129.5322
| 78.00975 | 88.9635 | -0.5820084 | 117.0196 | 0.9940186 | 86471.15 | 3.090342 | 135.478
| 78.00975 | 87.963375 | -0.5845014 | 115.2461 | 0.9951162 | 83645.94 | 3.197667 | 132.9399
| 78.00975 | 86.96325 | -0.5852894 | 115.6867 | 0.9946023 | 81448.55 | 3.185539 | 128.7644
| 78.00975 | 85.96313 | -0.5827469 | 121.1994 | 0.9953742 | 82216.55 | 2.920435 | 123.8712
| 78.00975 | 84.963 | -0.5911645 | 112.43 | 0.9962334 | 87104.09 | 3.332218 | 142.4058
| 78.00975 | 83.962875 | -0.5897389 | 116.268 | 0.9951578 | 80492.6 | 3.163572 | 126.5301
| 78.00975 | 82.96275 | -0.5946801 | 111.0875 | 0.9962485 | 87503.8 | 3.404615 | 144.9182
| 78.00975 | 81.96263 | -0.5959383 | 109.2944 | 0.9955623 | 83692.88 | 3.528324 | 140.6283
| 78.00975 | 80.9625 | -0.588013 | 93.49314 | 0.9978049 | 69664.02 | 4.881897 | 137.1168
| 78.00975 | 79.962375 | -0.6011757 | 98.87764 | 0.9968448 | 77658.23 | 4.303325 | 144.4989
| 78.00975 | 78.96225 | -0.5985361 | 107.5653 | 0.9956152 | 74971.11 | 3.69931 | 127.5208
| 78.00975 | 77.96213 | -0.5969425 | 93.68675 | 0.9968217 | 73504 | 4.80374 | 144.5051
| 78.00975 | 76.962 | -0.6012285 | 99.5799 | 0.996631 | 75948.35 | 4.263526 | 140.1488
| 78.00975 | 75.96187 | -0.6027726 | 98.03396 | 0.995613 | 73551.38 | 4.409916 | 137.8288
| 78.00975 | 74.96175 | -0.6041025 | 103.508 | 0.9967471 | 76840.15 | 3.961253 | 136.1997
| 78.00975 | 73.961625 | -0.607939 | 100.8414 | 0.9962664 | 77414.99 | 4.149375 | 141.068
| 78.00975 | 72.9615 | -0.6100601 | 95.4471 | 0.9958047 | 82517.18 | 4.537308 | 159.8302
| 78.00975 | 71.96137 | -0.6019487 | 105.2885 | 0.9961579 | 78002.04 | 3.825637 | 135.8735
| 78.00975 | 70.96125 | -0.6169588 | 94.06118 | 0.9945884 | 70878.02 | 4.79097 | 138.6031
| 78.00975 | 69.961125 | -0.6149484 | 93.87305 | 0.9976166 | 71163.58 | 4.822462 | 139.5166
| 78.00975 | 68.961 | -0.6238106 | 91.69839 | 0.9962793 | 76177.99 | 4.959015 | 153.3701
| 78.00975 | 67.96087 | -0.619834 | 104.5232 | 0.9949303 | 77493.53 | 3.876353 | 135.9753
| 78.00975 | 66.96075 | -0.6253813 | 104.0302 | 0.9951266 | 79123.96 | 3.89755 | 139.6462
| 78.00975 | 65.960625 | -0.6271293 | 113.3254 | 0.9946637 | 87187.51 | 3.277522 | 141.3496
| 78.00975 | 64.9605 | -0.6301451 | 115.3883 | 0.9940046 | 90623.33 | 3.151523 | 144.5104
| 78.00975 | 63.96037 | -0.6346491 | 95.2332 | 0.99511 | 68834.51 | 4.713735 | 132.8114
| 78.00975 | 62.96025 | -0.6275083 | 113.9256 | 0.9951545 | 84664.68 | 3.261032 | 136.2789
| 78.00975 | 61.960125 | -0.6418713 | 104.4063 | 0.9966904 | 79924.91 | 3.872265 | 140.6084
| 78.00975 | 60.96 | -0.6419383 | 114.064 | 0.9945178 | 82128.83 | 3.265721 | 131.8213
| 78.00975 | 59.95988 | -0.6431542 | 119.2535 | 0.9937447 | 88333.06 | 2.974822 | 135.846
| 78.00975 | 58.95975 | -0.6448064 | 122.3725 | 0.9957806 | 88020.32 | 2.843985 | 131.7478
| 78.00975 | 57.959625 | -0.6492406 | 120.1793 | 0.9956615 | 85516.85 | 2.951631 | 130.2362
| 78.00975 | 56.9595 | -0.6484434 | 121.1254 | 0.9964642 | 89025.96 | 2.896416 | 134.7864
| 78.00975 | 55.95938 | -0.6528881 | 119.9657 | 0.9942021 | 89329.48 | 2.939532 | 136.6219
| 78.00975 | 54.95925 | -0.6555613 | 118.1512 | 0.9936945 | 87097.21 | 3.031786 | 135.1424
| 78.00975 | 53.95912 | -0.6576003 | 119.2754 | 0.9939759 | 81566.62 | 3.00712 | 124.9035
| 78.00975 | 52.959 | -0.6505619 | 124.2087 | 0.9940017 | 83049.28 | 2.782034 | 122.0091
| 78.00975 | 51.95888 | -0.6627508 | 111.275 | 0.9933822 | 81440.88 | 3.418663 | 134.0838
| 78.00975 | 50.95875 | -0.6612386 | 120.7645 | 0.9951496 | 84939.42 | 2.926141 | 128.6517
| 78.00975 | 49.95862 | -0.6620533 | 121.9934 | 0.9948591 | 86894.95 | 2.862144 | 130.3827
| 78.00975 | 48.9585 | -0.6692909 | 98.95577 | 0.9951679 | 79069.39 | 4.274856 | 147.089
| 78.00975 | 47.95838 | -0.6704475 | 114.2193 | 0.9978769 | 85546.29 | 3.250908 | 137.4344
| 78.00975 | 46.95825 | -0.6662185 | 116.953 | 0.9944963 | 83633.37 | 3.109646 | 130.8833
| 78.00975 | 45.95812 | -0.6710283 | 105.024 | 0.9965861 | 76414.6 | 3.858943 | 133.366
| 78.00975 | 44.958 | -0.6776667 | 98.6488 | 0.9963217 | 80306.69 | 4.29357 | 150.0069
| 78.00975 | 43.957875 | -0.6751336 | 101.2202 | 0.9955074 | 76380.5 | 4.126871 | 138.5556
| 78.00975 | 42.95775 | -0.6745546 | 104.043 | 0.9970731 | 75081.48 | 3.941094 | 132.2676
| 78.00975 | 41.95762 | -0.6800879 | 95.11872 | 0.996423 | 72365.78 | 4.683146 | 139.945
| 78.00975 | 40.9575 | -0.6802123 | 94.49899 | 0.9969673 | 73072.47 | 4.734051 | 142.3329
| 78.00975 | 39.957375 | -0.6747936 | 90.82677 | 0.9974893 | 66767.19 | 5.198979 | 135.4393
| 78.00975 | 38.95725 | -0.6832619 | 97.19096 | 0.9962932 | 77778.59 | 4.437877 | 147.3737
| 78.00975 | 37.95712 | -0.6858491 | 97.33018 | 0.9957271 | 75255.64 | 4.450295 | 142.196
| 78.00975 | 36.957 | -0.6905416 | 79.23704 | 0.9986807 | 65048.26 | 6.75915 | 152.6126
| 78.00975 | 35.956875 | -0.6925525 | 92.69307 | 0.9981387 | 84326.69 | 4.781735 | 168.755
| 78.00975 | 34.95675 | -0.6948831 | 95.83624 | 0.9965676 | 73162.41 | 4.609127 | 140.4093
| 78.00975 | 33.95663 | -0.6888771 | 96.71488 | 0.9956404 | 84767.72 | 4.408037 | 162.1697
| 78.00975 | 32.9565 | -0.6963412 | 91.46755 | 0.9958852 | 72761.36 | 5.026141 | 146.6602
| 78.00975 | 31.95637 | -0.6975602 | 100.7574 | 0.9959256 | 80143.82 | 4.129183 | 146.3803
| 78.00975 | 30.95625 | -0.6937377 | 106.3361 | 0.9952746 | 82743.64 | 3.716685 | 143.0117
| 78.00975 | 29.95613 | -0.7007914 | 97.76891 | 0.9965324 | 87305.63 | 4.305368 | 165.4558
| 78.00975 | 28.956 | -0.7027384 | 97.7826 | 0.996276 | 83675.29 | 4.332959 | 158.1123
| 78.00975 | 27.95587 | -0.7097895 | 98.90822 | 0.9975385 | 82960.72 | 4.255386 | 154.8173
| 78.00975 | 26.95575 | -0.7110365 | 92.64932 | 0.9975453 | 69198.96 | 4.970506 | 137.495
| 78.00975 | 25.95563 | -0.7120706 | 103.7362 | 0.9982707 | 74438.56 | 3.974483 | 131.525
| 78.00975 | 24.9555 | -0.715628 | 106.3328 | 0.996338 | 77822.51 | 3.758603 | 134.1547
| 78.00975 | 23.95537 | -0.7159021 | 112.92 | 0.9966297 | 81093.05 | 3.341726 | 131.4867
| 78.00975 | 22.95525 | -0.7178635 | 117.1263 | 0.9944274 | 79333.55 | 3.124728 | 123.6751
| 78.00975 | 21.95513 | -0.7161495 | 120.5665 | 0.9945376 | 83188.52 | 2.941357 | 126.0813
| 78.00975 | 20.955 | -0.730198 | 105.1807 | 0.9958328 | 77148.26 | 3.83859 | 134.4712
| 78.00975 | 19.95487 | -0.730116 | 104.2606 | 0.9965242 | 84304.66 | 3.848329 | 148.9337
| 78.00975 | 18.95475 | -0.7337019 | 113.2432 | 0.9949366 | 85028.59 | 3.294579 | 137.7591
| 78.00975 | 17.95463 | -0.7323494 | 119.0594 | 0.9958948 | 84292.87 | 3.009994 | 129.5412
| 78.00975 | 16.9545 | -0.7375646 | 114.6494 | 0.9967607 | 82791.11 | 3.239459 | 132.2493
| 78.00975 | 15.95437 | -0.7402416 | 114.1081 | 0.9935764 | 83749.02 | 3.250577 | 134.4854
| 78.00975 | 14.95425 | -0.7424425 | 113.8246 | 0.995347 | 85628.75 | 3.261847 | 138.0465
| 78.00975 | 13.954125 | -0.7403262 | 117.469 | 0.9956282 | 82143.45 | 3.096297 | 127.8641
| 78.00975 | 12.954 | -0.7442879 | 101.995 | 0.9978536 | 81750.81 | 4.033099 | 147.5775
| 78.00975 | 11.95387 | -0.7493044 | 102.7664 | 0.9976149 | 77037.82 | 4.016632 | 137.6101
| 78.00975 | 10.95375 | -0.7514845 | 88.71813 | 0.9956165 | 66852.81 | 5.417574 | 138.9935
| 78.00975 | 9.953625 | -0.7504316 | 94.23035 | 0.9972706 | 74596.58 | 4.741305 | 145.8309
| 78.00975 | 8.9535 | -0.755773 | 93.40611 | 0.9972373 | 76794.19 | 4.791446 | 151.6834
| 78.00975 | 7.953375 | -0.7557372 | 101.2489 | 0.996504 | 80013.07 | 4.096257 | 145.3913
| 78.00975 | 6.95325 | -0.751405 | 101.2159 | 0.9980725 | 72041.89 | 4.184772 | 130.5117
| 78.00975 | 5.953125 | -0.7610167 | 112.1182 | 0.9960867 | 79039.04 | 3.397427 | 128.9711
| 78.00975 | 4.953 | -0.7669447 | 98.12087 | 0.9972383 | 80982.46 | 4.334511 | 152.2061
| 78.00975 | 3.952875 | -0.7652719 | 102.0477 | 0.9961157 | 73677.36 | 4.094699 | 132.3753
| 78.00975 | 2.95275 | -0.7698566 | 108.5619 | 0.9959927 | 80080.24 | 3.598702 | 135.2282
| 78.00975 | 1.952625 | -0.7694373 | 115.9984 | 0.993614 | 80205.37 | 3.173262 | 126.3496
| 78.00975 | 0.9525 | -0.7673289 | 115.0076 | 0.9963819 | 90120.8 | 3.181672 | 144.1815
| 78.00975 | 0 | -0.7768388 | 112.2896 | 0.9959509 | 92138.36 | 3.313295 | 151.3983
| 79.00988 | 98.96475 | -0.5685374 | 118.2716 | 0.9962125 | 86303.15 | 3.038528 | 133.7242
| 79.00988 | 97.96462 | -0.5681186 | 118.8032 | 0.9937626 | 89158.12 | 2.992112 | 137.7379
| 79.00988 | 96.9645 | -0.5691007 | 118.2266 | 0.995804 | 82388.02 | 3.058899 | 127.4055
| 79.00988 | 95.964375 | -0.5718517 | 117.3475 | 0.9952485 | 80996.48 | 3.107213 | 126.1333
| 79.00988 | 94.96425 | -0.5657779 | 125.5018 | 0.9965685 | 82344.59 | 2.740054 | 119.6542
| 79.00988 | 93.96412 | -0.5764771 | 118.8522 | 0.9947428 | 87277.87 | 3.00157 | 134.6131
| 79.00988 | 92.964 | -0.5741872 | 120.879 | 0.9952295 | 82196.46 | 2.934453 | 124.1806
| 79.00988 | 91.963875 | -0.5637049 | 127.5984 | 0.9955497 | 81466.98 | 2.657467 | 116.2951
| 79.00988 | 90.96375 | -0.5841237 | 103.6617 | 0.9976996 | 76791.81 | 3.955247 | 135.9118
| 79.00988 | 89.96362 | -0.5756024 | 121.0529 | 0.9960302 | 81897.8 | 2.930798 | 123.5322
| 79.00988 | 88.9635 | -0.574972 | 123.6663 | 0.9966513 | 92354.74 | 2.77528 | 137.1386
| 79.00988 | 87.963375 | -0.5877675 | 113.825 | 0.9952235 | 85039.8 | 3.26456 | 137.043
| 79.00988 | 86.96325 | -0.5918412 | 109.7649 | 0.9952895 | 85329.18 | 3.489335 | 142.8814
| 79.00988 | 85.96313 | -0.5870329 | 116.699 | 0.9955643 | 86030.39 | 3.113718 | 135.1529
| 79.00988 | 84.963 | -0.5926305 | 114.4335 | 0.9961274 | 80061.33 | 3.264648 | 127.943
| 79.00988 | 83.962875 | -0.5870987 | 117.4685 | 0.9956835 | 86476.87 | 3.074361 | 134.9625
| 79.00988 | 82.96275 | -0.5967335 | 100.3305 | 0.9967542 | 81209.89 | 4.156302 | 149.1009
| 79.00988 | 81.96263 | -0.5965466 | 107.7863 | 0.9967007 | 77239.74 | 3.67135 | 131.237
| 79.00988 | 80.9625 | -0.596585 | 98.77931 | 0.9963404 | 73171.19 | 4.356533 | 136.0201
| 79.00988 | 79.962375 | -0.6017416 | 98.92836 | 0.9968885 | 80156.48 | 4.27552 | 149.2748
| 79.00988 | 78.96225 | -0.6008696 | 101.2455 | 0.9965426 | 74929.66 | 4.144354 | 135.8169
| 79.00988 | 77.96213 | -0.5969946 | 101.4665 | 0.9967989 | 78076 | 4.098735 | 141.4052
| 79.00988 | 76.962 | -0.6050761 | 92.42704 | 0.9960362 | 73516.22 | 4.920614 | 146.599
| 79.00988 | 75.96187 | -0.6001552 | 100.9499 | 0.9974085 | 75069.62 | 4.169738 | 136.5096
| 79.00988 | 74.96175 | -0.6055 | 100.0571 | 0.9950644 | 76192.37 | 4.215687 | 139.8862
| 79.00988 | 73.961625 | -0.6086964 | 101.02 | 0.9987067 | 76438.71 | 4.15715 | 138.9994
| 79.00988 | 72.9615 | -0.6124704 | 97.08888 | 0.9961882 | 80273.08 | 4.420847 | 152.4847
| 79.00988 | 71.96137 | -0.613459 | 100.7774 | 0.994837 | 78417.72 | 4.137874 | 143.0439
| 79.00988 | 70.96125 | -0.6162007 | 99.73083 | 0.9953737 | 72161.43 | 4.28616 | 132.7398
| 79.00988 | 69.961125 | -0.6206071 | 83.53112 | 0.9983953 | 71772.58 | 5.978826 | 159.3024
| 79.00988 | 68.961 | -0.6247386 | 96.12811 | 0.9951469 | 72858.03 | 4.57918 | 139.3404
| 79.00988 | 67.96087 | -0.6209803 | 115.0989 | 0.9955854 | 80968.54 | 3.222246 | 128.6663
| 79.00988 | 66.96075 | -0.6285483 | 104.1122 | 0.996453 | 78954.33 | 3.89934 | 139.2365
| 79.00988 | 65.960625 | -0.6289625 | 113.0512 | 0.994998 | 85269.28 | 3.303811 | 138.4173
| 79.00988 | 64.9605 | -0.6255467 | 120.5066 | 0.9942262 | 79089.57 | 2.964202 | 119.6756
| 79.00988 | 63.96037 | -0.6359398 | 95.36026 | 0.9949639 | 72196.79 | 4.655173 | 139.2143
| 79.00988 | 62.96025 | -0.6361945 | 111.7686 | 0.9969059 | 84098.34 | 3.38834 | 138.079
| 79.00988 | 61.960125 | -0.6416596 | 111.3311 | 0.997422 | 87590.03 | 3.394998 | 144.7497
| 79.00988 | 60.96 | -0.6455168 | 111.8395 | 0.9961003 | 81402.25 | 3.397722 | 133.3402
| 79.00988 | 59.95988 | -0.6471098 | 117.3076 | 0.9940035 | 91857.08 | 3.051926 | 144.0927
| 79.00988 | 58.95975 | -0.6503548 | 119.4834 | 0.9947236 | 89906.28 | 2.960785 | 138.147
| 79.00988 | 57.959625 | -0.6519066 | 118.8231 | 0.9950695 | 73675.3 | 3.079227 | 112.8977
| 79.00988 | 56.9595 | -0.652834 | 119.0709 | 0.995832 | 91460.84 | 2.976972 | 141.2164
| 79.00988 | 55.95938 | -0.6545441 | 118.3828 | 0.9960027 | 87318.25 | 3.027759 | 135.2512
| 79.00988 | 54.95925 | -0.6557 | 118.0921 | 0.994335 | 86449.26 | 3.039859 | 134.157
| 79.00988 | 53.95912 | -0.6605053 | 115.6146 | 0.9955918 | 87137.69 | 3.162429 | 138.34
| 79.00988 | 52.959 | -0.6603627 | 119.2728 | 0.9951796 | 82372.74 | 3.007206 | 126.2079
| 79.00988 | 51.95888 | -0.6643801 | 115.0697 | 0.9951687 | 84811.52 | 3.200625 | 135.106
| 79.00988 | 50.95875 | -0.6632542 | 119.5674 | 0.9957619 | 89456.21 | 2.962342 | 137.3214
| 79.00988 | 49.95862 | -0.6678257 | 119.797 | 0.9947953 | 86459.68 | 2.961815 | 132.1809
| 79.00988 | 48.9585 | -0.6617941 | 113.1538 | 0.9956675 | 78513.54 | 3.341779 | 126.8509
| 79.00988 | 47.95838 | -0.673219 | 110.6672 | 0.9957237 | 84351.03 | 3.444627 | 139.9493
| 79.00988 | 46.95825 | -0.6719849 | 115.8656 | 0.996073 | 82577.25 | 3.175433 | 130.4359
| 79.00988 | 45.95812 | -0.6736364 | 110.8368 | 0.9948889 | 80973.56 | 3.452777 | 133.849
| 79.00988 | 44.958 | -0.6714412 | 110.0631 | 0.9957834 | 88211.77 | 3.457336 | 147.5919
| 79.00988 | 43.957875 | -0.6778484 | 99.08019 | 0.9955616 | 78796.84 | 4.26955 | 146.3715
| 79.00988 | 42.95775 | -0.6764314 | 102.5858 | 0.9954793 | 76376.53 | 4.025678 | 136.61
| 79.00988 | 41.95762 | -0.6809631 | 92.46018 | 0.9968674 | 71171.99 | 4.95541 | 141.7736
| 79.00988 | 40.9575 | -0.6697474 | 95.30128 | 0.9963212 | 71478.21 | 4.677617 | 137.9102
| 79.00988 | 39.957375 | -0.6866116 | 90.72111 | 0.9944854 | 76435.01 | 5.04344 | 155.6332
| 79.00988 | 38.95725 | -0.6884864 | 99.86013 | 0.9963536 | 72300.77 | 4.279284 | 132.8351
| 79.00988 | 37.95712 | -0.6894046 | 93.33992 | 0.9962722 | 74587.05 | 4.81949 | 147.2652
| 79.00988 | 36.957 | -0.6917639 | 79.91026 | 0.9968324 | 63714.84 | 6.675237 | 148.1177
| 79.00988 | 35.956875 | -0.6978734 | 89.06933 | 0.9968166 | 68628.59 | 5.353371 | 142.1392
| 79.00988 | 34.95675 | -0.6943882 | 96.18672 | 0.9963361 | 72810.56 | 4.581148 | 139.1766
| 79.00988 | 33.95663 | -0.6983136 | 97.86983 | 0.996567 | 82217.75 | 4.340216 | 155.0604
| 79.00988 | 32.9565 | -0.6920088 | 100.512 | 0.9962645 | 76400.67 | 4.184368 | 139.6316
| 79.00988 | 31.95637 | -0.7013872 | 96.1673 | 0.996746 | 76282.19 | 4.544109 | 146.0592
| 79.00988 | 30.95625 | -0.7060829 | 95.5579 | 0.9971663 | 82397.75 | 4.536088 | 159.4115
| 79.00988 | 29.95613 | -0.7048476 | 98.93275 | 0.9957769 | 78347.4 | 4.286708 | 145.7326
| 79.00988 | 28.956 | -0.7067029 | 97.0435 | 0.9968087 | 77854.48 | 4.452241 | 147.768
| 79.00988 | 27.95587 | -0.7037966 | 114.5458 | 0.9958841 | 81225.99 | 3.250747 | 129.7483
| 79.00988 | 26.95575 | -0.716186 | 98.97765 | 0.9962028 | 80015 | 4.269464 | 148.9103
| 79.00988 | 25.95563 | -0.7129686 | 89.18124 | 0.9973276 | 68797.64 | 5.341273 | 142.3131
| 79.00988 | 24.9555 | -0.7188253 | 103.6743 | 0.995807 | 83360.64 | 3.892096 | 148.0405
| 79.00988 | 23.95537 | -0.7212314 | 106.123 | 0.9960173 | 77379.53 | 3.774579 | 133.6352
| 79.00988 | 22.95525 | -0.7207664 | 113.4749 | 0.9947184 | 88108.53 | 3.265028 | 142.7378
| 79.00988 | 21.95513 | -0.726319 | 109.125 | 0.9950861 | 82713.12 | 3.542808 | 139.118
| 79.00988 | 20.955 | -0.7279638 | 110.5803 | 0.9949571 | 86204.56 | 3.435664 | 143.3098
| 79.00988 | 19.95487 | -0.7311181 | 102.0773 | 0.9957951 | 75905.13 | 4.068876 | 136.453
| 79.00988 | 18.95475 | -0.7319054 | 79.30478 | 0.9979139 | 61775.44 | 6.83937 | 144.8802
| 79.00988 | 17.95463 | -0.7352738 | 104.5316 | 0.9961798 | 79291.55 | 3.86649 | 139.2633
| 79.00988 | 16.9545 | -0.737241 | 105.2498 | 0.9974297 | 74220.43 | 3.867117 | 129.1412
| 79.00988 | 15.95437 | -0.742479 | 104.8539 | 0.9971836 | 84345.46 | 3.81102 | 148.1302
| 79.00988 | 14.95425 | -0.7459907 | 99.45843 | 0.9952028 | 81404.82 | 4.214154 | 150.8376
| 79.00988 | 13.954125 | -0.7453349 | 105.7606 | 0.9963762 | 78489.39 | 3.79111 | 136.1181
| 79.00988 | 12.954 | -0.7442241 | 104.0898 | 0.9947716 | 75503.84 | 3.923223 | 132.9413
| 79.00988 | 11.95387 | -0.7511159 | 94.83526 | 0.9958044 | 70976.42 | 4.724237 | 137.6243
| 79.00988 | 10.95375 | -0.7512631 | 95.52477 | 0.9968048 | 74514.5 | 4.621692 | 143.5748
| 79.00988 | 9.953625 | -0.7565055 | 85.66277 | 0.9980387 | 68522.33 | 5.766137 | 147.9373
| 79.00988 | 8.9535 | -0.7611938 | 93.96436 | 0.9972524 | 77733.97 | 4.728341 | 152.6507
| 79.00988 | 7.953375 | -0.7607595 | 97.09891 | 0.9970255 | 72755.16 | 4.506084 | 137.7025
| 79.00988 | 6.95325 | -0.7634194 | 100.2062 | 0.996667 | 79958.94 | 4.176395 | 146.8844
| 79.00988 | 5.953125 | -0.751478 | 124.7429 | 0.9965448 | 90957.41 | 2.735896 | 133.7093
| 79.00988 | 4.953 | -0.7672169 | 103.2647 | 0.9964805 | 80054.6 | 3.9496 | 142.4819
| 79.00988 | 3.952875 | -0.7719246 | 100.9627 | 0.9967206 | 78157.85 | 4.135438 | 142.3018
| 79.00988 | 2.95275 | -0.7711003 | 103.5982 | 0.9946877 | 77925.32 | 3.935761 | 138.0413
| 79.00988 | 1.952625 | -0.7742317 | 111.1213 | 0.9965267 | 82955.27 | 3.430351 | 136.9337
| 79.00988 | 0.9525 | -0.7547318 | 132.2733 | 0.9965725 | 85266.08 | 2.473335 | 117.4897
| 79.00988 | 0 | -0.7668002 | 126.3818 | 0.9951843 | 86629.09 | 2.6826 | 125.2562
| 80.01 | 98.96475 | -0.566609 | 120.1078 | 0.9950819 | 78265.91 | 2.99011 | 118.803
| 80.01 | 97.96462 | -0.5694844 | 115.9638 | 0.9959539 | 87977.15 | 3.142078 | 139.3152
| 80.01 | 96.9645 | -0.5714492 | 116.4296 | 0.9943654 | 85198.88 | 3.12696 | 134.0872
| 80.01 | 95.964375 | -0.5511663 | 138.0924 | 0.9952503 | 84975.05 | 2.2799 | 111.9392
| 80.01 | 94.96425 | -0.5687901 | 123.7089 | 0.9946003 | 84000.98 | 2.800604 | 123.9981
| 80.01 | 93.96412 | -0.5749232 | 120.325 | 0.9945979 | 87017.91 | 2.934638 | 132.469
| 80.01 | 92.964 | -0.5694811 | 125.329 | 0.9932561 | 83304.86 | 2.732501 | 121.2551
| 80.01 | 91.963875 | -0.5814698 | 107.4029 | 0.9944286 | 75216.72 | 3.70245 | 128.1385
| 80.01 | 90.96375 | -0.5683264 | 111.1657 | 0.9967382 | 79994.94 | 3.447743 | 131.7734
| 80.01 | 89.96362 | -0.5841374 | 111.3039 | 0.9942736 | 85050.57 | 3.398566 | 140.3092
| 80.01 | 88.9635 | -0.5823119 | 116.1612 | 0.9950497 | 81389.81 | 3.163412 | 128.123
| 80.01 | 87.963375 | -0.5774827 | 124.2701 | 0.9950179 | 80518.42 | 2.794502 | 118.0857
| 80.01 | 86.96325 | -0.5869424 | 111.2786 | 0.9953472 | 88963.58 | 3.382521 | 147.2149
| 80.01 | 85.96313 | -0.5822643 | 112.9472 | 0.9942344 | 80470.1 | 3.334889 | 130.373
| 80.01 | 84.963 | -0.5916263 | 107.4756 | 0.9962226 | 80696.07 | 3.66276 | 137.7631
| 80.01 | 83.962875 | -0.5811343 | 123.2119 | 0.9959386 | 85987.05 | 2.817201 | 127.6257
| 80.01 | 82.96275 | -0.5961024 | 110.7775 | 0.9959495 | 85753.98 | 3.430916 | 142.2622
| 80.01 | 81.96263 | -0.5985681 | 95.40365 | 0.9971252 | 76828.29 | 4.607304 | 148.3944
| 80.01 | 80.9625 | -0.601995 | 95.29002 | 0.9949111 | 74413.93 | 4.633441 | 143.7174
| 80.01 | 79.962375 | -0.5861133 | 112.3169 | 0.9964233 | 77807.78 | 3.395997 | 126.6567
| 80.01 | 78.96225 | -0.6024209 | 97.60865 | 0.994816 | 85144.37 | 4.327178 | 161.3425
| 80.01 | 77.96213 | -0.6050722 | 95.18228 | 0.9966738 | 77427.83 | 4.617842 | 149.9589
| 80.01 | 76.962 | -0.6069752 | 94.00225 | 0.9973246 | 80793.84 | 4.691731 | 158.8833
| 80.01 | 75.96187 | -0.606206 | 97.78373 | 0.9955763 | 75935.93 | 4.404013 | 142.8214
| 80.01 | 74.96175 | -0.613317 | 94.65057 | 0.9967172 | 75827.84 | 4.684489 | 147.6148
| 80.01 | 73.961625 | -0.6061474 | 104.1522 | 0.9952499 | 77251.57 | 3.905508 | 136.0461
| 80.01 | 72.9615 | -0.6158868 | 105.9049 | 0.9966924 | 82875.73 | 3.749854 | 143.8838
| 80.01 | 71.96137 | -0.6162353 | 95.28794 | 0.9975758 | 73731.95 | 4.656857 | 142.4074
| 80.01 | 70.96125 | -0.6190356 | 87.18145 | 0.9970413 | 70593.97 | 5.536394 | 149.636
| 80.01 | 69.961125 | -0.6113809 | 101.3726 | 0.996924 | 73821.23 | 4.147957 | 133.5797
| 80.01 | 68.961 | -0.625804 | 95.66856 | 0.996028 | 78910.3 | 4.55529 | 152.1232
| 80.01 | 67.96087 | -0.6249085 | 108.671 | 0.9962778 | 86842.73 | 3.549165 | 147.1222
| 80.01 | 66.96075 | -0.6205921 | 110.8449 | 0.9963824 | 78434.75 | 3.475609 | 129.4887
| 80.01 | 65.960625 | -0.6301881 | 111.6651 | 0.9968487 | 78795.69 | 3.427745 | 129.1131
| 80.01 | 64.9605 | -0.6323053 | 111.5972 | 0.9968924 | 87470.35 | 3.378716 | 144.1711
| 80.01 | 63.96037 | -0.6387916 | 92.35995 | 0.9965361 | 72737.25 | 4.94095 | 145.1238
| 80.01 | 62.96025 | -0.6394383 | 111.6327 | 0.9948258 | 83196.29 | 3.393228 | 136.672
| 80.01 | 61.960125 | -0.6421988 | 114.7066 | 0.9941988 | 98305.43 | 3.154171 | 158.7382
| 80.01 | 60.96 | -0.6424808 | 115.0092 | 0.9937888 | 86217.31 | 3.191312 | 137.5304
| 80.01 | 59.95988 | -0.6466259 | 117.7905 | 0.9939212 | 81495.14 | 3.078098 | 126.4312
| 80.01 | 58.95975 | -0.6443401 | 125.3406 | 0.9938507 | 94561.93 | 2.691166 | 138.6483
| 80.01 | 57.959625 | -0.6504831 | 121.1544 | 0.9939299 | 93699.01 | 2.868525 | 142.2793
| 80.01 | 56.9595 | -0.6537014 | 117.5451 | 0.9958255 | 85334.72 | 3.076745 | 132.9937
| 80.01 | 55.95938 | -0.6557065 | 117.7721 | 0.9943198 | 94788.72 | 3.01902 | 148.4166
| 80.01 | 54.95925 | -0.6559442 | 120.8933 | 0.9976478 | 84023.68 | 2.933002 | 127.0789
| 80.01 | 53.95912 | -0.6571809 | 121.8408 | 0.9954613 | 88141.95 | 2.865453 | 132.5398
| 80.01 | 52.959 | -0.6628693 | 119.152 | 0.9957036 | 95043.32 | 2.958701 | 147.0449
| 80.01 | 51.95888 | -0.664933 | 117.1569 | 0.9952055 | 83533.1 | 3.102678 | 130.4882
| 80.01 | 50.95875 | -0.6683701 | 115.4775 | 0.9952502 | 86894.34 | 3.169339 | 138.0991
| 80.01 | 49.95862 | -0.6591124 | 129.6873 | 0.9951983 | 84375.56 | 2.565424 | 118.6059
| 80.01 | 48.9585 | -0.6674004 | 117.4101 | 0.9939055 | 88962.88 | 3.059334 | 139.1296
| 80.01 | 47.95838 | -0.6709287 | 111.8299 | 0.9956788 | 82676.45 | 3.388669 | 135.5344
| 80.01 | 46.95825 | -0.6727417 | 112.0681 | 0.9952257 | 78402.71 | 3.401163 | 127.9432
| 80.01 | 45.95812 | -0.6755152 | 109.9848 | 0.9944356 | 78538.27 | 3.51747 | 130.7047
| 80.01 | 44.958 | -0.6784208 | 104.4057 | 0.9961714 | 82520.13 | 3.849913 | 145.3926
| 80.01 | 43.957875 | -0.6620208 | 115.793 | 0.9966613 | 82662.44 | 3.180798 | 130.6687
| 80.01 | 42.95775 | -0.6779728 | 98.08719 | 0.9982255 | 78405.85 | 4.367099 | 147.2092
| 80.01 | 41.95762 | -0.6836826 | 82.49183 | 0.9978853 | 64462.91 | 6.279176 | 144.8587
| 80.01 | 40.9575 | -0.6753589 | 91.97756 | 0.9976483 | 67402.28 | 5.068353 | 134.9282
| 80.01 | 39.957375 | -0.6872947 | 94.79833 | 0.9962781 | 78992.19 | 4.632932 | 153.7713
| 80.01 | 38.95725 | -0.6752677 | 111.7735 | 0.9974274 | 74379.53 | 3.456155 | 121.5336
| 80.01 | 37.95712 | -0.6933854 | 82.29682 | 0.9991193 | 63685.21 | 6.337234 | 143.5158
| 80.01 | 36.957 | -0.6943771 | 85.23355 | 0.9979261 | 69146.31 | 5.806847 | 150.0977
| 80.01 | 35.956875 | -0.6963991 | 87.83049 | 0.9963778 | 67252.51 | 5.51746 | 141.3411
| 80.01 | 34.95675 | -0.69479 | 97.80054 | 0.9964239 | 81811.85 | 4.348804 | 154.3668
| 80.01 | 33.95663 | -0.6971076 | 98.7385 | 0.996154 | 75435.65 | 4.33391 | 140.4127
| 80.01 | 32.9565 | -0.7028335 | 93.72879 | 0.9972488 | 73015.25 | 4.808686 | 143.4574
| 80.01 | 31.95637 | -0.7018874 | 92.02868 | 0.9972625 | 70658.47 | 5.00867 | 141.4356
| 80.01 | 30.95625 | -0.70287 | 100.9732 | 0.9975088 | 79604.83 | 4.125353 | 145.0459
| 80.01 | 29.95613 | -0.7066729 | 96.74193 | 0.9959104 | 79759.04 | 4.453623 | 152.0308
| 80.01 | 28.956 | -0.7069822 | 106.3483 | 0.994645 | 85227.04 | 3.696337 | 147.5195
| 80.01 | 27.95587 | -0.7082781 | 110.7746 | 0.9958103 | 81490.88 | 3.45668 | 134.8335
| 80.01 | 26.95575 | -0.705433 | 114.5889 | 0.9952422 | 77548.7 | 3.269083 | 123.5942
| 80.01 | 25.95563 | -0.7164986 | 98.70164 | 0.995821 | 76462.99 | 4.3244 | 142.4427
| 80.01 | 24.9555 | -0.7180471 | 98.91559 | 0.9959039 | 76121.33 | 4.311092 | 141.4618
| 80.01 | 23.95537 | -0.7218044 | 102.5646 | 0.9937822 | 75850.98 | 4.024056 | 135.6444
| 80.01 | 22.95525 | -0.7236791 | 106.361 | 0.9948438 | 80710.47 | 3.727883 | 139.2878
| 80.01 | 21.95513 | -0.7247236 | 107.7243 | 0.9962337 | 80049.28 | 3.651884 | 136.2792
| 80.01 | 20.955 | -0.7259471 | 106.9717 | 0.9964733 | 78866.43 | 3.709539 | 135.1749
| 80.01 | 19.95487 | -0.7323039 | 87.40784 | 0.9975812 | 71590.88 | 5.496357 | 151.386
| 80.01 | 18.95475 | -0.7245738 | 89.87103 | 0.9996677 | 64742.59 | 5.355846 | 132.8539
| 80.01 | 17.95463 | -0.7338719 | 99.07911 | 0.9960228 | 79110.2 | 4.268981 | 146.9878
| 80.01 | 16.9545 | -0.7355649 | 109.8197 | 0.9961052 | 82571.12 | 3.50659 | 137.9577
| 80.01 | 15.95437 | -0.7429973 | 109.4656 | 0.9964343 | 81897.69 | 3.533348 | 137.246
| 80.01 | 14.95425 | -0.7436791 | 110.6991 | 0.9965884 | 75919.66 | 3.50346 | 125.3713
| 80.01 | 13.954125 | -0.7405535 | 112.4561 | 0.998072 | 79118.87 | 3.385758 | 128.7233
| 80.01 | 12.954 | -0.750569 | 105.2117 | 0.9960511 | 79537.15 | 3.817902 | 138.7628
| 80.01 | 11.95387 | -0.7399928 | 112.8484 | 0.996226 | 77325.2 | 3.368883 | 125.2222
| 80.01 | 10.95375 | -0.7527972 | 99.19892 | 0.996475 | 72532.36 | 4.330385 | 134.206
| 80.01 | 9.953625 | -0.75864 | 95.21896 | 0.996997 | 67526.62 | 4.74541 | 130.3168
| 80.01 | 8.9535 | -0.7613019 | 94.09706 | 0.9959604 | 81149.68 | 4.671824 | 159.4271
| 80.01 | 7.953375 | -0.7595516 | 97.14119 | 0.9963819 | 68601.48 | 4.552867 | 129.6408
| 80.01 | 6.95325 | -0.7651944 | 106.2806 | 0.9962114 | 84158.85 | 3.71453 | 145.6829
| 80.01 | 5.953125 | -0.7561591 | 115.545 | 0.9959145 | 78625.58 | 3.214592 | 124.2965
| 80.01 | 4.953 | -0.7667761 | 101.2615 | 0.9971841 | 74889.47 | 4.146701 | 135.7283
| 80.01 | 3.952875 | -0.771814 | 95.26657 | 0.9960081 | 75205.64 | 4.632155 | 145.3513
| 80.01 | 2.95275 | -0.7719162 | 109.1487 | 0.9960217 | 85858.86 | 3.525468 | 144.6828
| 80.01 | 1.952625 | -0.7645329 | 114.7646 | 0.9954558 | 79225.12 | 3.249839 | 126.1649
| 80.01 | 0.9525 | -0.7709323 | 117.0658 | 0.9954027 | 78529.95 | 3.136051 | 122.452
| 80.01 | 0 | -0.7728571 | 121.5695 | 0.9951761 | 83293.65 | 2.898067 | 125.1675
| 81.01013 | 98.96475 | -0.5647626 | 118.4638 | 0.9944839 | 81680.41 | 3.046671 | 125.9851
| 81.01013 | 97.96462 | -0.5628537 | 119.7093 | 0.9945813 | 86233.16 | 2.966146 | 131.9144
| 81.01013 | 96.9645 | -0.5602316 | 124.6074 | 0.9945017 | 87848.77 | 2.746916 | 129.0003
| 81.01013 | 95.964375 | -0.5721767 | 115.3902 | 0.995337 | 79631.53 | 3.214248 | 126.1182
| 81.01013 | 94.96425 | -0.5663745 | 123.6465 | 0.9944256 | 88203.35 | 2.784941 | 130.6023
| 81.01013 | 93.96412 | -0.557558 | 135.8809 | 0.994576 | 90219.01 | 2.33155 | 121.2181
| 81.01013 | 92.964 | -0.5616976 | 133.7686 | 0.9949775 | 86598.95 | 2.413143 | 118.0145
| 81.01013 | 91.963875 | -0.5739247 | 108.1198 | 0.9957345 | 83925.36 | 3.598531 | 142.6526
| 81.01013 | 90.96375 | -0.5801835 | 102.5556 | 0.9948881 | 78329.2 | 4.007423 | 140.2714
| 81.01013 | 89.96362 | -0.5823522 | 116.8351 | 0.9946407 | 86240.22 | 3.102702 | 135.3258
| 81.01013 | 88.9635 | -0.5759886 | 123.7723 | 0.9948158 | 83917.37 | 2.798998 | 123.8047
| 81.01013 | 87.963375 | -0.585014 | 106.4299 | 0.9971897 | 81433.47 | 3.728296 | 140.5291
| 81.01013 | 86.96325 | -0.5832777 | 121.3421 | 0.9961696 | 84609.68 | 2.905257 | 127.5
| 81.01013 | 85.96313 | -0.5866031 | 121.1088 | 0.9958005 | 86637.33 | 2.905221 | 130.9769
| 81.01013 | 84.963 | -0.5841595 | 122.0073 | 0.994954 | 89962.42 | 2.849167 | 135.2452
| 81.01013 | 83.962875 | -0.5863784 | 118.4818 | 0.9962781 | 89118.27 | 3.015893 | 138.09
| 81.01013 | 82.96275 | -0.5814203 | 114.2195 | 0.9956692 | 78655.13 | 3.283167 | 125.8495
| 81.01013 | 81.96263 | -0.5919995 | 105.155 | 0.9978742 | 81948.07 | 3.811294 | 143.2735
| 81.01013 | 80.9625 | -0.5964958 | 96.50744 | 0.9951375 | 71009.03 | 4.569206 | 135.1654
| 81.01013 | 79.962375 | -0.5973652 | 96.55383 | 0.9961207 | 73110.5 | 4.544064 | 139.2011
| 81.01013 | 78.96225 | -0.6002959 | 95.39897 | 0.9963459 | 74441.62 | 4.631297 | 143.6223
| 81.01013 | 77.96213 | -0.5998973 | 95.46654 | 0.9961056 | 72983.89 | 4.641906 | 140.6224
| 81.01013 | 76.962 | -0.6037938 | 95.00286 | 0.9954702 | 77213.44 | 4.629671 | 149.8059
| 81.01013 | 75.96187 | -0.6046567 | 95.83211 | 0.9976128 | 77739.39 | 4.56204 | 149.5234
| 81.01013 | 74.96175 | -0.6063747 | 106.3111 | 0.9955257 | 76604.18 | 3.766455 | 131.9976
| 81.01013 | 73.961625 | -0.6069921 | 110.4296 | 0.9951233 | 83950.3 | 3.458357 | 139.5562
| 81.01013 | 72.9615 | -0.6110748 | 94.11306 | 0.9964646 | 68326.52 | 4.834452 | 133.4978
| 81.01013 | 71.96137 | -0.6146918 | 97.21803 | 0.9970039 | 74676.39 | 4.473141 | 141.2578
| 81.01013 | 70.96125 | -0.615879 | 89.13504 | 0.9981501 | 68345.16 | 5.359873 | 141.4602
| 81.01013 | 69.961125 | -0.6176465 | 99.76285 | 0.9961417 | 76788.5 | 4.23815 | 141.4739
| 81.01013 | 68.961 | -0.623143 | 103.0266 | 0.9964835 | 83461.52 | 3.939545 | 149.2214
| 81.01013 | 67.96087 | -0.6208292 | 111.571 | 0.9959568 | 80062.27 | 3.421019 | 131.3784
| 81.01013 | 66.96075 | -0.6201532 | 111.1435 | 0.9963643 | 94917.26 | 3.36464 | 158.0305
| 81.01013 | 65.960625 | -0.6255884 | 117.0811 | 0.9960619 | 90723.02 | 3.07487 | 142.5041
| 81.01013 | 64.9605 | -0.6321914 | 112.9535 | 0.9944967 | 78853.15 | 3.345985 | 127.6434
| 81.01013 | 63.96037 | -0.6321946 | 103.6775 | 0.9959326 | 73698.23 | 3.974843 | 130.2278
| 81.01013 | 62.96025 | -0.6364361 | 112.5577 | 0.9944774 | 78350.73 | 3.371158 | 127.2654
| 81.01013 | 61.960125 | -0.6403174 | 114.289 | 0.9950432 | 85187.96 | 3.238649 | 136.7085
| 81.01013 | 60.96 | -0.6395399 | 113.8449 | 0.9950285 | 84705.03 | 3.264613 | 136.4473
| 81.01013 | 59.95988 | -0.6464572 | 118.0219 | 0.9939253 | 83635.84 | 3.055651 | 129.6423
| 81.01013 | 58.95975 | -0.6482578 | 120.9115 | 0.9949104 | 84566.05 | 2.920486 | 127.8927
| 81.01013 | 57.959625 | -0.6461674 | 124.3031 | 0.994005 | 85324.93 | 2.76819 | 125.415
| 81.01013 | 56.9595 | -0.648687 | 121.8124 | 0.9934482 | 86209.58 | 2.868397 | 129.4859
| 81.01013 | 55.95938 | -0.6551341 | 118.8157 | 0.9953708 | 93968.37 | 2.977142 | 145.6879
| 81.01013 | 54.95925 | -0.6582834 | 118.6799 | 0.994936 | 82117.35 | 3.035647 | 126.4528
| 81.01013 | 53.95912 | -0.6594491 | 121.7566 | 0.9940166 | 86088.38 | 2.873226 | 129.3616
| 81.01013 | 52.959 | -0.651273 | 131.6359 | 0.9938363 | 86988.79 | 2.481919 | 120.5633
| 81.01013 | 51.95888 | -0.662909 | 120.8977 | 0.9951652 | 87440.51 | 2.90899 | 132.4946
| 81.01013 | 50.95875 | -0.6641235 | 122.1761 | 0.9950293 | 91152.9 | 2.837484 | 136.9517
| 81.01013 | 49.95862 | -0.6682985 | 120.7109 | 0.9937823 | 84392.51 | 2.92654 | 127.8276
| 81.01013 | 48.9585 | -0.6730953 | 119.1168 | 0.995319 | 90517.69 | 2.977051 | 139.6026
| 81.01013 | 47.95838 | -0.6710791 | 101.5212 | 0.9962587 | 75845.56 | 4.113079 | 137.1338
| 81.01013 | 46.95825 | -0.675818 | 111.4062 | 0.9939839 | 81225.21 | 3.414979 | 133.5546
| 81.01013 | 45.95812 | -0.677892 | 111.487 | 0.9938878 | 88542.9 | 3.367485 | 146.168
| 81.01013 | 44.958 | -0.6736859 | 109.8469 | 0.9969209 | 75137.87 | 3.561749 | 125.0523
| 81.01013 | 43.957875 | -0.6770077 | 101.6892 | 0.9962921 | 77671.29 | 4.083431 | 140.3121
| 81.01013 | 42.95775 | -0.683635 | 93.36648 | 0.9976124 | 76489.63 | 4.801012 | 151.1326
| 81.01013 | 41.95762 | -0.6788604 | 88.30234 | 0.9976976 | 70473.42 | 5.413435 | 147.3769
| 81.01013 | 40.9575 | -0.6840094 | 72.11393 | 0.9980823 | 63360.81 | 8.110346 | 164.5525
| 81.01013 | 39.957375 | -0.6860828 | 97.27657 | 0.9980525 | 77538.2 | 4.442445 | 146.7904
| 81.01013 | 38.95725 | -0.6885893 | 78.62777 | 0.9981318 | 64156.18 | 6.878231 | 151.772
| 81.01013 | 37.95712 | -0.6903931 | 92.53673 | 0.9963733 | 72692.16 | 4.923163 | 144.7359
| 81.01013 | 36.957 | -0.6942072 | 89.65989 | 0.9960121 | 74123.13 | 5.195545 | 152.6808
| 81.01013 | 35.956875 | -0.6955337 | 87.47146 | 0.9975972 | 74487.35 | 5.442265 | 157.5641
| 81.01013 | 34.95675 | -0.6936283 | 94.12036 | 0.9967842 | 73157.86 | 4.767187 | 143.1058
| 81.01013 | 33.95663 | -0.7003981 | 95.92051 | 0.9977213 | 76637.31 | 4.567017 | 147.1787
| 81.01013 | 32.9565 | -0.6999611 | 100.0548 | 0.9972402 | 80559.85 | 4.185486 | 148.2855
| 81.01013 | 31.95637 | -0.6980994 | 94.39969 | 0.9946903 | 74444.36 | 4.712875 | 145.2061
| 81.01013 | 30.95625 | -0.7022937 | 98.51674 | 0.996651 | 82879.34 | 4.282702 | 155.2935
| 81.01013 | 29.95613 | -0.7022963 | 109.1152 | 0.996397 | 83728.43 | 3.542211 | 140.9442
| 81.01013 | 28.956 | -0.7068631 | 113.2896 | 0.9954065 | 78796.06 | 3.331471 | 127.1622
| 81.01013 | 27.95587 | -0.7060953 | 113.7317 | 0.9945829 | 84822.08 | 3.268296 | 136.7835
| 81.01013 | 26.95575 | -0.7122028 | 107.2742 | 0.9961844 | 75508.77 | 3.715919 | 128.8347
| 81.01013 | 25.95563 | -0.7182698 | 103.3121 | 0.9961545 | 82705.9 | 3.923763 | 147.3622
| 81.01013 | 24.9555 | -0.7193898 | 91.14518 | 0.9949658 | 70765.49 | 5.08317 | 143.0657
| 81.01013 | 23.95537 | -0.7223299 | 101.0765 | 0.9964004 | 73867.38 | 4.167459 | 134.0695
| 81.01013 | 22.95525 | -0.7123415 | 111.3853 | 0.9958277 | 76065.84 | 3.459232 | 124.8026
| 81.01013 | 21.95513 | -0.7263105 | 101.0021 | 0.9961336 | 76583.61 | 4.144478 | 139.2616
| 81.01013 | 20.955 | -0.7311005 | 83.72485 | 0.9977879 | 65620.59 | 6.079022 | 145.1323
| 81.01013 | 19.95487 | -0.7304891 | 95.39057 | 0.9978022 | 77933.64 | 4.5999 | 150.6492
| 81.01013 | 18.95475 | -0.7347607 | 105.246 | 0.9968146 | 80438.41 | 3.811961 | 140.3675
| 81.01013 | 17.95463 | -0.7375751 | 112.7856 | 0.9945869 | 85646.76 | 3.314528 | 139.4034
| 81.01013 | 16.9545 | -0.7396666 | 111.6627 | 0.9959973 | 81965.56 | 3.403721 | 134.5275
| 81.01013 | 15.95437 | -0.7431868 | 104.6634 | 0.9967688 | 90205.64 | 3.783582 | 159.4182
| 81.01013 | 14.95425 | -0.7458936 | 100.3495 | 0.9955983 | 82593.14 | 4.137546 | 151.7279
| 81.01013 | 13.954125 | -0.7489333 | 102.0455 | 0.9961083 | 74330.85 | 4.088191 | 133.5846
| 81.01013 | 12.954 | -0.7521799 | 93.41799 | 0.9966577 | 70816.23 | 4.865462 | 139.5208
| 81.01013 | 11.95387 | -0.7543053 | 98.59364 | 0.9969696 | 76665.21 | 4.336971 | 143.0153
| 81.01013 | 10.95375 | -0.7532778 | 98.59252 | 0.9962225 | 64126.16 | 4.492155 | 119.2924
| 81.01013 | 9.953625 | -0.7581855 | 90.96742 | 0.9949674 | 70921.66 | 5.099191 | 143.6839
| 81.01013 | 8.9535 | -0.76345 | 94.24217 | 0.9964293 | 67452.66 | 4.835449 | 131.5867
| 81.01013 | 7.953375 | -0.76516 | 93.71499 | 0.9956765 | 76086.81 | 4.761991 | 149.6835
| 81.01013 | 6.95325 | -0.7653735 | 104.7942 | 0.9959628 | 80912.15 | 3.834859 | 141.8617
| 81.01013 | 5.953125 | -0.7688024 | 101.7383 | 0.9954009 | 73574.61 | 4.115413 | 132.5979
| 81.01013 | 4.953 | -0.7700832 | 96.31655 | 0.99761 | 77034.75 | 4.527478 | 147.3272
| 81.01013 | 3.952875 | -0.7691547 | 103.6499 | 0.9964245 | 76541.77 | 3.952394 | 135.4529
| 81.01013 | 2.95275 | -0.7739139 | 102.1582 | 0.9964095 | 79740.9 | 4.031184 | 143.5153
| 81.01013 | 1.952625 | -0.776786 | 98.29475 | 0.995107 | 71076.44 | 4.414965 | 132.708
| 81.01013 | 0.9525 | -0.7753054 | 107.8285 | 0.9957932 | 77040.74 | 3.666363 | 130.8221
| 81.01013 | 0 | -0.7746288 | 117.1712 | 0.9951231 | 88002.25 | 3.079548 | 137.8426
| 82.01025 | 98.96475 | -0.5617569 | 120.2837 | 0.9947477 | 86244.32 | 2.940481 | 131.2752
| 82.01025 | 97.96462 | -0.5545361 | 126.053 | 0.9946053 | 86996.7 | 2.692398 | 126.1532
| 82.01025 | 96.9645 | -0.5664188 | 117.8457 | 0.9945713 | 88668.67 | 3.042131 | 138.1105
| 82.01025 | 95.964375 | -0.5688611 | 115.2062 | 0.9947175 | 80618.48 | 3.215528 | 127.9521
| 82.01025 | 94.96425 | -0.5600883 | 125.978 | 0.9959967 | 80055.57 | 2.729479 | 115.7349
| 82.01025 | 93.96412 | -0.5708787 | 118.8465 | 0.9947476 | 87647.6 | 3.000169 | 135.2233
| 82.01025 | 92.964 | -0.5759795 | 114.224 | 0.9954582 | 77861.78 | 3.287291 | 124.5268
| 82.01025 | 91.963875 | -0.578048 | 97.82826 | 0.9962907 | 79518.73 | 4.367413 | 149.78
| 82.01025 | 90.96375 | -0.5760466 | 120.0528 | 0.995194 | 83342.52 | 2.966234 | 126.8966
| 82.01025 | 89.96362 | -0.5788536 | 108.4409 | 0.9950907 | 84976.95 | 3.569571 | 144.0821
| 82.01025 | 88.9635 | -0.5485891 | 135.5469 | 0.9934088 | 92506.23 | 2.332649 | 124.7846
| 82.01025 | 87.963375 | -0.5783834 | 118.6588 | 0.9929879 | 88413.83 | 2.999476 | 136.6841
| 82.01025 | 86.96325 | -0.5835037 | 120.3566 | 0.9939183 | 84389.18 | 2.943009 | 128.2167
| 82.01025 | 85.96313 | -0.5782616 | 128.3654 | 0.9940108 | 91014.66 | 2.587085 | 129.8289
| 82.01025 | 84.963 | -0.5866226 | 117.8074 | 0.9954222 | 89651.73 | 3.042499 | 139.7947
| 82.01025 | 83.962875 | -0.5808367 | 113.8581 | 0.9966174 | 81161.1 | 3.290415 | 130.4673
| 82.01025 | 82.96275 | -0.5913847 | 87.48158 | 0.9961357 | 70681.58 | 5.493659 | 149.2622
| 82.01025 | 81.96263 | -0.5960217 | 88.97664 | 0.9965337 | 76119.23 | 5.243877 | 158.228
| 82.01025 | 80.9625 | -0.5959552 | 97.2815 | 0.9962256 | 72366.29 | 4.490826 | 136.6661
| 82.01025 | 79.962375 | -0.5941955 | 100.2125 | 0.9959632 | 77198.99 | 4.198186 | 141.5842
| 82.01025 | 78.96225 | -0.5982483 | 92.12009 | 0.9971536 | 81213.73 | 4.863158 | 163.2156
| 82.01025 | 77.96213 | -0.5889978 | 107.5156 | 0.9949777 | 78536.96 | 3.670963 | 133.8551
| 82.01025 | 76.962 | -0.6019442 | 98.71022 | 0.9948491 | 84614.38 | 4.243749 | 158.3822
| 82.01025 | 75.96187 | -0.6041239 | 108.4398 | 0.9957307 | 86163.06 | 3.564953 | 146.2216
| 82.01025 | 74.96175 | -0.606544 | 108.7126 | 0.9948711 | 85898.99 | 3.546598 | 145.3513
| 82.01025 | 73.961625 | -0.6125362 | 98.8683 | 0.9964895 | 74240.12 | 4.338058 | 137.9331
| 82.01025 | 72.9615 | -0.6119155 | 107.7936 | 0.9969283 | 81365.64 | 3.641048 | 138.5381
| 82.01025 | 71.96137 | -0.6096212 | 103.1034 | 0.9971867 | 79348.96 | 3.970178 | 141.4123
| 82.01025 | 70.96125 | -0.6157403 | 88.70592 | 0.9959488 | 68861.47 | 5.384273 | 143.2299
| 82.01025 | 69.961125 | -0.6181701 | 96.85267 | 0.9973495 | 73978.35 | 4.514408 | 140.4599
| 82.01025 | 68.961 | -0.6215299 | 108.3865 | 0.9958046 | 88380.94 | 3.55534 | 150.305
| 82.01025 | 67.96087 | -0.6093444 | 118.7 | 0.9952046 | 83161.31 | 3.030217 | 128.1152
| 82.01025 | 66.96075 | -0.6274959 | 107.8295 | 0.9951911 | 80131.38 | 3.640274 | 136.2724
| 82.01025 | 65.960625 | -0.6282898 | 113.2552 | 0.9951789 | 82201.29 | 3.311126 | 132.9369
| 82.01025 | 64.9605 | -0.628646 | 112.3192 | 0.9949169 | 82124.91 | 3.361821 | 133.9637
| 82.01025 | 63.96037 | -0.6345938 | 106.2554 | 0.995235 | 81216.72 | 3.73269 | 140.3539
| 82.01025 | 62.96025 | -0.6363124 | 109.5346 | 0.9952569 | 74246.18 | 3.58094 | 123.8761
| 82.01025 | 61.960125 | -0.6404692 | 113.9035 | 0.9956732 | 89114.81 | 3.240948 | 143.9116
| 82.01025 | 60.96 | -0.6324349 | 114.5867 | 0.9954995 | 77723.69 | 3.269027 | 123.888
| 82.01025 | 59.95988 | -0.6445354 | 117.7733 | 0.9967484 | 81077.29 | 3.091262 | 125.8034
| 82.01025 | 58.95975 | -0.6498045 | 116.3781 | 0.9931711 | 82695.58 | 3.138425 | 129.9993
| 82.01025 | 57.959625 | -0.6451535 | 122.5639 | 0.9966642 | 89230.73 | 2.833672 | 133.457
| 82.01025 | 56.9595 | -0.6499087 | 120.1793 | 0.9940781 | 82781.46 | 2.959435 | 125.8532
| 82.01025 | 55.95938 | -0.6509129 | 122.6866 | 0.9939185 | 89777.75 | 2.817495 | 134.1581
| 82.01025 | 54.95925 | -0.6525051 | 123.8968 | 0.9961388 | 90601.65 | 2.770616 | 134.102
| 82.01025 | 53.95912 | -0.6542321 | 125.7945 | 0.9956672 | 90067.45 | 2.694279 | 131.1554
| 82.01025 | 52.959 | -0.6606754 | 121.88 | 0.9946978 | 85350.34 | 2.873334 | 128.0656
| 82.01025 | 51.95888 | -0.6613155 | 123.0478 | 0.9962818 | 81957.2 | 2.843566 | 121.5393
| 82.01025 | 50.95875 | -0.6646477 | 121.8378 | 0.9945859 | 87515.2 | 2.865374 | 131.5383
| 82.01025 | 49.95862 | -0.6686306 | 120.7085 | 0.9958361 | 86677.62 | 2.923026 | 131.496
| 82.01025 | 48.9585 | -0.6656037 | 127.1347 | 0.9962292 | 88647.03 | 2.648703 | 127.5514
| 82.01025 | 47.95838 | -0.6706233 | 112.796 | 0.994431 | 76817.25 | 3.368294 | 124.4124
| 82.01025 | 46.95825 | -0.6637894 | 122.767 | 0.994729 | 85753.42 | 2.833285 | 127.7311
| 82.01025 | 45.95812 | -0.6775606 | 109.8359 | 0.9940957 | 84528.58 | 3.485226 | 141.3556
| 82.01025 | 44.958 | -0.6766749 | 105.1493 | 0.9970272 | 74613.13 | 3.868524 | 129.9684
| 82.01025 | 43.957875 | -0.6774642 | 104.6212 | 0.9970561 | 79594.96 | 3.861885 | 139.705
| 82.01025 | 42.95775 | -0.6810986 | 91.72384 | 0.9966393 | 77399.24 | 4.943263 | 155.8889
| 82.01025 | 41.95762 | -0.6825078 | 80.36156 | 0.9972893 | 67794.9 | 6.50203 | 156.6516
| 82.01025 | 40.9575 | -0.6885587 | 91.5141 | 0.997846 | 79663.87 | 4.943955 | 161.0758
| 82.01025 | 39.957375 | -0.6848352 | 98.38828 | 0.995917 | 71988.91 | 4.400375 | 134.324
| 82.01025 | 38.95725 | -0.6812327 | 89.82118 | 0.997559 | 71055.63 | 5.23478 | 145.9527
| 82.01025 | 37.95712 | -0.6844047 | 102.187 | 0.9973395 | 74740.66 | 4.079561 | 134.1642
| 82.01025 | 36.957 | -0.6978337 | 92.22284 | 0.9970776 | 73449.75 | 4.94789 | 146.8236
| 82.01025 | 35.956875 | -0.6856088 | 105.5894 | 0.9973595 | 76068.3 | 3.827184 | 132.0062
| 82.01025 | 34.95675 | -0.6909291 | 99.51616 | 0.9955956 | 77420 | 4.248566 | 143.0462
| 82.01025 | 33.95663 | -0.7023647 | 95.76307 | 0.995927 | 78299.28 | 4.552938 | 150.7341
| 82.01025 | 32.9565 | -0.7007732 | 100.5444 | 0.9963676 | 81589.74 | 4.134937 | 149.492
| 82.01025 | 31.95637 | -0.7038748 | 97.81888 | 0.9960281 | 76057.97 | 4.402146 | 143.0117
| 82.01025 | 30.95625 | -0.7017597 | 104.6819 | 0.9970786 | 81335.96 | 3.844193 | 142.8162
| 82.01025 | 29.95613 | -0.7108666 | 110.8601 | 0.9945692 | 84603.84 | 3.427501 | 140.1215
| 82.01025 | 28.956 | -0.7079597 | 114.211 | 0.9973835 | 83115.53 | 3.262991 | 133.3333
| 82.01025 | 27.95587 | -0.7053608 | 115.02 | 0.994622 | 85219.52 | 3.199009 | 135.8465
| 82.01025 | 26.95575 | -0.7158682 | 107.7877 | 0.9959182 | 77933.36 | 3.662475 | 132.4472
| 82.01025 | 25.95563 | -0.7115959 | 109.05 | 0.9960174 | 82653.7 | 3.551529 | 139.1248
| 82.01025 | 24.9555 | -0.7195298 | 94.15664 | 0.9980959 | 74652.5 | 4.752165 | 146.078
| 82.01025 | 23.95537 | -0.7260422 | 99.39628 | 0.9967953 | 78416.3 | 4.254382 | 145.1643
| 82.01025 | 22.95525 | -0.728152 | 93.77736 | 0.9967881 | 72821 | 4.803999 | 142.98
| 82.01025 | 21.95513 | -0.7322179 | 89.59177 | 0.9973524 | 69461.44 | 5.284653 | 143.0067
| 82.01025 | 20.955 | -0.7336524 | 88.53959 | 0.9962102 | 71538.74 | 5.359081 | 149.1964
| 82.01025 | 19.95487 | -0.7359758 | 106.4795 | 0.9974231 | 78850.03 | 3.745615 | 135.8131
| 82.01025 | 18.95475 | -0.7347516 | 111.0476 | 0.9957452 | 75654.4 | 3.481609 | 124.5005
| 82.01025 | 17.95463 | -0.739763 | 112.2612 | 0.9958522 | 84863.89 | 3.352439 | 138.7499
| 82.01025 | 16.9545 | -0.7289797 | 125.1329 | 0.9959322 | 87402.39 | 2.731741 | 127.7589
| 82.01025 | 15.95437 | -0.7426639 | 108.7064 | 0.9952875 | 78962.04 | 3.594982 | 133.0673
| 82.01025 | 14.95425 | -0.7459881 | 105.2032 | 0.9951031 | 83069.59 | 3.787653 | 145.2299
| 82.01025 | 13.954125 | -0.7478608 | 108.8991 | 0.996788 | 81675.84 | 3.570343 | 137.6078
| 82.01025 | 12.954 | -0.7555516 | 91.77829 | 0.9964055 | 81274.47 | 4.891317 | 163.9775
| 82.01025 | 11.95387 | -0.7583809 | 84.9083 | 0.9965387 | 58436.28 | 6.09888 | 127.571
| 82.01025 | 10.95375 | -0.7483967 | 141.7351 | 0.9934384 | 56335.31 | 2.300556 | 71.96388
| 82.01025 | 9.953625 | -0.7558199 | 136.3767 | 0.9964126 | 56033.34 | 2.489315 | 74.52069
| 82.01025 | 8.9535 | -0.765662 | 90.64389 | 0.9966261 | 70448.8 | 5.150806 | 143.2765
| 82.01025 | 7.953375 | -0.765673 | 93.32058 | 0.9968493 | 72014.72 | 4.859033 | 142.0908
| 82.01025 | 6.95325 | -0.7679755 | 96.70226 | 0.9965763 | 79657.04 | 4.46151 | 151.9034
| 82.01025 | 5.953125 | -0.7495343 | 124.6962 | 0.9970036 | 82476.19 | 2.773888 | 120.6643
| 82.01025 | 4.953 | -0.7698618 | 96.78956 | 0.9979505 | 75856.59 | 4.501514 | 144.2491
| 82.01025 | 3.952875 | -0.7750273 | 85.73785 | 0.9965329 | 65690.28 | 5.804954 | 141.6339
| 82.01025 | 2.95275 | -0.7644691 | 108.5533 | 0.9969686 | 76194.71 | 3.632745 | 128.4478
| 82.01025 | 1.952625 | -0.7775863 | 98.84684 | 0.994883 | 73913.24 | 4.335099 | 137.3161
| 82.01025 | 0.9525 | -0.7748926 | 96.72531 | 0.995688 | 74963.32 | 4.504983 | 142.5588
| 82.01025 | 0 | -0.7789993 | 108.0317 | 0.9969531 | 79864.71 | 3.637073 | 135.5545
| 83.01037 | 98.96475 | -0.5629442 | 118.328 | 0.9944846 | 88631.08 | 3.019147 | 137.4574
| 83.01037 | 97.96462 | -0.568045 | 114.1385 | 0.9953099 | 89226.27 | 3.22679 | 143.7873
| 83.01037 | 96.9645 | -0.5677213 | 117.6007 | 0.9945515 | 85833.27 | 3.067129 | 133.7332
| 83.01037 | 95.964375 | -0.5672498 | 116.3013 | 0.9949793 | 83596.1 | 3.143938 | 131.5941
| 83.01037 | 94.96425 | -0.5733119 | 106.86 | 0.9946123 | 81786.65 | 3.687043 | 140.5384
| 83.01037 | 93.96412 | -0.5735275 | 104.5804 | 0.9951081 | 78153.82 | 3.867667 | 137.1023
| 83.01037 | 92.964 | -0.5760883 | 110.7298 | 0.9952723 | 83134.79 | 3.446676 | 137.7392
| 83.01037 | 91.963875 | -0.5784661 | 98.05644 | 0.9941532 | 75360.85 | 4.380171 | 141.2665
| 83.01037 | 90.96375 | -0.5769057 | 113.1808 | 0.9942098 | 81182.37 | 3.317626 | 131.2934
| 83.01037 | 89.96362 | -0.5720862 | 118.6026 | 0.9948468 | 87034.17 | 3.01474 | 134.5126
| 83.01037 | 88.9635 | -0.5287336 | 162.2259 | 0.993669 | 87818.6 | 1.676453 | 98.05454
| 83.01037 | 87.963375 | -0.5661303 | 131.8246 | 0.9934775 | 84299.82 | 2.48388 | 116.483
| 83.01037 | 86.96325 | -0.5848368 | 115.3358 | 0.9960307 | 86317.62 | 3.18229 | 137.3151
| 83.01037 | 85.96313 | -0.5845001 | 116.2625 | 0.9964133 | 85349.78 | 3.141864 | 134.5616
| 83.01037 | 84.963 | -0.5846845 | 115.8149 | 0.9951111 | 79086.15 | 3.19486 | 124.7391
| 83.01037 | 83.962875 | -0.589595 | 102.3774 | 0.9972636 | 75757.81 | 4.055255 | 135.7805
| 83.01037 | 82.96275 | -0.5830081 | 102.9273 | 0.9964978 | 69249.19 | 4.079392 | 123.1643
| 83.01037 | 81.96263 | -0.5940815 | 78.32162 | 0.9984651 | 63798.19 | 6.942237 | 151.5747
| 83.01037 | 80.9625 | -0.5870322 | 99.41896 | 0.99667 | 77054.96 | 4.265275 | 142.5081
| 83.01037 | 79.962375 | -0.5957976 | 89.03645 | 0.9970709 | 74482.16 | 5.264232 | 154.6037
| 83.01037 | 78.96225 | -0.5945967 | 98.86554 | 0.9958742 | 74816.4 | 4.328811 | 139.031
| 83.01037 | 77.96213 | -0.5991965 | 101.0262 | 0.9967125 | 72421.66 | 4.188391 | 131.4542
| 83.01037 | 76.962 | -0.6013561 | 105.9991 | 0.9947729 | 80478.1 | 3.75285 | 139.3654
| 83.01037 | 75.96187 | -0.5892134 | 125.6484 | 0.9950639 | 95591.86 | 2.679309 | 139.918
| 83.01037 | 74.96175 | -0.601982 | 98.66064 | 0.9956667 | 72404.43 | 4.371617 | 134.7207
| 83.01037 | 73.961625 | -0.6087524 | 105.9085 | 0.9961485 | 84467.22 | 3.736202 | 146.787
| 83.01037 | 72.9615 | -0.6090741 | 105.2649 | 0.9964001 | 82945.74 | 3.790167 | 144.9294
| 83.01037 | 71.96137 | -0.6106527 | 100.5867 | 0.99693 | 76062.36 | 4.185264 | 138.8927
| 83.01037 | 70.96125 | -0.5970591 | 107.1499 | 0.9961988 | 72197.21 | 3.753476 | 123.1929
| 83.01037 | 69.961125 | -0.6165479 | 98.88529 | 0.9946883 | 78921.65 | 4.279451 | 146.9052
| 83.01037 | 68.961 | -0.6194264 | 111.54 | 0.9966997 | 84894.74 | 3.395679 | 139.755
| 83.01037 | 67.96087 | -0.6202808 | 106.3886 | 0.9959634 | 78131.61 | 3.750829 | 134.6291
| 83.01037 | 66.96075 | -0.6124014 | 124.3916 | 0.9961625 | 86003.4 | 2.768461 | 126.3896
| 83.01037 | 65.960625 | -0.6267874 | 112.0059 | 0.9970127 | 78390.18 | 3.41184 | 128.0168
| 83.01037 | 64.9605 | -0.629815 | 109.0688 | 0.9972284 | 91459.93 | 3.503515 | 154.903
| 83.01037 | 63.96037 | -0.6209731 | 118.595 | 0.9957837 | 72728.26 | 3.099346 | 111.6456
| 83.01037 | 62.96025 | -0.6289996 | 113.1454 | 0.9934316 | 79202.98 | 3.329049 | 127.9925
| 83.01037 | 61.960125 | -0.6378903 | 114.8061 | 0.9952924 | 85936.25 | 3.208722 | 137.3274
| 83.01037 | 60.96 | -0.6391947 | 109.0613 | 0.9941866 | 80262.99 | 3.559495 | 134.8776
| 83.01037 | 59.95988 | -0.6375673 | 122.2726 | 0.9952623 | 84597.16 | 2.861459 | 126.4587
| 83.01037 | 58.95975 | -0.6448962 | 118.9181 | 0.9952602 | 82999.84 | 3.02093 | 127.6103
| 83.01037 | 57.959625 | -0.6492699 | 118.9314 | 0.9948999 | 89258.73 | 2.989584 | 137.7588
| 83.01037 | 56.9595 | -0.6481146 | 120.8733 | 0.9948863 | 86296.84 | 2.914201 | 130.691
| 83.01037 | 55.95938 | -0.650868 | 121.5697 | 0.9953884 | 85735.72 | 2.887486 | 129.0237
| 83.01037 | 54.95925 | -0.6538115 | 119.5883 | 0.9949133 | 94774.75 | 2.937269 | 146.0271
| 83.01037 | 53.95912 | -0.6560471 | 122.9647 | 0.9941556 | 85460.93 | 2.824267 | 127.0538
| 83.01037 | 52.959 | -0.6575736 | 123.1639 | 0.9957394 | 91363.74 | 2.797031 | 136.1419
| 83.01037 | 51.95888 | -0.6620396 | 120.1943 | 0.9956815 | 89906.36 | 2.931717 | 137.3001
| 83.01037 | 50.95875 | -0.6656148 | 118.8712 | 0.9959576 | 85151.33 | 3.014847 | 131.1457
| 83.01037 | 49.95862 | -0.6543631 | 133.8254 | 0.9955552 | 84083.53 | 2.421493 | 114.383
| 83.01037 | 48.9585 | -0.6632372 | 127.9177 | 0.9947867 | 88223.51 | 2.615978 | 126.0845
| 83.01037 | 47.95838 | -0.6730927 | 119.7905 | 0.9953069 | 93336.95 | 2.93492 | 143.4001
| 83.01037 | 46.95825 | -0.6753771 | 107.895 | 0.9956893 | 80587.6 | 3.635012 | 137.0018
| 83.01037 | 45.95812 | -0.6739698 | 119.9314 | 0.9967164 | 79030.82 | 2.999659 | 120.2057
| 83.01037 | 44.958 | -0.6774864 | 110.6958 | 0.9964785 | 83348.48 | 3.452108 | 138.1701
| 83.01037 | 43.957875 | -0.6716548 | 109.5555 | 0.9949198 | 78564.97 | 3.544872 | 131.2929
| 83.01037 | 42.95775 | -0.6816476 | 89.01673 | 0.9975536 | 73128.63 | 5.289782 | 151.754
| 83.01037 | 41.95762 | -0.6839567 | 80.75753 | 0.9970147 | 66821.43 | 6.464679 | 153.5743
| 83.01037 | 40.9575 | -0.6837236 | 98.56126 | 0.9964463 | 77973.32 | 4.323652 | 145.5941
| 83.01037 | 39.957375 | -0.6896241 | 91.88754 | 0.9988858 | 78985.82 | 4.921198 | 158.968
| 83.01037 | 38.95725 | -0.6877682 | 86.3161 | 0.9966919 | 67371.51 | 5.698746 | 144.2367
| 83.01037 | 37.95712 | -0.6938849 | 92.61755 | 0.9964666 | 75963.29 | 4.872594 | 151.3185
| 83.01037 | 36.957 | -0.6946513 | 97.00592 | 0.9963693 | 78900.26 | 4.442358 | 149.8935
| 83.01037 | 35.956875 | -0.6972111 | 97.02749 | 0.9964809 | 80649.73 | 4.423873 | 153.3429
| 83.01037 | 34.95675 | -0.7005062 | 91.84289 | 0.9971428 | 75151.66 | 4.963122 | 150.9925
| 83.01037 | 33.95663 | -0.6878698 | 100.0933 | 0.9970914 | 68595.73 | 4.309126 | 125.6244
| 83.01037 | 32.9565 | -0.7030139 | 96.37713 | 0.9979529 | 78860.46 | 4.504672 | 150.8721
| 83.01037 | 31.95637 | -0.7066397 | 95.28313 | 0.9967273 | 73811.78 | 4.651561 | 142.56
| 83.01037 | 30.95625 | -0.7047675 | 108.1766 | 0.9959606 | 88678.9 | 3.566936 | 151.1562
| 83.01037 | 29.95613 | -0.7004411 | 121.9247 | 0.9938402 | 87923.53 | 2.857455 | 132.0814
| 83.01037 | 28.956 | -0.7101743 | 113.942 | 0.9949225 | 83496.08 | 3.265829 | 134.2783
| 83.01037 | 27.95587 | -0.7090439 | 112.6536 | 0.9962529 | 91388.32 | 3.298381 | 149.5695
| 83.01037 | 26.95575 | -0.707134 | 115.3715 | 0.9962184 | 79555.38 | 3.218953 | 126.0235
| 83.01037 | 25.95563 | -0.7188676 | 93.99448 | 0.9970565 | 72198.13 | 4.793388 | 141.3861
| 83.01037 | 24.9555 | -0.7213916 | 99.4698 | 0.997561 | 80840.43 | 4.229962 | 149.7557
| 83.01037 | 23.95537 | -0.7225168 | 97.57617 | 0.9973805 | 79806.37 | 4.391035 | 150.7742
| 83.01037 | 22.95525 | -0.72866 | 95.0684 | 0.9963242 | 71983.89 | 4.692192 | 139.2656
| 83.01037 | 21.95513 | -0.714829 | 104.4625 | 0.9969925 | 73321.37 | 3.92807 | 128.5387
| 83.01037 | 20.955 | -0.7316195 | 104.8196 | 0.9961344 | 86493.3 | 3.794029 | 152.1707
| 83.01037 | 19.95487 | -0.7336472 | 105.5796 | 0.9969443 | 79097.2 | 3.800792 | 137.4695
| 83.01037 | 18.95475 | -0.7380224 | 112.0461 | 0.9962744 | 83700.32 | 3.372757 | 137.0272
| 83.01037 | 17.95463 | -0.7271225 | 131.5475 | 0.9944474 | 90035.15 | 2.47656 | 125.1123
| 83.01037 | 16.9545 | -0.7419997 | 117.8534 | 0.9945281 | 80879.76 | 3.080577 | 125.3721
| 83.01037 | 15.95437 | -0.7449768 | 109.0319 | 0.9967268 | 77597.78 | 3.591282 | 130.2901
| 83.01037 | 14.95425 | -0.7477801 | 104.6694 | 0.9980943 | 84474.86 | 3.826504 | 148.6583
| 83.01037 | 13.954125 | -0.7520165 | 98.91091 | 0.9962621 | 78404.69 | 4.290357 | 145.8849
| 83.01037 | 12.954 | -0.7556486 | 89.33717 | 0.9990036 | 69052.93 | 5.330473 | 142.6141
| 83.01037 | 11.95387 | -0.7622715 | 98.37504 | 0.9961572 | 62924.74 | 4.529732 | 117.348
| 83.01037 | 10.95375 | -0.7625248 | 94.61134 | 0.995899 | 70472.89 | 4.752571 | 136.973
| 83.01037 | 9.953625 | -0.7638883 | 85.73488 | 0.9975036 | 69364.03 | 5.736867 | 149.6321
| 83.01037 | 8.9535 | -0.7664075 | 89.7095 | 0.9962886 | 72446.6 | 5.216962 | 149.048
| 83.01037 | 7.953375 | -0.7610401 | 87.0497 | 0.9972027 | 63840.18 | 5.687708 | 135.4757
| 83.01037 | 6.95325 | -0.7681422 | 95.9163 | 0.9965363 | 76257.09 | 4.565211 | 146.4094
| 83.01037 | 5.953125 | -0.7668711 | 98.84932 | 0.9955786 | 72997.85 | 4.348825 | 135.5774
| 83.01037 | 4.953 | -0.7723817 | 101.766 | 0.9960437 | 78465.61 | 4.069352 | 141.689
| 83.01037 | 3.952875 | -0.7760412 | 97.80158 | 0.9975835 | 81893.25 | 4.353906 | 154.5447
| 83.01037 | 2.95275 | -0.7747995 | 96.65929 | 0.9954414 | 74597.65 | 4.513554 | 141.9398
| 83.01037 | 1.952625 | -0.7784653 | 94.94239 | 0.9973933 | 73345.02 | 4.692127 | 142.1806
| 83.01037 | 0.9525 | -0.7813798 | 94.89931 | 0.9961983 | 82008.26 | 4.592461 | 159.7667
| 83.01037 | 0 | -0.7822725 | 93.95256 | 0.9969583 | 75802.65 | 4.750539 | 148.7268
| 84.0105 | 98.96475 | -0.5568612 | 122.4579 | 0.9944806 | 89677.96 | 2.829425 | 134.2672
| 84.0105 | 97.96462 | -0.5605904 | 121.8786 | 0.9945349 | 82850.97 | 2.88442 | 124.1363
| 84.0105 | 96.9645 | -0.5690623 | 112.0793 | 0.994322 | 82267.22 | 3.371956 | 134.5012
| 84.0105 | 95.964375 | -0.5712558 | 113.0829 | 0.995444 | 90818.85 | 3.275128 | 147.9688
| 84.0105 | 94.96425 | -0.5686364 | 96.73272 | 0.9978024 | 79252.95 | 4.469461 | 151.0658
| 84.0105 | 93.96412 | -0.5681414 | 99.47467 | 0.9959479 | 66647.65 | 4.379442 | 122.8155
| 84.0105 | 92.964 | -0.5768067 | 94.56095 | 0.9958991 | 73581.96 | 4.715696 | 143.2357
| 84.0105 | 91.963875 | -0.5748489 | 104.4541 | 0.9964025 | 78487.42 | 3.879424 | 137.9029
| 84.0105 | 90.96375 | -0.5585363 | 126.8505 | 0.9972679 | 85833.36 | 2.673641 | 123.5873
| 84.0105 | 89.96362 | -0.577413 | 118.4787 | 0.9948553 | 96511.03 | 2.981311 | 150.38
| 84.0105 | 88.9635 | -0.5753706 | 123.7828 | 0.9936933 | 85069.26 | 2.789939 | 125.5658
| 84.0105 | 87.963375 | -0.5789181 | 120.2 | 0.9952054 | 84608.27 | 2.953418 | 128.7539
| 84.0105 | 86.96325 | -0.5819576 | 114.9875 | 0.995231 | 85635.18 | 3.200727 | 136.5926
| 84.0105 | 85.96313 | -0.5808699 | 114.0382 | 0.9943706 | 80866.81 | 3.274064 | 129.734
| 84.0105 | 84.963 | -0.5729648 | 124.7819 | 0.9958844 | 80540.82 | 2.775817 | 117.6237
| 84.0105 | 83.962875 | -0.5853989 | 110.6794 | 0.9956088 | 82975.23 | 3.451909 | 137.531
| 84.0105 | 82.96275 | -0.5838671 | 103.399 | 0.9968738 | 79768.82 | 3.944307 | 141.7618
| 84.0105 | 81.96263 | -0.5865679 | 87.08467 | 0.9964705 | 67347.41 | 5.604491 | 142.8298
| 84.0105 | 80.9625 | -0.5927764 | 96.77986 | 0.9963674 | 72114.6 | 4.538016 | 136.9257
| 84.0105 | 79.962375 | -0.5808693 | 101.5364 | 0.9971739 | 73619.89 | 4.138871 | 132.9835
| 84.0105 | 78.96225 | -0.5986918 | 98.70277 | 0.9968308 | 76131.91 | 4.332944 | 141.8173
| 84.0105 | 77.96213 | -0.5921818 | 113.006 | 0.9971832 | 79782.25 | 3.347461 | 129.1749
| 84.0105 | 76.962 | -0.5986957 | 112.1334 | 0.9950722 | 86618.86 | 3.34666 | 141.9452
| 84.0105 | 75.96187 | -0.6013268 | 106.4275 | 0.9964031 | 76490.54 | 3.763644 | 131.6552
| 84.0105 | 74.96175 | -0.6067257 | 103.3139 | 0.995579 | 77362.74 | 3.96491 | 137.4149
| 84.0105 | 73.961625 | -0.6099631 | 104.6703 | 0.9975535 | 85939.9 | 3.813926 | 151.3828
| 84.0105 | 72.9615 | -0.6048136 | 113.9101 | 0.9934873 | 85435.05 | 3.251422 | 137.5878
| 84.0105 | 71.96137 | -0.6054486 | 108.2916 | 0.9963025 | 77089.55 | 3.639109 | 130.3278
| 84.0105 | 70.96125 | -0.6145056 | 91.78086 | 0.9953872 | 76643.59 | 4.939619 | 154.1816
| 84.0105 | 69.961125 | -0.6174713 | 97.56689 | 0.995353 | 78660.6 | 4.392572 | 148.4956
| 84.0105 | 68.961 | -0.6070605 | 118.9081 | 0.9970292 | 80845.51 | 3.038902 | 124.1823
| 84.0105 | 67.96087 | -0.6188266 | 103.47 | 0.9969604 | 76092.55 | 3.971731 | 134.8838
| 84.0105 | 66.96075 | -0.6239668 | 110.2102 | 0.9947803 | 92416.41 | 3.42289 | 154.9016
| 84.0105 | 65.960625 | -0.6278235 | 110.0221 | 0.9958524 | 85385.79 | 3.476237 | 142.6371
| 84.0105 | 64.9605 | -0.6215579 | 114.8034 | 0.996431 | 81821.03 | 3.235775 | 130.4407
| 84.0105 | 63.96037 | -0.6331519 | 104.2383 | 0.9948358 | 88834.49 | 3.811915 | 157.4731
| 84.0105 | 62.96025 | -0.6291299 | 107.1921 | 0.9953626 | 77888.41 | 3.698225 | 133.132
| 84.0105 | 61.960125 | -0.6352346 | 114.8836 | 0.9964421 | 84932.52 | 3.214256 | 135.5526
| 84.0105 | 60.96 | -0.6375516 | 109.9818 | 0.9966409 | 80526.26 | 3.512768 | 134.1819
| 84.0105 | 59.95988 | -0.6380023 | 117.5318 | 0.9951916 | 81896.94 | 3.093016 | 127.3876
| 84.0105 | 58.95975 | -0.6430936 | 121.2809 | 0.9945431 | 87147.25 | 2.891227 | 131.5828
| 84.0105 | 57.959625 | -0.6467855 | 118.5479 | 0.9944095 | 94222.86 | 2.985293 | 146.4491
| 84.0105 | 56.9595 | -0.6480944 | 119.0976 | 0.9944469 | 87688.1 | 2.987282 | 134.9876
| 84.0105 | 55.95938 | -0.6530574 | 118.6276 | 0.9938703 | 83321.37 | 3.028194 | 128.4417
| 84.0105 | 54.95925 | -0.6536949 | 118.6684 | 0.9944948 | 88904.74 | 3.002 | 137.4934
| 84.0105 | 53.95912 | -0.6544966 | 123.2652 | 0.9941718 | 86030.2 | 2.809113 | 127.6188
| 84.0105 | 52.959 | -0.6545096 | 124.4313 | 0.9942449 | 87711.81 | 2.753867 | 128.976
| 84.0105 | 51.95888 | -0.6606929 | 120.1216 | 0.9947589 | 85000.39 | 2.953633 | 129.465
| 84.0105 | 50.95875 | -0.6617153 | 119.8585 | 0.9938335 | 97227.58 | 2.912659 | 149.7361
| 84.0105 | 49.95862 | -0.6644381 | 121.2925 | 0.9947998 | 92255.23 | 2.870751 | 139.7766
| 84.0105 | 48.9585 | -0.6676648 | 120.0216 | 0.99455 | 86973.98 | 2.94842 | 132.7482
| 84.0105 | 47.95838 | -0.6626954 | 123.9099 | 0.9954222 | 88841.79 | 2.774594 | 131.3196
| 84.0105 | 46.95825 | -0.671688 | 107.1359 | 0.9951054 | 78043.93 | 3.699483 | 133.478
| 84.0105 | 45.95812 | -0.6725411 | 119.3794 | 0.9955362 | 86681.61 | 2.982512 | 133.0316
| 84.0105 | 44.958 | -0.6762953 | 115.2573 | 0.9960851 | 90484.16 | 3.166244 | 144.4688
| 84.0105 | 43.957875 | -0.6765082 | 107.6112 | 0.9961001 | 83630.75 | 3.63342 | 142.8357
| 84.0105 | 42.95775 | -0.6776244 | 90.52062 | 0.9982732 | 76961.28 | 5.0802 | 157.1845
| 84.0105 | 41.95762 | -0.6832397 | 75.71419 | 0.996789 | 65957.65 | 7.309665 | 162.4343
| 84.0105 | 40.9575 | -0.6715226 | 106.6836 | 0.995179 | 77816.52 | 3.730718 | 133.6668
| 84.0105 | 39.957375 | -0.6809475 | 91.10533 | 0.9974483 | 70347.95 | 5.109237 | 142.3159
| 84.0105 | 38.95725 | -0.6902336 | 81.13289 | 0.9979896 | 66782.55 | 6.418096 | 152.748
| 84.0105 | 37.95712 | -0.684479 | 97.42711 | 0.9969257 | 77968.41 | 4.419434 | 147.3801
| 84.0105 | 36.957 | -0.6925701 | 94.37416 | 0.9964014 | 75753.46 | 4.708932 | 147.916
| 84.0105 | 35.956875 | -0.6967195 | 94.0247 | 0.9974427 | 82040.72 | 4.677496 | 161.431
| 84.0105 | 34.95675 | -0.693334 | 96.49844 | 0.9971128 | 71829.37 | 4.570317 | 136.8028
| 84.0105 | 33.95663 | -0.7009086 | 79.81225 | 0.9971941 | 70510.12 | 6.519949 | 164.2122
| 84.0105 | 32.9565 | -0.7013964 | 84.58011 | 0.9972163 | 65988.88 | 5.952317 | 144.3634
| 84.0105 | 31.95637 | -0.6974794 | 102.7998 | 0.9964158 | 79861.11 | 3.983921 | 142.7974
| 84.0105 | 30.95625 | -0.7026414 | 107.9312 | 0.9976427 | 81329.21 | 3.635744 | 138.2966
| 84.0105 | 29.95613 | -0.7059104 | 114.3569 | 0.9957554 | 85238.85 | 3.237463 | 136.7173
| 84.0105 | 28.956 | -0.7060634 | 118.407 | 0.9935589 | 85751.74 | 3.025559 | 132.6371
| 84.0105 | 27.95587 | -0.7089664 | 115.5882 | 0.9957678 | 79912.89 | 3.20392 | 126.3597
| 84.0105 | 26.95575 | -0.7125323 | 107.7177 | 0.9967626 | 74207.45 | 3.701125 | 126.0134
| 84.0105 | 25.95563 | -0.7199525 | 89.53373 | 0.9982584 | 76888.37 | 5.184395 | 158.8671
| 84.0105 | 24.9555 | -0.7209461 | 91.43203 | 0.9966467 | 72217.69 | 5.042276 | 145.6102
| 84.0105 | 23.95537 | -0.725113 | 98.01575 | 0.9966701 | 79062.86 | 4.358439 | 148.5874
| 84.0105 | 22.95525 | -0.7281169 | 90.37601 | 0.9977591 | 74929.22 | 5.119399 | 153.1309
| 84.0105 | 21.95513 | -0.728602 | 92.86693 | 0.9967904 | 76895.48 | 4.838949 | 152.8173
| 84.0105 | 20.955 | -0.7291959 | 112.1038 | 0.9955068 | 84361.27 | 3.362698 | 138.083
| 84.0105 | 19.95487 | -0.733138 | 108.776 | 0.9944011 | 79366.25 | 3.584074 | 133.6759
| 84.0105 | 18.95475 | -0.7314698 | 120.4024 | 0.9946497 | 86727.71 | 2.932616 | 131.9144
| 84.0105 | 17.95463 | -0.7399433 | 116.1729 | 0.9960356 | 90065.69 | 3.122171 | 142.565
| 84.0105 | 16.9545 | -0.7422804 | 115.2084 | 0.9950369 | 87933.57 | 3.177075 | 140.1904
| 84.0105 | 15.95437 | -0.7439187 | 106.3753 | 0.9970555 | 81791.46 | 3.728642 | 141.2513
| 84.0105 | 14.95425 | -0.7448316 | 108.5732 | 0.9948554 | 78426.43 | 3.60531 | 132.2938
| 84.0105 | 13.954125 | -0.7500213 | 92.44396 | 0.9968198 | 71716.88 | 4.948811 | 142.9074
| 84.0105 | 12.954 | -0.7558348 | 92.8992 | 0.9970275 | 69440.45 | 4.938826 | 137.5803
| 84.0105 | 11.95387 | -0.7611834 | 86.64142 | 0.9976142 | 73072.08 | 5.561587 | 156.0526
| 84.0105 | 10.95375 | -0.7440001 | 108.3487 | 0.9965133 | 77307.74 | 3.634746 | 130.6402
| 84.0105 | 9.953625 | -0.7609978 | 93.05127 | 0.9973387 | 69616.36 | 4.923017 | 137.7009
| 84.0105 | 8.9535 | -0.7658046 | 97.51654 | 0.9976333 | 75780.06 | 4.438884 | 142.9611
| 84.0105 | 7.953375 | -0.7663522 | 91.80695 | 0.9969993 | 62543.79 | 5.17202 | 125.4758
| 84.0105 | 6.95325 | -0.7706419 | 93.56655 | 0.9975001 | 76289.23 | 4.783901 | 150.3789
| 84.0105 | 5.953125 | -0.7708574 | 94.99206 | 0.9954716 | 74199.64 | 4.666102 | 143.7743
| 84.0105 | 4.953 | -0.7724788 | 100.7098 | 0.997669 | 75996.54 | 4.180112 | 138.6005
| 84.0105 | 3.952875 | -0.7748932 | 94.79191 | 0.9969137 | 75194.46 | 4.680273 | 146.1121
| 84.0105 | 2.95275 | -0.7730844 | 103.1879 | 0.9968972 | 76467.25 | 3.988132 | 135.9591
| 84.0105 | 1.952625 | -0.7778285 | 97.51431 | 0.9965095 | 76807.85 | 4.422074 | 144.9567
| 84.0105 | 0.9525 | -0.7751263 | 102.8491 | 0.9965548 | 72095.24 | 4.054025 | 128.4137
| 84.0105 | 0 | -0.7819697 | 87.79203 | 0.9973919 | 72619.35 | 5.433793 | 152.897
| 85.01063 | 98.96475 | -0.5601254 | 110.6472 | 0.995 | 83039.8 | 3.450935 | 137.6784
| 85.01063 | 97.96462 | -0.5566821 | 120.4118 | 0.9945798 | 84638.04 | 2.941552 | 128.5587
| 85.01063 | 96.9645 | -0.5655402 | 111.9533 | 0.9958887 | 86255.94 | 3.361738 | 141.5636
| 85.01063 | 95.964375 | -0.5590892 | 123.488 | 0.9962099 | 85140.16 | 2.810043 | 126.0124
| 85.01063 | 94.96425 | -0.5610236 | 115.116 | 0.997024 | 83788.04 | 3.210604 | 133.3554
| 85.01063 | 93.96412 | -0.5737111 | 81.64831 | 0.9976175 | 66275.81 | 6.352456 | 150.5564
| 85.01063 | 92.964 | -0.5678359 | 97.26484 | 0.9985536 | 69141.57 | 4.546605 | 130.5311
| 85.01063 | 91.963875 | -0.5762824 | 98.75017 | 0.9955989 | 84829.27 | 4.242568 | 158.7527
| 85.01063 | 90.96375 | -0.5770678 | 118.6325 | 0.9941625 | 85020.72 | 3.020526 | 131.1913
| 85.01063 | 89.96362 | -0.5688422 | 127.5631 | 0.9947592 | 80543.47 | 2.660529 | 114.9518
| 85.01063 | 88.9635 | -0.5782355 | 120.2998 | 0.9933229 | 91997.14 | 2.910735 | 140.5516
| 85.01063 | 87.963375 | -0.5787488 | 118.803 | 0.9957199 | 94478.49 | 2.976924 | 146.5577
| 85.01063 | 86.96325 | -0.579219 | 112.8789 | 0.9949604 | 80392.99 | 3.341928 | 130.3334
| 85.01063 | 85.96313 | -0.5805267 | 112.886 | 0.9955101 | 80626.74 | 3.342189 | 130.7263
| 85.01063 | 84.963 | -0.5811813 | 114.1536 | 0.9961374 | 80441.28 | 3.277214 | 128.9054
| 85.01063 | 83.962875 | -0.5840599 | 111.8549 | 0.9962281 | 86291.62 | 3.368304 | 141.7605
| 85.01063 | 82.96275 | -0.5723428 | 114.1041 | 0.9972482 | 79015.8 | 3.293037 | 126.5995
| 85.01063 | 81.96263 | -0.5905751 | 96.57093 | 0.996698 | 73525 | 4.540699 | 139.9942
| 85.01063 | 80.9625 | -0.5741299 | 96.05787 | 0.9959065 | 67625.83 | 4.660622 | 129.2919
| 85.01063 | 79.962375 | -0.5914628 | 86.25782 | 0.9963497 | 73334.79 | 5.594201 | 157.3457
| 85.01063 | 78.96225 | -0.5956458 | 96.42946 | 0.9971349 | 83251.08 | 4.453234 | 159.6149
| 85.01063 | 77.96213 | -0.596079 | 100.5634 | 0.9963815 | 77922.14 | 4.166344 | 142.4435
| 85.01063 | 76.962 | -0.592751 | 106.763 | 0.9943104 | 83375.81 | 3.680869 | 143.5438
| 85.01063 | 75.96187 | -0.5777888 | 117.3183 | 0.9962453 | 77269.84 | 3.134256 | 120.1585
| 85.01063 | 74.96175 | -0.6010481 | 109.1983 | 0.9950687 | 89025.1 | 3.500394 | 150.2781
| 85.01063 | 73.961625 | -0.5928591 | 118.3054 | 0.9946338 | 78846.72 | 3.070574 | 121.6127
| 85.01063 | 72.9615 | -0.6053594 | 111.9459 | 0.9951998 | 83892.4 | 3.37302 | 137.4746
| 85.01063 | 71.96137 | -0.5995091 | 110.8974 | 0.996754 | 82739.33 | 3.44541 | 136.8512
| 85.01063 | 70.96125 | -0.6054297 | 98.80323 | 0.997571 | 77545.01 | 4.314143 | 144.4052
| 85.01063 | 69.961125 | -0.6068573 | 118.4516 | 0.9969352 | 88714.93 | 3.021359 | 137.4701
| 85.01063 | 68.961 | -0.6175983 | 111.9724 | 0.99531 | 91223.86 | 3.332549 | 150.2277
| 85.01063 | 67.96087 | -0.6141604 | 105.1636 | 0.9961074 | 78715.92 | 3.827968 | 137.3369
| 85.01063 | 66.96075 | -0.6213358 | 111.7392 | 0.9959653 | 84467.54 | 3.384147 | 138.745
| 85.01063 | 65.960625 | -0.6209177 | 113.8399 | 0.9951981 | 78450.78 | 3.303065 | 125.9424
| 85.01063 | 64.9605 | -0.6225843 | 113.0754 | 0.9956222 | 88897.4 | 3.285674 | 144.6428
| 85.01063 | 63.96037 | -0.6279257 | 105.4423 | 0.996958 | 76765.19 | 3.829268 | 133.4462
| 85.01063 | 62.96025 | -0.6294796 | 101.2937 | 0.9954639 | 76634.45 | 4.118682 | 138.926
| 85.01063 | 61.960125 | -0.6348913 | 111.4887 | 0.9932487 | 84840.85 | 3.385395 | 139.6887
| 85.01063 | 60.96 | -0.6327078 | 109.4706 | 0.9971496 | 87150.59 | 3.503352 | 146.5514
| 85.01063 | 59.95988 | -0.6381286 | 115.6778 | 0.996389 | 92803.43 | 3.135858 | 147.8697
| 85.01063 | 58.95975 | -0.6436797 | 118.0042 | 0.9957239 | 92032.44 | 3.023992 | 143.509
| 85.01063 | 57.959625 | -0.6454862 | 118.2866 | 0.9939125 | 87494.35 | 3.024287 | 135.6337
| 85.01063 | 56.9595 | -0.6477251 | 117.7327 | 0.9949936 | 80869.82 | 3.088154 | 125.495
| 85.01063 | 55.95938 | -0.6496814 | 118.871 | 0.9950098 | 90117.75 | 2.989066 | 139.2443
| 85.01063 | 54.95925 | -0.6509956 | 119.5501 | 0.9951995 | 83355.44 | 2.989373 | 127.4746
| 85.01063 | 53.95912 | -0.654156 | 120.6024 | 0.9960772 | 83037.12 | 2.945656 | 125.8172
| 85.01063 | 52.959 | -0.6534872 | 124.0223 | 0.9928974 | 88797.84 | 2.762206 | 131.1029
| 85.01063 | 51.95888 | -0.6540817 | 124.1071 | 0.9951964 | 82901.42 | 2.790743 | 121.8971
| 85.01063 | 50.95875 | -0.6620201 | 119.2138 | 0.9939328 | 91105.03 | 2.965479 | 140.4341
| 85.01063 | 49.95862 | -0.6601954 | 122.2443 | 0.9947616 | 90862.81 | 2.834821 | 136.4053
| 85.01063 | 48.9585 | -0.6668065 | 117.3324 | 0.9953316 | 85366.56 | 3.085173 | 133.2933
| 85.01063 | 47.95838 | -0.6701622 | 115.2609 | 0.9963434 | 86267.72 | 3.187505 | 137.3282
| 85.01063 | 46.95825 | -0.6703185 | 111.7474 | 0.9971037 | 82396.72 | 3.400608 | 135.1745
| 85.01063 | 45.95812 | -0.6718306 | 104.9053 | 0.9969569 | 73627.15 | 3.894185 | 128.5167
| 85.01063 | 44.958 | -0.6722233 | 118.2922 | 0.9948429 | 86519.7 | 3.031782 | 134.0399
| 85.01063 | 43.957875 | -0.6757658 | 111.76 | 0.9943434 | 80891.8 | 3.398543 | 132.5451
| 85.01063 | 42.95775 | -0.673641 | 95.88263 | 0.9977635 | 70660.43 | 4.644053 | 135.4545
| 85.01063 | 41.95762 | -0.675467 | 81.78872 | 0.9970209 | 63823.87 | 6.390252 | 144.7326
| 85.01063 | 40.9575 | -0.6789379 | 96.51528 | 0.996852 | 78054.54 | 4.495349 | 149.0206
| 85.01063 | 39.957375 | -0.6835269 | 86.66501 | 0.9975795 | 69435.78 | 5.62248 | 148.0828
| 85.01063 | 38.95725 | -0.6864286 | 80.04204 | 0.9985819 | 65669.81 | 6.61547 | 152.4049
| 85.01063 | 37.95712 | -0.6918635 | 89.64398 | 0.9989145 | 79356.27 | 5.14479 | 164.0003
| 85.01063 | 36.957 | -0.6923715 | 91.23101 | 0.9954405 | 77081.87 | 4.98924 | 156.0909
| 85.01063 | 35.956875 | -0.6882371 | 99.11663 | 0.9975296 | 75711.66 | 4.307512 | 140.3979
| 85.01063 | 34.95675 | -0.6964486 | 93.52955 | 0.9969292 | 80260.11 | 4.738761 | 158.6184
| 85.01063 | 33.95663 | -0.6982186 | 85.62107 | 0.9986836 | 71086.2 | 5.72693 | 153.6532
| 85.01063 | 32.9565 | -0.6990508 | 83.10492 | 0.9974374 | 69846.31 | 6.066918 | 155.7689
| 85.01063 | 31.95637 | -0.701033 | 89.67576 | 0.9978181 | 72557.83 | 5.228603 | 149.3701
| 85.01063 | 30.95625 | -0.7000308 | 108.7032 | 0.9958501 | 79390.7 | 3.594409 | 133.8303
| 85.01063 | 29.95613 | -0.7030751 | 113.1182 | 0.9953909 | 89200.89 | 3.280997 | 145.1084
| 85.01063 | 28.956 | -0.7046868 | 118.4946 | 0.9934684 | 82401.51 | 3.037849 | 127.1026
| 85.01063 | 27.95587 | -0.7072264 | 114.5654 | 0.9955566 | 90864.21 | 3.197825 | 146.033
| 85.01063 | 26.95575 | -0.7141628 | 98.21031 | 0.9961845 | 69371.6 | 4.449509 | 129.6088
| 85.01063 | 25.95563 | -0.7184665 | 92.7808 | 0.9965463 | 68625.21 | 4.960348 | 136.1211
| 85.01063 | 24.9555 | -0.7200221 | 92.92895 | 0.9952146 | 73536.78 | 4.866517 | 145.7902
| 85.01063 | 23.95537 | -0.721499 | 98.28132 | 0.9967875 | 78846.95 | 4.339488 | 147.743
| 85.01063 | 22.95525 | -0.7259569 | 80.43356 | 0.9989867 | 69780.55 | 6.458244 | 161.1811
| 85.01063 | 21.95513 | -0.724611 | 94.39088 | 0.9967849 | 79645.64 | 4.665494 | 155.8208
| 85.01063 | 20.955 | -0.7267253 | 110.329 | 0.9965122 | 79090.01 | 3.501705 | 131.2536
| 85.01063 | 19.95487 | -0.7274605 | 112.241 | 0.9959633 | 78436.87 | 3.394115 | 127.8032
| 85.01063 | 18.95475 | -0.732425 | 113.1373 | 0.9962554 | 79302.17 | 3.339777 | 128.2004
| 85.01063 | 17.95463 | -0.7395696 | 109.9217 | 0.9972522 | 86360.49 | 3.481928 | 144.5167
| 85.01063 | 16.9545 | -0.739382 | 115.0548 | 0.995184 | 82458.51 | 3.214402 | 131.1901
| 85.01063 | 15.95437 | -0.7467421 | 109.3834 | 0.9952899 | 88451.67 | 3.493595 | 148.9824
| 85.01063 | 14.95425 | -0.7463475 | 100.0218 | 0.9958506 | 75878.44 | 4.225546 | 139.3531
| 85.01063 | 13.954125 | -0.7500227 | 91.60343 | 0.9977347 | 74162.04 | 5.003974 | 149.3623
| 85.01063 | 12.954 | -0.7541125 | 85.16197 | 0.998652 | 71168.18 | 5.782341 | 154.7161
| 85.01063 | 11.95387 | -0.7551218 | 93.21972 | 0.9977226 | 75473.71 | 4.828122 | 149.3025
| 85.01063 | 10.95375 | -0.7583353 | 87.13748 | 0.996988 | 70266.99 | 5.547005 | 149.0092
| 85.01063 | 9.953625 | -0.7598616 | 88.861 | 0.9990537 | 65357.15 | 5.453695 | 135.714
| 85.01063 | 8.9535 | -0.7668041 | 98.67849 | 0.996299 | 77896.93 | 4.314191 | 145.2613
| 85.01063 | 7.953375 | -0.7643343 | 95.97361 | 0.9951861 | 76558.2 | 4.549477 | 146.895
| 85.01063 | 6.95325 | -0.7560569 | 108.0548 | 0.9970115 | 73577.23 | 3.686215 | 124.5113
| 85.01063 | 5.953125 | -0.7699517 | 101.153 | 0.9976695 | 74735.83 | 4.158911 | 135.6011
| 85.01063 | 4.953 | -0.7731234 | 94.93938 | 0.9950042 | 66405.91 | 4.77743 | 128.5111
| 85.01063 | 3.952875 | -0.7705807 | 102.2881 | 0.9960966 | 73887.81 | 4.074615 | 132.4357
| 85.01063 | 2.95275 | -0.7763179 | 107.3856 | 0.9972964 | 77875.64 | 3.694333 | 132.882
| 85.01063 | 1.952625 | -0.773113 | 110.8251 | 0.9963399 | 82037.34 | 3.452363 | 135.7218
| 85.01063 | 0.9525 | -0.7805718 | 97.24743 | 0.9958479 | 74593.38 | 4.465415 | 141.0332
| 85.01063 | 0 | -0.7771865 | 109.5162 | 0.9956432 | 77431.57 | 3.558603 | 129.3862
| 86.01075 | 98.96475 | -0.5568521 | 107.1626 | 0.9971219 | 83875.48 | 3.664183 | 143.92
| 86.01075 | 97.96462 | -0.5617719 | 113.662 | 0.993716 | 82878.89 | 3.279711 | 133.5669
| 86.01075 | 96.9645 | -0.5630503 | 115.5413 | 0.9961447 | 84858.15 | 3.179821 | 134.6168
| 86.01075 | 95.964375 | -0.5694355 | 102.8121 | 0.9958982 | 79203.91 | 3.986175 | 141.5457
| 86.01075 | 94.96425 | -0.5634242 | 107.2463 | 0.9973542 | 83389.54 | 3.663167 | 142.9269
| 86.01075 | 93.96412 | -0.5710637 | 82.90097 | 0.9978163 | 66723.96 | 6.166137 | 149.1382
| 86.01075 | 92.964 | -0.5660847 | 99.72433 | 0.9961744 | 74158.48 | 4.268584 | 136.5285
| 86.01075 | 91.963875 | -0.5740986 | 107.0517 | 0.9954654 | 86278.29 | 3.648568 | 148.4257
| 86.01075 | 90.96375 | -0.5720764 | 117.6878 | 0.9956046 | 79920.18 | 3.097881 | 124.0172
| 86.01075 | 89.96362 | -0.5730423 | 119.9703 | 0.9945429 | 79406.06 | 2.988283 | 120.7352
| 86.01075 | 88.9635 | -0.5765031 | 118.5248 | 0.9950417 | 87217.25 | 3.018221 | 134.9064
| 86.01075 | 87.963375 | -0.5635648 | 125.2112 | 0.9960238 | 87054.98 | 2.730236 | 127.1413
| 86.01075 | 86.96325 | -0.5699657 | 118.7764 | 0.9955793 | 93290.94 | 2.982323 | 144.6142
| 86.01075 | 85.96313 | -0.5610815 | 131.4847 | 0.9932099 | 92961.76 | 2.466234 | 129.4854
| 86.01075 | 84.963 | -0.5779978 | 121.1387 | 0.9933859 | 86037.17 | 2.898584 | 129.9635
| 86.01075 | 83.962875 | -0.5785058 | 118.8019 | 0.9966883 | 88408.91 | 3.005451 | 136.5414
| 86.01075 | 82.96275 | -0.5818879 | 112.8446 | 0.9951698 | 77084.26 | 3.366627 | 124.8114
| 86.01075 | 81.96263 | -0.5798436 | 103.6101 | 0.9962089 | 74814.9 | 3.970172 | 132.3502
| 86.01075 | 80.9625 | -0.5871983 | 89.689 | 0.9971557 | 69648.13 | 5.269604 | 143.2283
| 86.01075 | 79.962375 | -0.5795531 | 98.25584 | 0.9974648 | 70458.11 | 4.43853 | 131.6235
| 86.01075 | 78.96225 | -0.5896289 | 100.0053 | 0.9958562 | 82036.59 | 4.169682 | 151.2017
| 86.01075 | 77.96213 | -0.5932792 | 103.4594 | 0.9963414 | 77733.77 | 3.954889 | 137.9053
| 86.01075 | 76.962 | -0.5964235 | 104.4975 | 0.995807 | 82872.58 | 3.839455 | 145.9065
| 86.01075 | 75.96187 | -0.5952505 | 103.3451 | 0.9973697 | 71802.87 | 4.024834 | 127.2497
| 86.01075 | 74.96175 | -0.5995574 | 111.8821 | 0.996277 | 83205.59 | 3.38487 | 136.3854
| 86.01075 | 73.961625 | -0.5984033 | 114.4793 | 0.9967491 | 87149.46 | 3.224741 | 139.8126
| 86.01075 | 72.9615 | -0.603136 | 108.9178 | 0.9977248 | 87844.73 | 3.534403 | 148.5898
| 86.01075 | 71.96137 | -0.6065388 | 101.1798 | 0.9967856 | 82149.26 | 4.084675 | 149.5795
| 86.01075 | 70.96125 | -0.6045362 | 98.76304 | 0.9977637 | 75666.41 | 4.337762 | 140.8437
| 86.01075 | 69.961125 | -0.6121708 | 107.5196 | 0.9959729 | 80017 | 3.663877 | 136.4907
| 86.01075 | 68.961 | -0.6081637 | 120.1815 | 0.9933571 | 84060.14 | 2.950645 | 127.8808
| 86.01075 | 67.96087 | -0.6056205 | 112.2353 | 0.9973037 | 78944.6 | 3.396278 | 128.6843
| 86.01075 | 66.96075 | -0.6181473 | 113.8866 | 0.9974079 | 82651.55 | 3.283001 | 132.9487
| 86.01075 | 65.960625 | -0.6153222 | 117.1394 | 0.9954658 | 78440.22 | 3.133156 | 122.2275
| 86.01075 | 64.9605 | -0.624624 | 110.8875 | 0.995994 | 83995.04 | 3.435224 | 139.0397
| 86.01075 | 63.96037 | -0.6265796 | 108.0647 | 0.9976492 | 76744.52 | 3.661809 | 130.0264
| 86.01075 | 62.96025 | -0.6280592 | 101.8353 | 0.9955046 | 79984.71 | 4.048382 | 144.442
| 86.01075 | 61.960125 | -0.6320064 | 112.6959 | 0.9941505 | 81982.03 | 3.338967 | 133.2429
| 86.01075 | 60.96 | -0.6321568 | 112.9799 | 0.9953307 | 81148.08 | 3.333092 | 131.4922
| 86.01075 | 59.95988 | -0.6373582 | 115.4198 | 0.9940658 | 95135.45 | 3.130654 | 152.2024
| 86.01075 | 58.95975 | -0.6399124 | 119.257 | 0.9952532 | 90433.75 | 2.970725 | 139.2919
| 86.01075 | 57.959625 | -0.6426736 | 119.0799 | 0.9948194 | 91814.38 | 2.971703 | 141.7777
| 86.01075 | 56.9595 | -0.6463361 | 117.3477 | 0.9937784 | 88086.94 | 3.065906 | 137.7515
| 86.01075 | 55.95938 | -0.6473572 | 119.1449 | 0.9957273 | 93317.81 | 2.965751 | 144.1897
| 86.01075 | 54.95925 | -0.6498657 | 121.1641 | 0.9941219 | 83054.58 | 2.913738 | 125.217
| 86.01075 | 53.95912 | -0.651159 | 123.6294 | 0.9940583 | 86935.78 | 2.789642 | 128.6364
| 86.01075 | 52.959 | -0.6586494 | 117.0203 | 0.996568 | 85504.57 | 3.104101 | 133.9061
| 86.01075 | 51.95888 | -0.6534709 | 125.8303 | 0.9939536 | 91435.96 | 2.68277 | 133.2176
| 86.01075 | 50.95875 | -0.6616561 | 118.7199 | 0.9940713 | 83579.52 | 3.023225 | 128.7564
| 86.01075 | 49.95862 | -0.6556981 | 126.0626 | 0.9943841 | 79675.84 | 2.722829 | 115.0711
| 86.01075 | 48.9585 | -0.6599564 | 123.1066 | 0.9944516 | 90535 | 2.79851 | 134.882
| 86.01075 | 47.95838 | -0.667431 | 117.3977 | 0.9952595 | 90286.18 | 3.058734 | 141.3626
| 86.01075 | 46.95825 | -0.6668658 | 118.742 | 0.9956121 | 85120.32 | 3.019885 | 131.2411
| 86.01075 | 45.95812 | -0.6730236 | 103.8638 | 0.9952006 | 82424.39 | 3.883301 | 145.9998
| 86.01075 | 44.958 | -0.6613396 | 123.3712 | 0.9971594 | 81922.67 | 2.832706 | 121.1622
| 86.01075 | 43.957875 | -0.675243 | 115.5922 | 0.9938627 | 94927.89 | 3.122224 | 151.6032
| 86.01075 | 42.95775 | -0.6690369 | 105.394 | 0.9969059 | 76144.73 | 3.837643 | 132.3942
| 86.01075 | 41.95762 | -0.6791039 | 84.59654 | 0.9977513 | 72117.28 | 5.829793 | 157.9251
| 86.01075 | 40.9575 | -0.681389 | 94.83888 | 0.9969432 | 78316.87 | 4.640285 | 152.3395
| 86.01075 | 39.957375 | -0.6789288 | 90.8854 | 0.9978073 | 70872.72 | 5.126199 | 143.7702
| 86.01075 | 38.95725 | -0.683312 | 85.63914 | 0.9989732 | 65642.18 | 5.836286 | 141.7528
| 86.01075 | 37.95712 | -0.6876959 | 93.08732 | 0.9973589 | 74946.39 | 4.845369 | 148.4409
| 86.01075 | 36.957 | -0.6913152 | 90.08717 | 0.9969059 | 68723.32 | 5.240448 | 140.6367
| 86.01075 | 35.956875 | -0.6741867 | 103.5229 | 0.9971258 | 69213.09 | 4.039078 | 122.3657
| 86.01075 | 34.95675 | -0.6924346 | 89.72118 | 0.9974355 | 69902.18 | 5.263653 | 143.7091
| 86.01075 | 33.95663 | -0.6899666 | 104.0129 | 0.9956538 | 73023.89 | 3.95636 | 128.5669
| 86.01075 | 32.9565 | -0.7011932 | 76.64729 | 0.997791 | 64010.06 | 7.214773 | 155.6263
| 86.01075 | 31.95637 | -0.7015676 | 92.52923 | 0.9967173 | 77179.54 | 4.867596 | 153.9964
| 86.01075 | 30.95625 | -0.699071 | 110.7176 | 0.9950098 | 85554.87 | 3.431779 | 141.9824
| 86.01075 | 29.95613 | -0.7019512 | 114.5864 | 0.9938053 | 87412.55 | 3.207039 | 140.0899
| 86.01075 | 28.956 | -0.7008194 | 118.4222 | 0.9944987 | 91075.94 | 3.004174 | 141.3775
| 86.01075 | 27.95587 | -0.7033506 | 118.6038 | 0.9957606 | 85960.09 | 3.022871 | 132.7685
| 86.01075 | 26.95575 | -0.7106556 | 98.82723 | 0.9953973 | 70948.2 | 4.373912 | 131.7182
| 86.01075 | 25.95563 | -0.7097446 | 101.4329 | 0.9967146 | 70863.87 | 4.174573 | 128.03
| 86.01075 | 24.9555 | -0.7210197 | 94.38889 | 0.9949882 | 74236.83 | 4.718146 | 144.8112
| 86.01075 | 23.95537 | -0.7199811 | 97.25818 | 0.9957192 | 77945.71 | 4.427482 | 147.5869
| 86.01075 | 22.95525 | -0.7255916 | 84.96743 | 0.9976651 | 68402.24 | 5.853714 | 148.9533
| 86.01075 | 21.95513 | -0.7258 | 90.45832 | 0.9958088 | 77213.47 | 5.068336 | 157.792
| 86.01075 | 20.955 | -0.7325519 | 105.1968 | 0.996617 | 82446.72 | 3.799263 | 144.1129
| 86.01075 | 19.95487 | -0.7331816 | 105.2367 | 0.9967648 | 79558.98 | 3.819243 | 138.7773
| 86.01075 | 18.95475 | -0.7251892 | 116.8996 | 0.9959898 | 81562.83 | 3.12885 | 127.5699
| 86.01075 | 17.95463 | -0.7397493 | 105.714 | 0.9959132 | 77399.71 | 3.801053 | 134.2126
| 86.01075 | 16.9545 | -0.7410093 | 109.312 | 0.9977354 | 79742.15 | 3.562728 | 133.6856
| 86.01075 | 15.95437 | -0.7371186 | 111.0178 | 0.9972362 | 76801.27 | 3.480806 | 126.5008
| 86.01075 | 14.95425 | -0.7490511 | 92.10625 | 0.9979981 | 72920.99 | 4.972351 | 145.9489
| 86.01075 | 13.954125 | -0.7473724 | 96.61509 | 0.9966406 | 77773.68 | 4.488634 | 148.2967
| 86.01075 | 12.954 | -0.7513354 | 98.27719 | 0.9970195 | 74191.92 | 4.389829 | 138.7218
| 86.01075 | 11.95387 | -0.7565198 | 89.46093 | 0.9961801 | 68360.17 | 5.310462 | 140.9096
| 86.01075 | 10.95375 | -0.7610291 | 82.75045 | 0.996825 | 75668.48 | 5.999559 | 169.8939
| 86.01075 | 9.953625 | -0.7461372 | 99.12713 | 0.9977427 | 68607.09 | 4.391226 | 126.9418
| 86.01075 | 8.9535 | -0.7588223 | 95.16021 | 0.9978186 | 73399.38 | 4.673968 | 141.9521
| 86.01075 | 7.953375 | -0.768163 | 99.32903 | 0.9946883 | 73192.58 | 4.303154 | 135.2447
| 86.01075 | 6.95325 | -0.7661178 | 101.0799 | 0.9965172 | 75566.36 | 4.150428 | 137.2432
| 86.01075 | 5.953125 | -0.7719286 | 102.3447 | 0.9966259 | 77673.69 | 4.036794 | 139.3763
| 86.01075 | 4.953 | -0.7741633 | 103.8378 | 0.9945456 | 83010.37 | 3.877734 | 147.1232
| 86.01075 | 3.952875 | -0.767297 | 116.6181 | 0.9959558 | 79864.17 | 3.15252 | 125.1172
| 86.01075 | 2.95275 | -0.7778682 | 103.6216 | 0.9972152 | 78856.21 | 3.937863 | 139.7586
| 86.01075 | 1.952625 | -0.7566104 | 127.1873 | 0.9984869 | 78578.89 | 2.695808 | 112.4258
| 86.01075 | 0.9525 | -0.7732804 | 116.7779 | 0.9968955 | 76509.61 | 3.168584 | 119.5196
| 86.01075 | 0 | -0.7835025 | 101.579 | 0.9956293 | 72812.68 | 4.136555 | 131.4099
| 87.01088 | 98.96475 | -0.5567491 | 100.6864 | 0.9951512 | 78478.19 | 4.145762 | 143.2997
| 87.01088 | 97.96462 | -0.5501698 | 121.8906 | 0.9955098 | 86327.84 | 2.871199 | 129.6061
| 87.01088 | 96.9645 | -0.5599717 | 114.9993 | 0.9939705 | 82563.06 | 3.212193 | 131.4175
| 87.01088 | 95.964375 | -0.5525047 | 115.789 | 0.9945099 | 82807.12 | 3.172346 | 130.8901
| 87.01088 | 94.96425 | -0.5644024 | 92.98801 | 0.9964459 | 69196.75 | 4.930299 | 136.9432
| 87.01088 | 93.96412 | -0.5676621 | 77.05887 | 0.9968999 | 67401.19 | 7.034569 | 162.89
| 87.01088 | 92.964 | -0.5605279 | 90.84282 | 0.9972237 | 73071.09 | 5.093961 | 148.3972
| 87.01088 | 91.963875 | -0.5618702 | 122.347 | 0.9941356 | 91331.82 | 2.826627 | 137.0284
| 87.01088 | 90.96375 | -0.5676465 | 118.6299 | 0.994003 | 94955.98 | 2.977308 | 147.5628
| 87.01088 | 89.96362 | -0.5519342 | 134.2187 | 0.9950613 | 86292.34 | 2.39933 | 117.1668
| 87.01088 | 88.9635 | -0.5718016 | 115.839 | 0.9960674 | 83677.36 | 3.170729 | 132.2902
| 87.01088 | 87.963375 | -0.5630516 | 123.2522 | 0.9955322 | 85017.12 | 2.818397 | 126.066
| 87.01088 | 86.96325 | -0.5630197 | 123.1005 | 0.9939142 | 82908.15 | 2.829157 | 122.9346
| 87.01088 | 85.96313 | -0.5726593 | 113.5603 | 0.9966204 | 83927.27 | 3.290119 | 135.5016
| 87.01088 | 84.963 | -0.5579391 | 133.0079 | 0.9950106 | 86470.13 | 2.439449 | 118.5317
| 87.01088 | 83.962875 | -0.5792789 | 112.9675 | 0.9954315 | 81616.96 | 3.331271 | 132.3027
| 87.01088 | 82.96275 | -0.5749662 | 113.9583 | 0.9950007 | 82852.64 | 3.268942 | 133.1734
| 87.01088 | 81.96263 | -0.5806615 | 107.2338 | 0.9959014 | 79470.65 | 3.685719 | 135.8969
| 87.01088 | 80.9625 | -0.5849085 | 95.33639 | 0.9966959 | 81598.77 | 4.560658 | 158.1613
| 87.01088 | 79.962375 | -0.5700822 | 102.6717 | 0.996697 | 72148.12 | 4.067204 | 128.7448
| 87.01088 | 78.96225 | -0.5801125 | 102.4122 | 0.9959523 | 75576.8 | 4.048152 | 135.3791
| 87.01088 | 77.96213 | -0.5889027 | 99.16796 | 0.9964338 | 75231.18 | 4.302849 | 139.3856
| 87.01088 | 76.962 | -0.5908682 | 105.7496 | 0.996051 | 79991.22 | 3.77857 | 138.8441
| 87.01088 | 75.96187 | -0.5940933 | 99.66366 | 0.99442 | 79509.01 | 4.211308 | 146.8252
| 87.01088 | 74.96175 | -0.589339 | 117.246 | 0.995497 | 80050.59 | 3.118481 | 124.7151
| 87.01088 | 73.961625 | -0.5976472 | 114.2178 | 0.9958955 | 78672.94 | 3.284004 | 125.8835
| 87.01088 | 72.9615 | -0.6003193 | 110.8898 | 0.9953332 | 88275.11 | 3.40799 | 146.5403
| 87.01088 | 71.96137 | -0.5920587 | 106.0813 | 0.9955565 | 78104.58 | 3.769388 | 134.9844
| 87.01088 | 70.96125 | -0.6067635 | 96.84224 | 0.9962127 | 72616.65 | 4.525535 | 137.8052
| 87.01088 | 69.961125 | -0.6101468 | 112.289 | 0.994362 | 82032.92 | 3.361905 | 133.838
| 87.01088 | 68.961 | -0.6065382 | 118.8612 | 0.9948438 | 81396.81 | 3.030542 | 125.0943
| 87.01088 | 67.96087 | -0.6035235 | 115.3197 | 0.9947361 | 80286.97 | 3.211702 | 127.2732
| 87.01088 | 66.96075 | -0.6051152 | 122.0209 | 0.9958583 | 86414.75 | 2.866273 | 129.6021
| 87.01088 | 65.960625 | -0.6181187 | 114.812 | 0.9958615 | 94016.83 | 3.17228 | 151.1342
| 87.01088 | 64.9605 | -0.6131379 | 120.5583 | 0.9948903 | 86301.03 | 2.92831 | 131.0547
| 87.01088 | 63.96037 | -0.6232921 | 111.4193 | 0.9952571 | 83836.97 | 3.403072 | 138.0608
| 87.01088 | 62.96025 | -0.6229965 | 101.8254 | 0.9941784 | 79561.7 | 4.046433 | 143.6397
| 87.01088 | 61.960125 | -0.6282123 | 112.8303 | 0.9958146 | 85244.63 | 3.319008 | 138.6685
| 87.01088 | 60.96 | -0.6325241 | 109.5975 | 0.9945329 | 87059.63 | 3.485923 | 146.1789
| 87.01088 | 59.95988 | -0.6333596 | 116.9943 | 0.9952372 | 91800.16 | 3.071519 | 144.4157
| 87.01088 | 58.95975 | -0.6367089 | 118.0877 | 0.9948064 | 82710.55 | 3.060374 | 128.0743
| 87.01088 | 57.959625 | -0.6366842 | 120.7812 | 0.994395 | 85790.84 | 2.918964 | 129.9824
| 87.01088 | 56.9595 | -0.6421682 | 117.0124 | 0.9951093 | 95052.29 | 3.056812 | 149.8882
| 87.01088 | 55.95938 | -0.6433267 | 119.9819 | 0.9925225 | 78870.88 | 2.983735 | 119.8595
| 87.01088 | 54.95925 | -0.6478209 | 118.4839 | 0.9957276 | 88305.11 | 3.017541 | 136.7453
| 87.01088 | 53.95912 | -0.6448897 | 125.8441 | 0.9954011 | 88623.44 | 2.696866 | 128.8744
| 87.01088 | 52.959 | -0.6542107 | 118.4551 | 0.9932887 | 85320.84 | 3.024425 | 131.8761
| 87.01088 | 51.95888 | -0.6515277 | 123.7893 | 0.9964405 | 91015.4 | 2.774458 | 134.8786
| 87.01088 | 50.95875 | -0.6559853 | 119.7544 | 0.9957422 | 85121.19 | 2.973201 | 130.0839
| 87.01088 | 49.95862 | -0.6618853 | 116.2555 | 0.9958289 | 82851.06 | 3.153335 | 130.4272
| 87.01088 | 48.9585 | -0.6607613 | 119.873 | 0.9958106 | 88410.98 | 2.953061 | 135.2577
| 87.01088 | 47.95838 | -0.6580079 | 124.6011 | 0.9951926 | 87149.68 | 2.752114 | 127.9304
| 87.01088 | 46.95825 | -0.6679969 | 117.0058 | 0.995588 | 92913.14 | 3.067484 | 146.28
| 87.01088 | 45.95812 | -0.6682503 | 114.6149 | 0.9955432 | 85690.7 | 3.22083 | 137.1553
| 87.01088 | 44.958 | -0.6639243 | 106.1997 | 0.995107 | 74861.91 | 3.78691 | 129.0382
| 87.01088 | 43.957875 | -0.6726277 | 114.199 | 0.9953095 | 84656.38 | 3.247247 | 135.9247
| 87.01088 | 42.95775 | -0.6753699 | 104.5356 | 0.9955009 | 81034.33 | 3.849351 | 142.4496
| 87.01088 | 41.95762 | -0.6723887 | 85.85756 | 0.9972054 | 66825.88 | 5.770464 | 143.8852
| 87.01088 | 40.9575 | -0.6811513 | 91.03202 | 0.9966242 | 69471.09 | 5.125727 | 140.6201
| 87.01088 | 39.957375 | -0.6763558 | 88.23985 | 0.9979039 | 74588.32 | 5.355857 | 156.3313
| 87.01088 | 38.95725 | -0.6767349 | 90.46795 | 0.996747 | 69138.04 | 5.19154 | 140.8624
| 87.01088 | 37.95712 | -0.6852187 | 84.37901 | 0.9966843 | 72157.85 | 5.849093 | 158.428
| 87.01088 | 36.957 | -0.6862274 | 83.83238 | 0.9975809 | 66023.23 | 6.053561 | 145.8181
| 87.01088 | 35.956875 | -0.6887104 | 92.5451 | 0.9961026 | 68986.8 | 4.975476 | 137.2068
| 87.01088 | 34.95675 | -0.6899861 | 97.54608 | 0.9952451 | 78207.95 | 4.398293 | 147.6359
| 87.01088 | 33.95663 | -0.6910912 | 88.94409 | 0.9963293 | 66498.87 | 5.403453 | 137.8965
| 87.01088 | 32.9565 | -0.6891585 | 88.14899 | 0.9962421 | 69120.13 | 5.444915 | 144.7431
| 87.01088 | 31.95637 | -0.6970243 | 90.22176 | 0.9964327 | 73890.15 | 5.142022 | 151.1892
| 87.01088 | 30.95625 | -0.6997182 | 107.7001 | 0.9957026 | 87902.69 | 3.599445 | 150.4414
| 87.01088 | 29.95613 | -0.696939 | 113.3293 | 0.9944818 | 76301.59 | 3.34266 | 122.9441
| 87.01088 | 28.956 | -0.7025183 | 109.5287 | 0.9954478 | 86213.26 | 3.498568 | 144.7783
| 87.01088 | 27.95587 | -0.7021081 | 113.7643 | 0.9950416 | 78676.84 | 3.305071 | 126.4049
| 87.01088 | 26.95575 | -0.7101665 | 95.65097 | 0.9966601 | 72414.59 | 4.635653 | 139.2237
| 87.01088 | 25.95563 | -0.7114409 | 94.86932 | 0.9952562 | 76770.18 | 4.645522 | 149.13
| 87.01088 | 24.9555 | -0.6991745 | 113.3952 | 0.9956092 | 79138.22 | 3.324258 | 127.6136
| 87.01088 | 23.95537 | -0.7107741 | 100.6012 | 0.9959057 | 73528.81 | 4.205196 | 134.094
| 87.01088 | 22.95525 | -0.7212613 | 94.61703 | 0.9949706 | 76903.5 | 4.66524 | 149.8154
| 87.01088 | 21.95513 | -0.7269389 | 79.86937 | 0.9970583 | 69883.51 | 6.524562 | 162.5984
| 87.01088 | 20.955 | -0.725871 | 103.8968 | 0.9951065 | 79770.24 | 3.901405 | 141.0265
| 87.01088 | 19.95487 | -0.7263125 | 112.7192 | 0.9951635 | 79189.57 | 3.359286 | 128.4954
| 87.01088 | 18.95475 | -0.7321196 | 112.141 | 0.9956322 | 78440.91 | 3.398404 | 127.9255
| 87.01088 | 17.95463 | -0.7379319 | 114.5475 | 0.9956948 | 82278.4 | 3.243766 | 131.5022
| 87.01088 | 16.9545 | -0.7409969 | 110.8696 | 0.9949886 | 90570.87 | 3.395707 | 150.6363
| 87.01088 | 15.95437 | -0.7371629 | 104.543 | 0.9959009 | 75996.38 | 3.892496 | 133.243
| 87.01088 | 14.95425 | -0.7457804 | 99.79387 | 0.9964446 | 75954.46 | 4.245632 | 139.8415
| 87.01088 | 13.954125 | -0.7467141 | 102.9024 | 0.9952837 | 81263.12 | 3.959866 | 145.2556
| 87.01088 | 12.954 | -0.7476713 | 97.45652 | 0.9956097 | 75952.45 | 4.431361 | 143.3597
| 87.01088 | 11.95387 | -0.7557423 | 84.82576 | 0.9976651 | 72887.3 | 5.786387 | 159.1954
| 87.01088 | 10.95375 | -0.758388 | 80.85 | 0.9973816 | 68966.08 | 6.402664 | 158.3589
| 87.01088 | 9.953625 | -0.7615291 | 84.73911 | 0.9971355 | 67300.06 | 5.902241 | 146.944
| 87.01088 | 8.9535 | -0.761298 | 97.80351 | 0.997041 | 71767.28 | 4.458093 | 134.7612
| 87.01088 | 7.953375 | -0.7627246 | 100.279 | 0.9944927 | 71559.82 | 4.245072 | 130.8416
| 87.01088 | 6.95325 | -0.7677202 | 105.6974 | 0.9961426 | 81202.4 | 3.77323 | 141.1183
| 87.01088 | 5.953125 | -0.7683258 | 113.5577 | 0.9953968 | 84894.38 | 3.280218 | 137.1355
| 87.01088 | 4.953 | -0.7718524 | 110.0627 | 0.9975815 | 81356.62 | 3.506224 | 135.535
| 87.01088 | 3.952875 | -0.7720776 | 105.1538 | 0.9955112 | 72446.44 | 3.881791 | 126.0759
| 87.01088 | 2.95275 | -0.7767984 | 106.9751 | 0.9963845 | 79675.63 | 3.702768 | 136.6143
| 87.01088 | 1.952625 | -0.7715834 | 108.0209 | 0.9958107 | 78919.19 | 3.639891 | 133.8833
| 87.01088 | 0.9525 | -0.7787694 | 114.0915 | 0.9958305 | 90529.54 | 3.224881 | 146.0974
| 87.01088 | 0 | -0.7807319 | 100.6823 | 0.9954998 | 73888.41 | 4.193062 | 134.6476
| 88.011 | 98.96475 | -0.550261 | 109.211 | 0.9950441 | 75158.02 | 3.592357 | 125.8261
| 88.011 | 97.96462 | -0.54646 | 110.2777 | 0.9960313 | 77660.65 | 3.513026 | 128.8497
| 88.011 | 96.9645 | -0.5534777 | 107.491 | 0.9964804 | 85857.45 | 3.628082 | 147.0352
| 88.011 | 95.964375 | -0.5599548 | 96.64053 | 0.998192 | 75708.26 | 4.51731 | 144.1953
| 88.011 | 94.96425 | -0.5646707 | 93.37326 | 0.9975961 | 78987.28 | 4.77113 | 156.2688
| 88.011 | 93.96412 | -0.5649228 | 79.72512 | 0.997812 | 63564.23 | 6.716996 | 148.162
| 88.011 | 92.964 | -0.5594735 | 100.7691 | 0.9965427 | 71555.14 | 4.217137 | 130.1939
| 88.011 | 91.963875 | -0.565309 | 115.3928 | 0.9934772 | 87798.99 | 3.162736 | 139.7111
| 88.011 | 90.96375 | -0.5667835 | 115.6672 | 0.9958777 | 84041.35 | 3.176797 | 133.0993
| 88.011 | 89.96362 | -0.5664761 | 115.0822 | 0.9958534 | 87367.66 | 3.18928 | 139.403
| 88.011 | 88.9635 | -0.5696472 | 115.0723 | 0.9963029 | 83133.92 | 3.213826 | 132.3076
| 88.011 | 87.963375 | -0.5698302 | 114.513 | 0.9959553 | 93359.01 | 3.1907 | 150.4113
| 88.011 | 86.96325 | -0.5657831 | 116.2732 | 0.9933631 | 81686.03 | 3.149954 | 128.4626
| 88.011 | 85.96313 | -0.5698549 | 112.6894 | 0.9950114 | 83196.74 | 3.335368 | 135.3319
| 88.011 | 84.963 | -0.5738896 | 109.6852 | 0.9949418 | 85756.34 | 3.490056 | 143.7437
| 88.011 | 83.962875 | -0.5767819 | 107.5872 | 0.9964937 | 83059.44 | 3.640399 | 141.8466
| 88.011 | 82.96275 | -0.5705472 | 99.11712 | 0.9960754 | 73037.5 | 4.32917 | 135.2747
| 88.011 | 81.96263 | -0.5759157 | 99.47134 | 0.9952617 | 75574.56 | 4.26905 | 139.5759
| 88.011 | 80.9625 | -0.5836554 | 87.08638 | 0.996358 | 70345.86 | 5.547323 | 149.2601
| 88.011 | 79.962375 | -0.5851253 | 96.11242 | 0.9965195 | 76780.62 | 4.542122 | 147.1345
| 88.011 | 78.96225 | -0.5867229 | 86.81187 | 0.9978439 | 72407.36 | 5.554116 | 154.2767
| 88.011 | 77.96213 | -0.5873878 | 101.7202 | 0.9957799 | 77255.53 | 4.082509 | 139.4805
| 88.011 | 76.962 | -0.5895943 | 98.66223 | 0.9975939 | 81239.69 | 4.290367 | 151.8345
| 88.011 | 75.96187 | -0.593472 | 88.5685 | 0.997501 | 75780.75 | 5.299348 | 158.2865
| 88.011 | 74.96175 | -0.5952773 | 107.6892 | 0.9953706 | 80193.97 | 3.649358 | 136.5722
| 88.011 | 73.961625 | -0.5930656 | 114.9872 | 0.996524 | 82985.84 | 3.21988 | 132.1652
| 88.011 | 72.9615 | -0.5967211 | 111.4333 | 0.9980438 | 79155.39 | 3.443292 | 130.0218
| 88.011 | 71.96137 | -0.6003004 | 94.15923 | 0.9963436 | 71846.03 | 4.778515 | 140.4095
| 88.011 | 70.96125 | -0.6026482 | 102.1182 | 0.9965333 | 82251.38 | 4.013916 | 148.3206
| 88.011 | 69.961125 | -0.6029159 | 117.3938 | 0.9955988 | 79789.31 | 3.113057 | 124.1296
| 88.011 | 68.961 | -0.6052649 | 116.2537 | 0.9954689 | 82623.32 | 3.153373 | 130.0501
| 88.011 | 67.96087 | -0.6094584 | 109.3451 | 0.9961058 | 83884.39 | 3.52631 | 140.9053
| 88.011 | 66.96075 | -0.6084854 | 117.4778 | 0.9950258 | 87897.82 | 3.06487 | 137.2915
| 88.011 | 65.960625 | -0.6128338 | 117.6813 | 0.9943036 | 82541.12 | 3.079126 | 128.2557
| 88.011 | 64.9605 | -0.6175046 | 114.0983 | 0.9953173 | 86327.3 | 3.243599 | 138.8862
| 88.011 | 63.96037 | -0.6072767 | 124.1598 | 0.9969253 | 81485.22 | 2.800611 | 119.689
| 88.011 | 62.96025 | -0.6245803 | 105.049 | 0.9959217 | 78675.32 | 3.835194 | 137.4181
| 88.011 | 61.960125 | -0.6269541 | 107.4383 | 0.9967836 | 85952.75 | 3.632023 | 147.288
| 88.011 | 60.96 | -0.6289365 | 105.1305 | 0.9958083 | 80209.99 | 3.816981 | 140.0992
| 88.011 | 59.95988 | -0.6272797 | 118.0149 | 0.9957062 | 89930.89 | 3.032391 | 140.002
| 88.011 | 58.95975 | -0.6323307 | 120.0193 | 0.9940202 | 86590.62 | 2.94847 | 132.1279
| 88.011 | 57.959625 | -0.6355302 | 118.3298 | 0.9948325 | 86969.5 | 3.027852 | 134.7312
| 88.011 | 56.9595 | -0.6323138 | 124.1417 | 0.9960835 | 84767.54 | 2.783836 | 124.7433
| 88.011 | 55.95938 | -0.6415092 | 119.6594 | 0.9960441 | 86643.39 | 2.9715 | 132.6492
| 88.011 | 54.95925 | -0.6461596 | 118.9939 | 0.99579 | 80972.06 | 3.029831 | 124.2787
| 88.011 | 53.95912 | -0.6489931 | 120.1156 | 0.9947402 | 85791.03 | 2.950159 | 130.7392
| 88.011 | 52.959 | -0.6504857 | 120.4845 | 0.995433 | 90852.85 | 2.914003 | 138.4856
| 88.011 | 51.95888 | -0.6546294 | 117.6302 | 0.9959442 | 86911.06 | 3.065382 | 135.4859
| 88.011 | 50.95875 | -0.657638 | 117.116 | 0.9969073 | 85668.83 | 3.099792 | 134.0661
| 88.011 | 49.95862 | -0.6581812 | 118.8209 | 0.9957929 | 83600.38 | 3.024309 | 128.6931
| 88.011 | 48.9585 | -0.6579233 | 122.1554 | 0.995689 | 95032.24 | 2.826177 | 143.2252
| 88.011 | 47.95838 | -0.6647415 | 115.4537 | 0.9967497 | 92807.54 | 3.148327 | 148.1831
| 88.011 | 46.95825 | -0.6648919 | 116.7417 | 0.9946297 | 88126.45 | 3.098167 | 138.5764
| 88.011 | 45.95812 | -0.6684723 | 115.5388 | 0.9936817 | 82098.88 | 3.186011 | 130.0031
| 88.011 | 44.958 | -0.6506915 | 125.9781 | 0.9954497 | 84140.53 | 2.709565 | 121.8902
| 88.011 | 43.957875 | -0.6724024 | 109.0774 | 0.9963912 | 81147.61 | 3.561526 | 136.4372
| 88.011 | 42.95775 | -0.6743716 | 111.1567 | 0.9956348 | 82252.13 | 3.429187 | 135.6604
| 88.011 | 41.95762 | -0.6668319 | 94.05784 | 0.9955067 | 68105.85 | 4.837477 | 133.1295
| 88.011 | 40.9575 | -0.6744973 | 94.20094 | 0.9970783 | 68635.73 | 4.824957 | 133.986
| 88.011 | 39.957375 | -0.6793859 | 83.19012 | 0.9976485 | 70017.56 | 6.053501 | 155.9913
| 88.011 | 38.95725 | -0.6782684 | 88.58127 | 0.9974243 | 72002.74 | 5.354836 | 150.1343
| 88.011 | 37.95712 | -0.6800058 | 102.2149 | 0.9965265 | 74388.08 | 4.077077 | 133.4635
| 88.011 | 36.957 | -0.6882754 | 98.81942 | 0.9967788 | 76696.44 | 4.317391 | 142.7285
| 88.011 | 35.956875 | -0.6892028 | 97.17038 | 0.9971231 | 79242.61 | 4.42905 | 150.316
| 88.011 | 34.95675 | -0.6881485 | 104.7749 | 0.9963306 | 81420.66 | 3.833911 | 142.8288
| 88.011 | 33.95663 | -0.6918675 | 105.1474 | 0.9970718 | 80936.41 | 3.815877 | 141.4197
| 88.011 | 32.9565 | -0.6955741 | 106.6672 | 0.9970627 | 81665.98 | 3.710772 | 140.6186
| 88.011 | 31.95637 | -0.700023 | 86.27691 | 0.9970437 | 71300.58 | 5.631575 | 152.8483
| 88.011 | 30.95625 | -0.7018242 | 106.7188 | 0.9966688 | 90738.64 | 3.647813 | 157.1616
| 88.011 | 29.95613 | -0.7008266 | 104.6675 | 0.9952492 | 77221.91 | 3.870236 | 135.2893
| 88.011 | 28.956 | -0.7021622 | 109.7026 | 0.9955785 | 84530.45 | 3.499005 | 141.557
| 88.011 | 27.95587 | -0.7089417 | 108.9381 | 0.9949883 | 80032.8 | 3.571897 | 134.6431
| 88.011 | 26.95575 | -0.711084 | 98.26626 | 0.9959568 | 78131.2 | 4.343515 | 146.3557
| 88.011 | 25.95563 | -0.712837 | 96.69452 | 0.9961623 | 77106.67 | 4.486399 | 146.8391
| 88.011 | 24.9555 | -0.7180653 | 91.90342 | 0.99594 | 80503.13 | 4.885006 | 162.0947
| 88.011 | 23.95537 | -0.7218057 | 86.80826 | 0.9968314 | 76972.01 | 5.4762 | 164.3344
| 88.011 | 22.95525 | -0.7252068 | 80.96165 | 0.9958906 | 63694.24 | 6.506963 | 145.9931
| 88.011 | 21.95513 | -0.7251234 | 83.40946 | 0.9978408 | 72642.02 | 5.974328 | 161.5213
| 88.011 | 20.955 | -0.7323247 | 93.94632 | 0.9960731 | 78726.4 | 4.712184 | 154.6977
| 88.011 | 19.95487 | -0.7338478 | 106.3237 | 0.9966882 | 77563.43 | 3.762847 | 133.708
| 88.011 | 18.95475 | -0.7227805 | 123.8918 | 0.9946058 | 85228.17 | 2.787596 | 125.7052
| 88.011 | 17.95463 | -0.7386801 | 109.5055 | 0.9965156 | 79384.62 | 3.548579 | 132.8004
| 88.011 | 16.9545 | -0.7399896 | 105.8648 | 0.9979828 | 78167.42 | 3.793927 | 135.4184
| 88.011 | 15.95437 | -0.7393996 | 108.4528 | 0.9944664 | 77008.02 | 3.621917 | 129.9602
| 88.011 | 14.95425 | -0.7467577 | 99.84679 | 0.9960471 | 71631.4 | 4.286475 | 131.5933
| 88.011 | 13.954125 | -0.750526 | 98.63411 | 0.9966034 | 79801.69 | 4.300893 | 149.0464
| 88.011 | 12.954 | -0.7504882 | 94.49343 | 0.9961058 | 71954.67 | 4.744405 | 140.0979
| 88.011 | 11.95387 | -0.7435397 | 102.2953 | 0.9980082 | 71138.4 | 4.112514 | 127.4157
| 88.011 | 10.95375 | -0.7511999 | 89.84507 | 0.997976 | 69439.16 | 5.261425 | 142.5447
| 88.011 | 9.953625 | -0.7616125 | 89.40067 | 0.9963991 | 63256.78 | 5.417474 | 130.4944
| 88.011 | 8.9535 | -0.7656945 | 90.61628 | 0.9967827 | 72996.67 | 5.115859 | 148.6266
| 88.011 | 7.953375 | -0.7669134 | 99.98893 | 0.9963145 | 79315.76 | 4.19724 | 145.9776
| 88.011 | 6.95325 | -0.7633576 | 115.2186 | 0.9952976 | 77803.35 | 3.234475 | 123.3073
| 88.011 | 5.953125 | -0.768163 | 118.0562 | 0.9970762 | 80704.44 | 3.080741 | 124.8909
| 88.011 | 4.953 | -0.7748991 | 110.2426 | 0.9971235 | 85529.41 | 3.467651 | 142.6056
| 88.011 | 3.952875 | -0.7778695 | 104.2867 | 0.9964544 | 82078.34 | 3.862604 | 144.7516
| 88.011 | 2.95275 | -0.779375 | 103.1048 | 0.9973605 | 75930.79 | 4.001233 | 135.0936
| 88.011 | 1.952625 | -0.7799623 | 108.0254 | 0.9964066 | 87673.01 | 3.583821 | 149.5555
| 88.011 | 0.9525 | -0.7839322 | 112.3556 | 0.9946304 | 90934.99 | 3.310547 | 149.1724
| 88.011 | 0 | -0.7837845 | 101.7962 | 0.9946759 | 75440.26 | 4.088797 | 135.968
| 89.01113 | 98.96475 | -0.5515095 | 109.1967 | 0.9952128 | 77880.95 | 3.572774 | 130.5579
| 89.01113 | 97.96462 | -0.5589668 | 100.0703 | 0.9954 | 73143.92 | 4.248336 | 134.1105
| 89.01113 | 96.9645 | -0.5607754 | 86.0915 | 0.9964143 | 69716.67 | 5.678595 | 149.7201
| 89.01113 | 95.964375 | -0.5590977 | 100.0739 | 0.9954265 | 74992.75 | 4.228428 | 137.5923
| 89.01113 | 94.96425 | -0.5606119 | 101.7387 | 0.9968416 | 81481.86 | 4.049236 | 147.4438
| 89.01113 | 93.96412 | -0.5676178 | 72.44466 | 0.9966228 | 58426.87 | 8.235895 | 151.2985
| 89.01113 | 92.964 | -0.5506004 | 123.2975 | 0.9966449 | 82916.51 | 2.829521 | 122.7684
| 89.01113 | 91.963875 | -0.562588 | 114.4789 | 0.9971685 | 84564.04 | 3.239988 | 135.4411
| 89.01113 | 90.96375 | -0.5622929 | 119.4632 | 0.9946136 | 89174.03 | 2.96446 | 136.9749
| 89.01113 | 89.96362 | -0.5704554 | 112.3175 | 0.9968642 | 86001.7 | 3.346816 | 140.6528
| 89.01113 | 88.9635 | -0.5670453 | 115.4733 | 0.9954623 | 80564.67 | 3.204814 | 127.5621
| 89.01113 | 87.963375 | -0.5656887 | 116.191 | 0.9953642 | 88959.11 | 3.123996 | 140.6712
| 89.01113 | 86.96325 | -0.5690792 | 111.2407 | 0.9979151 | 81840.75 | 3.436043 | 134.8694
| 89.01113 | 85.96313 | -0.5737587 | 108.9184 | 0.9961697 | 84468.53 | 3.548388 | 142.5251
| 89.01113 | 84.963 | -0.55776 | 124.7789 | 0.996917 | 86358.73 | 2.753422 | 126.5348
| 89.01113 | 83.962875 | -0.5780988 | 90.55408 | 0.9969453 | 76596.66 | 5.073426 | 156.3246
| 89.01113 | 82.96275 | -0.5723584 | 102.0255 | 0.9969418 | 73965.37 | 4.097429 | 132.9484
| 89.01113 | 81.96263 | -0.5796599 | 97.57977 | 0.9964601 | 79989.92 | 4.384195 | 151.1175
| 89.01113 | 80.9625 | -0.5820416 | 93.31123 | 0.9962778 | 67981.16 | 4.916482 | 134.0185
| 89.01113 | 79.962375 | -0.5844174 | 90.74351 | 0.9961266 | 69816.18 | 5.147294 | 141.7952
| 89.01113 | 78.96225 | -0.5876822 | 82.07964 | 0.9980866 | 66391.36 | 6.291436 | 149.9836
| 89.01113 | 77.96213 | -0.5918998 | 92.61758 | 0.9973881 | 72131.81 | 4.929119 | 143.4779
| 89.01113 | 76.962 | -0.5930017 | 92.76284 | 0.995472 | 72352.37 | 4.900357 | 143.6563
| 89.01113 | 75.96187 | -0.5928396 | 100.6963 | 0.9958629 | 71265.01 | 4.222692 | 129.7447
| 89.01113 | 74.96175 | -0.5959109 | 104.3754 | 0.9949013 | 80664.87 | 3.86043 | 141.9904
| 89.01113 | 73.961625 | -0.597362 | 114.0308 | 0.9941074 | 85918.55 | 3.244804 | 138.2636
| 89.01113 | 72.9615 | -0.5911912 | 118.0929 | 0.996613 | 86897.11 | 3.045602 | 134.9139
| 89.01113 | 71.96137 | -0.6045811 | 86.58999 | 0.9983637 | 71853.87 | 5.593429 | 153.4955
| 89.01113 | 70.96125 | -0.6049048 | 101.7902 | 0.9952796 | 78964.55 | 4.059476 | 142.5816
| 89.01113 | 69.961125 | -0.606869 | 113.5056 | 0.9956823 | 85982.63 | 3.278134 | 139.0618
| 89.01113 | 68.961 | -0.6069999 | 116.1759 | 0.9969158 | 88283.88 | 3.133463 | 139.573
| 89.01113 | 67.96087 | -0.5984945 | 123.974 | 0.9955022 | 82579.35 | 2.798769 | 121.5413
| 89.01113 | 66.96075 | -0.6097345 | 118.5653 | 0.9947977 | 78162.18 | 3.062622 | 120.2457
| 89.01113 | 65.960625 | -0.6131269 | 119.3744 | 0.994756 | 81820.76 | 3.003853 | 125.2091
| 89.01113 | 64.9605 | -0.6197937 | 114.8243 | 0.9959511 | 83311.91 | 3.224389 | 132.9008
| 89.01113 | 63.96037 | -0.6224749 | 111.9222 | 0.9961489 | 83789.68 | 3.378637 | 137.3389
| 89.01113 | 62.96025 | -0.6261146 | 107.8856 | 0.9959054 | 85078.56 | 3.606219 | 145.0557
| 89.01113 | 61.960125 | -0.6295857 | 106.7358 | 0.9981639 | 82464.12 | 3.70543 | 141.9796
| 89.01113 | 60.96 | -0.6297707 | 95.53796 | 0.995788 | 76466.7 | 4.592127 | 147.4288
| 89.01113 | 59.95988 | -0.6281856 | 119.9885 | 0.9952411 | 86668.3 | 2.953623 | 132.3007
| 89.01113 | 58.95975 | -0.6356546 | 118.097 | 0.9949751 | 89770.37 | 3.026695 | 139.6266
| 89.01113 | 57.959625 | -0.636384 | 118.5348 | 0.9947341 | 97068.52 | 2.976265 | 151.2417
| 89.01113 | 56.9595 | -0.642671 | 113.8814 | 0.9951384 | 88019.77 | 3.245593 | 142.055
| 89.01113 | 55.95938 | -0.6442326 | 116.9744 | 0.9954288 | 86921.42 | 3.095346 | 136.2938
| 89.01113 | 54.95925 | -0.6491025 | 116.0287 | 0.9961485 | 90734.79 | 3.126688 | 143.8838
| 89.01113 | 53.95912 | -0.6498729 | 118.7966 | 0.9959548 | 88416.15 | 3.003162 | 136.5521
| 89.01113 | 52.959 | -0.6502968 | 119.469 | 0.9961309 | 85275.19 | 2.986964 | 130.6609
| 89.01113 | 51.95888 | -0.6465796 | 124.4002 | 0.9951726 | 87034.37 | 2.760765 | 127.9672
| 89.01113 | 50.95875 | -0.6561695 | 117.9774 | 0.9949853 | 81313.44 | 3.073802 | 125.9395
| 89.01113 | 49.95862 | -0.657657 | 117.9608 | 0.9963087 | 86777.82 | 3.05142 | 134.8731
| 89.01113 | 48.9585 | -0.6610543 | 116.8984 | 0.9959087 | 87062.69 | 3.100077 | 136.6261
| 89.01113 | 47.95838 | -0.6539476 | 123.315 | 0.9968625 | 89599.02 | 2.800998 | 133.1886
| 89.01113 | 46.95825 | -0.6661879 | 114.4681 | 0.9951122 | 82226.11 | 3.24606 | 131.5037
| 89.01113 | 45.95812 | -0.668835 | 115.0732 | 0.9957064 | 88575.06 | 3.183257 | 141.4582
| 89.01113 | 44.958 | -0.6699955 | 111.0094 | 0.9958383 | 86008.14 | 3.415821 | 142.3938
| 89.01113 | 43.957875 | -0.6564867 | 116.4938 | 0.9947855 | 76741.33 | 3.173725 | 120.1755
| 89.01113 | 42.95775 | -0.6732014 | 110.301 | 0.9961237 | 82636.79 | 3.478029 | 137.441
| 89.01113 | 41.95762 | -0.6759697 | 88.94866 | 0.996672 | 71360.63 | 5.319484 | 148.0999
| 89.01113 | 40.9575 | -0.6802162 | 93.99375 | 0.9964485 | 78049.78 | 4.717505 | 153.2335
| 89.01113 | 39.957375 | -0.6822603 | 82.68937 | 0.997209 | 72538.2 | 6.067652 | 162.7696
| 89.01113 | 38.95725 | -0.6797838 | 94.53441 | 0.9958112 | 70839.36 | 4.754128 | 137.8147
| 89.01113 | 37.95712 | -0.6849361 | 108.8919 | 0.9955971 | 84370.83 | 3.548253 | 142.3807
| 89.01113 | 36.957 | -0.6881836 | 105.1875 | 0.996176 | 83763.64 | 3.78848 | 146.5468
| 89.01113 | 35.956875 | -0.6911348 | 92.73696 | 0.9987163 | 76022.21 | 4.87343 | 151.2722
| 89.01113 | 34.95675 | -0.6862118 | 106.6149 | 0.9982252 | 83537.23 | 3.705966 | 144.0968
| 89.01113 | 33.95663 | -0.6950967 | 89.27761 | 0.9968532 | 72537.53 | 5.265885 | 150.0155
| 89.01113 | 32.9565 | -0.7000217 | 88.00597 | 0.9970094 | 67800.97 | 5.490853 | 142.212
| 89.01113 | 31.95637 | -0.6999221 | 98.13025 | 0.997422 | 73486.6 | 4.412182 | 137.5892
| 89.01113 | 30.95625 | -0.6990781 | 91.30427 | 0.995842 | 70963.14 | 5.069158 | 143.224
| 89.01113 | 29.95613 | -0.7053549 | 100.9491 | 0.9954667 | 75137.24 | 4.159512 | 136.6099
| 89.01113 | 28.956 | -0.7085972 | 104.8512 | 0.9963943 | 85350.98 | 3.800755 | 149.9937
| 89.01113 | 27.95587 | -0.7102818 | 107.458 | 0.9945069 | 77014.36 | 3.684499 | 131.2321
| 89.01113 | 26.95575 | -0.7133358 | 92.65484 | 0.997072 | 72406.79 | 4.919694 | 143.9713
| 89.01113 | 25.95563 | -0.7176076 | 98.13863 | 0.997525 | 77551.24 | 4.367891 | 145.4479
| 89.01113 | 24.9555 | -0.7227935 | 87.62325 | 0.9971039 | 76271.53 | 5.395054 | 161.1718
| 89.01113 | 23.95537 | -0.7248942 | 84.2826 | 0.9961201 | 68941.88 | 5.919685 | 151.4083
| 89.01113 | 22.95525 | -0.7238849 | 83.92244 | 0.9966438 | 66846.3 | 6.015747 | 147.4507
| 89.01113 | 21.95513 | -0.7312405 | 87.04691 | 0.9973611 | 72666.72 | 5.518908 | 154.3901
| 89.01113 | 20.955 | -0.7349112 | 94.65953 | 0.9970054 | 82389.6 | 4.614411 | 160.9962
| 89.01113 | 19.95487 | -0.7359647 | 104.9293 | 0.9962688 | 77311.59 | 3.856228 | 135.1108
| 89.01113 | 18.95475 | -0.7337996 | 113.1665 | 0.995998 | 87220.41 | 3.290857 | 141.6297
| 89.01113 | 17.95463 | -0.7423344 | 105.048 | 0.9975327 | 84195.6 | 3.800669 | 147.5689
| 89.01113 | 16.9545 | -0.7305802 | 119.4697 | 0.9980254 | 79706.7 | 3.022056 | 121.7739
| 89.01113 | 15.95437 | -0.7462596 | 104.0062 | 0.9965211 | 78731.05 | 3.908862 | 138.976
| 89.01113 | 14.95425 | -0.7505279 | 99.9111 | 0.9974367 | 77772.4 | 4.223389 | 143.1517
| 89.01113 | 13.954125 | -0.7523427 | 101.1612 | 0.9959673 | 76810.83 | 4.129436 | 139.4563
| 89.01113 | 12.954 | -0.7556994 | 94.8873 | 0.9968588 | 76386.05 | 4.65722 | 148.3516
| 89.01113 | 11.95387 | -0.7594787 | 90.41395 | 0.9962555 | 70985.93 | 5.164275 | 144.7713
| 89.01113 | 10.95375 | -0.7609288 | 82.06113 | 0.9973298 | 64976.74 | 6.323175 | 146.8121
| 89.01113 | 9.953625 | -0.7591798 | 99.09512 | 0.9964391 | 61972.91 | 4.484987 | 114.7168
| 89.01113 | 8.9535 | -0.7685387 | 101.0285 | 0.9968966 | 77241.16 | 4.139913 | 140.4739
| 89.01113 | 7.953375 | -0.7688786 | 103.6345 | 0.9953072 | 77716.8 | 3.937887 | 137.6153
| 89.01113 | 6.95325 | -0.7716707 | 109.7693 | 0.9968647 | 75461.09 | 3.563625 | 125.6981
| 89.01113 | 5.953125 | -0.7586523 | 125.5931 | 0.9951237 | 88642.01 | 2.705946 | 129.1696
| 89.01113 | 4.953 | -0.7753353 | 107.393 | 0.9968828 | 79909.58 | 3.676554 | 136.4794
| 89.01113 | 3.952875 | -0.7783436 | 108.4366 | 0.9973562 | 82968.27 | 3.592165 | 140.5275
| 89.01113 | 2.95275 | -0.7823357 | 96.98599 | 0.9964182 | 76645.72 | 4.46788 | 145.469
| 89.01113 | 1.952625 | -0.7839446 | 106.9284 | 0.9952963 | 85269.39 | 3.662028 | 146.7624
| 89.01113 | 0.9525 | -0.7850164 | 111.3703 | 0.9952517 | 88015.15 | 3.382076 | 145.4172
| 89.01113 | 0 | -0.7840045 | 105.124 | 0.9965289 | 79219.38 | 3.828463 | 138.3121
| 90.01125 | 98.96475 | -0.5491076 | 109.6308 | 0.9947363 | 78856.61 | 3.5375 | 131.7025
| 90.01125 | 97.96462 | -0.5596878 | 103.0869 | 0.9953985 | 78740.97 | 3.968187 | 140.2821
| 90.01125 | 96.9645 | -0.5554876 | 95.13971 | 0.9958873 | 68968.79 | 4.724885 | 133.2236
| 90.01125 | 95.964375 | -0.5628686 | 100.8311 | 0.9971123 | 78764.52 | 4.141732 | 143.6553
| 90.01125 | 94.96425 | -0.5588287 | 97.24662 | 0.9968726 | 74955.17 | 4.466843 | 141.7557
| 90.01125 | 93.96412 | -0.5651351 | 76.04297 | 0.99727 | 62333.56 | 7.373768 | 152.8926
| 90.01125 | 92.964 | -0.5666298 | 106.721 | 0.9956114 | 81136.23 | 3.704896 | 139.5706
| 90.01125 | 91.963875 | -0.5672042 | 113.8163 | 0.9956272 | 89982.94 | 3.241112 | 145.523
| 90.01125 | 90.96375 | -0.5655734 | 121.5044 | 0.9942242 | 83038 | 2.89902 | 124.8262
| 90.01125 | 89.96362 | -0.5693131 | 118.2364 | 0.9965115 | 93399.34 | 3.010172 | 145.4998
| 90.01125 | 88.9635 | -0.5678203 | 118.1643 | 0.9949488 | 84619.91 | 3.047446 | 131.0899
| 90.01125 | 87.963375 | -0.5695534 | 114.8655 | 0.9953652 | 80188.5 | 3.238265 | 127.6427
| 90.01125 | 86.96325 | -0.5627449 | 113.5504 | 0.9973217 | 76726.08 | 3.338621 | 123.4301
| 90.01125 | 85.96313 | -0.5724073 | 108.4938 | 0.9971776 | 79160.53 | 3.614537 | 133.7125
| 90.01125 | 84.963 | -0.5749245 | 91.30774 | 0.9967121 | 75119.66 | 5.014676 | 151.8553
| 90.01125 | 83.962875 | -0.563658 | 107.8106 | 0.9951089 | 77256.8 | 3.662847 | 131.2163
| 90.01125 | 82.96275 | -0.576255 | 93.11996 | 0.9964151 | 69791.34 | 4.908102 | 137.9289
| 90.01125 | 81.96263 | -0.5817426 | 90.52594 | 0.9964864 | 74682.64 | 5.099377 | 152.3194
| 90.01125 | 80.9625 | -0.5778708 | 91.2978 | 0.9969516 | 70314.88 | 5.086707 | 141.9219
| 90.01125 | 79.962375 | -0.584026 | 86.90607 | 0.9979348 | 67468.72 | 5.633761 | 143.4293
| 90.01125 | 78.96225 | -0.5737528 | 95.55734 | 0.9975939 | 68245.69 | 4.706763 | 131.2329
| 90.01125 | 77.96213 | -0.5820279 | 100.6096 | 0.9953982 | 75595.38 | 4.180569 | 137.9564
| 90.01125 | 76.962 | -0.5902762 | 97.98444 | 0.9960291 | 78636.09 | 4.361901 | 147.7901
| 90.01125 | 75.96187 | -0.5935553 | 101.0962 | 0.994781 | 81535.14 | 4.086381 | 148.5044
| 90.01125 | 74.96175 | -0.5930825 | 96.57168 | 0.9964084 | 71643.91 | 4.562377 | 136.3222
| 90.01125 | 73.961625 | -0.5773655 | 127.8212 | 0.9964318 | 79918.75 | 2.658384 | 113.8024
| 90.01125 | 72.9615 | -0.586833 | 120.9997 | 0.9961563 | 85846.49 | 2.914797 | 129.843
| 90.01125 | 71.96137 | -0.6011008 | 86.0468 | 0.9970278 | 70587.71 | 5.672199 | 151.719
| 90.01125 | 70.96125 | -0.6045694 | 101.6697 | 0.9952797 | 79209.83 | 4.0662 | 143.2222
| 90.01125 | 69.961125 | -0.6018596 | 117.2647 | 0.9955332 | 81976.91 | 3.106881 | 127.8245
| 90.01125 | 68.961 | -0.6039019 | 115.746 | 0.995695 | 81977.43 | 3.183505 | 129.5805
| 90.01125 | 67.96087 | -0.6040165 | 121.1877 | 0.9946781 | 84134.56 | 2.909395 | 126.9029
| 90.01125 | 66.96075 | -0.6107374 | 117.7378 | 0.9945774 | 83745.95 | 3.071058 | 130.1556
| 90.01125 | 65.960625 | -0.6151946 | 116.7385 | 0.9959449 | 89432.5 | 3.096905 | 140.7771
| 90.01125 | 64.9605 | -0.6176784 | 118.042 | 0.994688 | 87279.68 | 3.03956 | 135.5833
| 90.01125 | 63.96037 | -0.622665 | 114.5435 | 0.995063 | 87716.07 | 3.212343 | 140.6749
| 90.01125 | 62.96025 | -0.627602 | 109.6588 | 0.9961512 | 87910.75 | 3.483963 | 147.6313
| 90.01125 | 61.960125 | -0.6267926 | 108.7357 | 0.9965309 | 82965.05 | 3.570566 | 140.1057
| 90.01125 | 60.96 | -0.6289723 | 92.41897 | 0.9966259 | 67555.83 | 5.014445 | 134.5377
| 90.01125 | 59.95988 | -0.6249912 | 123.407 | 0.9940852 | 82805.48 | 2.817127 | 122.4592
| 90.01125 | 58.95975 | -0.6356559 | 118.1452 | 0.9937198 | 87464.57 | 3.030454 | 135.753
| 90.01125 | 57.959625 | -0.6381182 | 119.2381 | 0.9944238 | 84308.18 | 2.996519 | 129.3481
| 90.01125 | 56.9595 | -0.6425505 | 118.8736 | 0.9968835 | 86715.92 | 3.010488 | 133.6938
| 90.01125 | 55.95938 | -0.6435143 | 120.0455 | 0.9951699 | 88616.86 | 2.942191 | 135.3811
| 90.01125 | 54.95925 | -0.6503711 | 115.8562 | 0.9948444 | 88110.16 | 3.142841 | 139.6627
| 90.01125 | 53.95912 | -0.6520011 | 118.5295 | 0.9950836 | 82285.28 | 3.042433 | 126.8925
| 90.01125 | 52.959 | -0.6552292 | 117.8501 | 0.9947358 | 87817.23 | 3.046378 | 136.7009
| 90.01125 | 51.95888 | -0.6546086 | 118.7229 | 0.9945881 | 82641.78 | 3.029662 | 127.2456
| 90.01125 | 50.95875 | -0.6614894 | 114.7479 | 0.9943034 | 84934.09 | 3.213383 | 135.6998
| 90.01125 | 49.95862 | -0.6631154 | 114.9904 | 0.9965391 | 86526.87 | 3.200745 | 138.1062
| 90.01125 | 48.9585 | -0.6659033 | 115.5556 | 0.9956746 | 83515.81 | 3.184583 | 132.3567
| 90.01125 | 47.95838 | -0.6629149 | 119.7313 | 0.994913 | 88631.35 | 2.955551 | 135.7742
| 90.01125 | 46.95825 | -0.6692232 | 115.7095 | 0.9931749 | 88450.27 | 3.14257 | 140.4037
| 90.01125 | 45.95812 | -0.6702338 | 117.4695 | 0.9954351 | 83062.47 | 3.090675 | 129.359
| 90.01125 | 44.958 | -0.670973 | 114.1225 | 0.9960991 | 87895.18 | 3.237146 | 141.5374
| 90.01125 | 43.957875 | -0.6759013 | 98.24938 | 0.9956759 | 77608.51 | 4.348694 | 145.3587
| 90.01125 | 42.95775 | -0.6794087 | 115.1688 | 0.9943179 | 82346.24 | 3.205951 | 130.8581
| 90.01125 | 41.95762 | -0.6818488 | 99.27838 | 0.997334 | 74771.84 | 4.303494 | 138.3591
| 90.01125 | 40.9575 | -0.6695878 | 105.9489 | 0.9965491 | 73759.82 | 3.820051 | 127.4205
| 90.01125 | 39.957375 | -0.6717447 | 98.81999 | 0.9961105 | 71646.81 | 4.369812 | 133.0611
| 90.01125 | 38.95725 | -0.6835783 | 108.1738 | 0.9939956 | 87321.51 | 3.566972 | 148.6724
| 90.01125 | 37.95712 | -0.6899979 | 106.4174 | 0.9966068 | 82222.86 | 3.720887 | 141.9686
| 90.01125 | 36.957 | -0.6930012 | 96.4831 | 0.9954118 | 75781 | 4.515114 | 144.5436
| 90.01125 | 35.956875 | -0.6937989 | 97.13037 | 0.9960547 | 77120.42 | 4.448637 | 146.1693
| 90.01125 | 34.95675 | -0.6953155 | 90.82443 | 0.9964314 | 74125.38 | 5.075949 | 150.6193
| 90.01125 | 33.95663 | -0.7008051 | 96.56517 | 0.9972968 | 80418.27 | 4.469406 | 153.6675
| 90.01125 | 32.9565 | -0.7027339 | 98.77195 | 0.9964302 | 77390.57 | 4.312388 | 144.1374
| 90.01125 | 31.95637 | -0.6916551 | 105.1422 | 0.9973407 | 73626.71 | 3.879642 | 128.2174
| 90.01125 | 30.95625 | -0.7079584 | 88.84547 | 0.9965328 | 71590.42 | 5.326281 | 148.7676
| 90.01125 | 29.95613 | -0.6968126 | 99.00592 | 0.996541 | 67799.38 | 4.405662 | 125.5787
| 90.01125 | 28.956 | -0.7056909 | 112.2868 | 0.9964284 | 78407.57 | 3.393581 | 127.7046
| 90.01125 | 27.95587 | -0.7070409 | 115.5551 | 0.9956922 | 70773.34 | 3.26844 | 111.5662
| 90.01125 | 26.95575 | -0.7195871 | 92.80352 | 0.997159 | 74607.17 | 4.875962 | 148.2216
| 90.01125 | 25.95563 | -0.7191567 | 100.5008 | 0.996112 | 75160.24 | 4.196927 | 137.3032
| 90.01125 | 24.9555 | -0.7211643 | 85.45318 | 0.9968014 | 70280.78 | 5.749405 | 152.1586
| 90.01125 | 23.95537 | -0.7269903 | 94.52135 | 0.9973877 | 79333.32 | 4.660355 | 154.9637
| 90.01125 | 22.95525 | -0.7288006 | 98.74356 | 0.9968187 | 75426.83 | 4.337023 | 140.3981
| 90.01125 | 21.95513 | -0.7314293 | 85.19725 | 0.9984741 | 66561.37 | 5.868941 | 144.5209
| 90.01125 | 20.955 | -0.7324374 | 96.8505 | 0.9970331 | 75843.07 | 4.491525 | 144.1126
| 90.01125 | 19.95487 | -0.7407567 | 102.6359 | 0.9973092 | 80111.04 | 3.997747 | 143.5178
| 90.01125 | 18.95475 | -0.7376506 | 111.0489 | 0.9978417 | 78669.42 | 3.468004 | 129.6583
| 90.01125 | 17.95463 | -0.7441798 | 110.725 | 0.9960077 | 79798.36 | 3.471606 | 131.9754
| 90.01125 | 16.9545 | -0.7478048 | 106.3995 | 0.9965624 | 87300.88 | 3.687974 | 151.2816
| 90.01125 | 15.95437 | -0.7506946 | 101.8674 | 0.9948489 | 76985.44 | 4.069638 | 138.7506
| 90.01125 | 14.95425 | -0.752262 | 102.1911 | 0.9973089 | 75614.79 | 4.070561 | 135.776
| 90.01125 | 13.954125 | -0.7522671 | 101.2028 | 0.9963397 | 70378.48 | 4.196012 | 127.4368
| 90.01125 | 12.954 | -0.7612101 | 94.18821 | 0.996373 | 73544.47 | 4.753461 | 143.7666
| 90.01125 | 11.95387 | -0.7542538 | 92.22343 | 0.9973693 | 72355.04 | 4.96489 | 144.5825
| 90.01125 | 10.95375 | -0.7657134 | 88.0466 | 0.9980882 | 75576.12 | 5.363995 | 158.8485
| 90.01125 | 9.953625 | -0.7704023 | 91.70693 | 0.9943087 | 67305.22 | 5.077032 | 135.0951
| 90.01125 | 8.9535 | -0.7713784 | 104.3679 | 0.9977105 | 79427 | 3.883547 | 139.7617
| 90.01125 | 7.953375 | -0.7582949 | 126.4862 | 0.9971636 | 84526.72 | 2.692977 | 121.9788
| 90.01125 | 6.95325 | -0.7743254 | 115.4218 | 0.9952496 | 86069.95 | 3.176337 | 136.7834
| 90.01125 | 5.953125 | -0.7797865 | 113.6969 | 0.995136 | 85578.61 | 3.268094 | 138.1214
| 90.01125 | 4.953 | -0.7689899 | 124.3354 | 0.9952507 | 80300.23 | 2.793567 | 117.6912
| 90.01125 | 3.952875 | -0.7797018 | 114.997 | 0.9956569 | 81006.47 | 3.227582 | 128.8491
| 90.01125 | 2.95275 | -0.7764045 | 110.37 | 0.9960465 | 74619.12 | 3.530886 | 123.5396
| 90.01125 | 1.952625 | -0.7892474 | 104.9609 | 0.9968565 | 77498.89 | 3.855145 | 135.4151
| 90.01125 | 0.9525 | -0.7896232 | 112.0489 | 0.9948252 | 87303.44 | 3.346643 | 143.2455
| 90.01125 | 0 | -0.7922863 | 103.2151 | 0.9959626 | 78730.97 | 3.961805 | 140.0882
| 91.01138 | 98.96475 | -0.5530661 | 86.63062 | 0.995843 | 66970.53 | 5.662426 | 142.8046
| 91.01138 | 97.96462 | -0.5619718 | 102.3712 | 0.9958831 | 83249.55 | 3.98486 | 149.8179
| 91.01138 | 96.9645 | -0.5649006 | 91.66448 | 0.9970783 | 73781.93 | 4.999096 | 148.4576
| 91.01138 | 95.964375 | -0.564009 | 99.14186 | 0.9967293 | 78529.34 | 4.273108 | 145.7748
| 91.01138 | 94.96425 | -0.5689184 | 88.9652 | 0.9971411 | 76463.31 | 5.244173 | 159.0047
| 91.01138 | 93.96412 | -0.5651195 | 77.30594 | 0.9975865 | 59919.83 | 7.23736 | 144.5406
| 91.01138 | 92.964 | -0.5643783 | 114.1365 | 0.9959143 | 84122.45 | 3.25574 | 135.1066
| 91.01138 | 91.963875 | -0.5688044 | 113.0175 | 0.9946605 | 89039.65 | 3.284446 | 144.9564
| 91.01138 | 90.96375 | -0.5697318 | 117.2859 | 0.9929833 | 92318.04 | 3.047496 | 144.884
| 91.01138 | 89.96362 | -0.5619145 | 126.56 | 0.9950142 | 89996.42 | 2.66247 | 130.2112
| 91.01138 | 88.9635 | -0.565731 | 122.9606 | 0.9955598 | 86734.18 | 2.823491 | 129.0654
| 91.01138 | 87.963375 | -0.5718993 | 112.1622 | 0.9947471 | 77978.67 | 3.396886 | 127.1088
| 91.01138 | 86.96325 | -0.5732833 | 110.7919 | 0.9942359 | 87844.32 | 3.411586 | 145.9022
| 91.01138 | 85.96313 | -0.5783423 | 94.37731 | 0.9958364 | 73792.15 | 4.729644 | 143.9506
| 91.01138 | 84.963 | -0.5774749 | 94.97703 | 0.9961638 | 78946.84 | 4.616787 | 153.3712
| 91.01138 | 83.962875 | -0.5785469 | 94.49912 | 0.9960002 | 79271.65 | 4.655358 | 154.8533
| 91.01138 | 82.96275 | -0.5842956 | 86.70513 | 0.9967771 | 73522.54 | 5.541003 | 156.9037
| 91.01138 | 81.96263 | -0.5800064 | 85.87277 | 0.997572 | 70593.83 | 5.697175 | 152.0702
| 91.01138 | 80.9625 | -0.5817251 | 94.6454 | 0.9968197 | 72306.92 | 4.729681 | 140.5726
| 91.01138 | 79.962375 | -0.5867646 | 100.7813 | 0.9958616 | 81457.55 | 4.115763 | 148.8603
| 91.01138 | 78.96225 | -0.5904344 | 106.9337 | 0.9956969 | 76325.29 | 3.728931 | 130.7009
| 91.01138 | 77.96213 | -0.591059 | 112.2968 | 0.9953821 | 84661.91 | 3.349821 | 138.3503
| 91.01138 | 76.962 | -0.5908891 | 113.5437 | 0.9946677 | 82979.87 | 3.289057 | 133.8941
| 91.01138 | 75.96187 | -0.5965902 | 106.2098 | 0.9951808 | 88178.31 | 3.688765 | 153.1729
| 91.01138 | 74.96175 | -0.5990018 | 104.2392 | 0.9957767 | 80651.66 | 3.873804 | 142.1727
| 91.01138 | 73.961625 | -0.5913847 | 109.7834 | 0.9964097 | 80922.51 | 3.520883 | 135.1244
| 91.01138 | 72.9615 | -0.6012656 | 114.339 | 0.9966913 | 87117.04 | 3.231996 | 139.9369
| 91.01138 | 71.96137 | -0.5999611 | 95.34959 | 0.9969142 | 75129 | 4.630637 | 145.0793
| 91.01138 | 70.96125 | -0.6062054 | 103.303 | 0.9967879 | 81021.24 | 3.940472 | 144.2315
| 91.01138 | 69.961125 | -0.6059787 | 118.5391 | 0.9938174 | 92778.75 | 2.989413 | 144.0482
| 91.01138 | 68.961 | -0.6112265 | 109.0571 | 0.9942336 | 80695.29 | 3.556937 | 135.6424
| 91.01138 | 67.96087 | -0.6073249 | 117.9392 | 0.9960859 | 90364.9 | 3.035394 | 140.8204
| 91.01138 | 66.96075 | -0.6139286 | 113.8884 | 0.995476 | 80933.18 | 3.285847 | 130.0361
| 91.01138 | 65.960625 | -0.6196608 | 114.0024 | 0.994517 | 83162.96 | 3.262998 | 133.6371
| 91.01138 | 64.9605 | -0.6206136 | 117.53 | 0.9951149 | 88773.1 | 3.058647 | 138.6785
| 91.01138 | 63.96037 | -0.626295 | 113.9946 | 0.9954488 | 79108.13 | 3.291454 | 126.8605
| 91.01138 | 62.96025 | -0.6163818 | 128.5002 | 0.9938368 | 96241.15 | 2.565078 | 137.6461
| 91.01138 | 61.960125 | -0.6301517 | 113.8335 | 0.9959635 | 83867.36 | 3.273403 | 135.0521
| 91.01138 | 60.96 | -0.633542 | 105.2604 | 0.9950844 | 80494.21 | 3.802876 | 140.4265
| 91.01138 | 59.95988 | -0.6385546 | 113.7276 | 0.9944433 | 88545.42 | 3.248455 | 143.1521
| 91.01138 | 58.95975 | -0.6381235 | 119.4927 | 0.9951931 | 88492.13 | 2.968014 | 135.8345
| 91.01138 | 57.959625 | -0.6415508 | 118.7307 | 0.9949517 | 82966.11 | 3.028886 | 127.7632
| 91.01138 | 56.9595 | -0.6466975 | 117.4923 | 0.9938882 | 85220.62 | 3.073053 | 132.8486
| 91.01138 | 55.95938 | -0.6505 | 116.5055 | 0.9959982 | 90897.32 | 3.101909 | 143.5371
| 91.01138 | 54.95925 | -0.6522922 | 115.9813 | 0.9960449 | 91837.11 | 3.12377 | 145.8143
| 91.01138 | 53.95912 | -0.6532508 | 120.0229 | 0.9966375 | 87664.82 | 2.952283 | 133.8823
| 91.01138 | 52.959 | -0.6568032 | 117.868 | 0.9952822 | 85531.66 | 3.058297 | 132.9292
| 91.01138 | 51.95888 | -0.651525 | 124.171 | 0.9976072 | 84145.74 | 2.790154 | 123.7678
| 91.01138 | 50.95875 | -0.6586605 | 117.9599 | 0.9945463 | 82171.67 | 3.068463 | 127.3429
| 91.01138 | 49.95862 | -0.6629331 | 117.1507 | 0.9970841 | 90709.97 | 3.075122 | 142.4041
| 91.01138 | 48.9585 | -0.6652234 | 116.9467 | 0.9964106 | 81951.81 | 3.125862 | 128.1558
| 91.01138 | 47.95838 | -0.6660062 | 117.9154 | 0.9948651 | 84335.61 | 3.060506 | 130.9146
| 91.01138 | 46.95825 | -0.669653 | 116.28 | 0.9947096 | 86616.78 | 3.128506 | 136.6311
| 91.01138 | 45.95812 | -0.6714594 | 116.3093 | 0.9936149 | 85793.96 | 3.127234 | 135.2132
| 91.01138 | 44.958 | -0.6721816 | 117.7373 | 0.9960918 | 83567.02 | 3.077342 | 129.8802
| 91.01138 | 43.957875 | -0.6788559 | 100.65 | 0.9960898 | 78693.97 | 4.151133 | 143.7785
| 91.01138 | 42.95775 | -0.6710355 | 119.2345 | 0.9935868 | 78079.86 | 3.026904 | 119.4002
| 91.01138 | 41.95762 | -0.6815974 | 111.3879 | 0.9951799 | 77329.5 | 3.447225 | 126.9341
| 91.01138 | 40.9575 | -0.6789756 | 94.72511 | 0.9979984 | 73951.06 | 4.7078 | 143.7456
| 91.01138 | 39.957375 | -0.6858185 | 104.4807 | 0.996685 | 81041.77 | 3.858356 | 142.5578
| 91.01138 | 38.95725 | -0.6882142 | 106.3915 | 0.9967553 | 79111.1 | 3.746385 | 136.391
| 91.01138 | 37.95712 | -0.6893434 | 107.3102 | 0.9967179 | 87926.52 | 3.627578 | 151.0743
| 91.01138 | 36.957 | -0.6952094 | 90.69305 | 0.9968966 | 76243.71 | 5.063488 | 155.3224
| 91.01138 | 35.956875 | -0.681783 | 105.3006 | 0.9967886 | 80109.72 | 3.810744 | 139.6916
| 91.01138 | 34.95675 | -0.6951306 | 99.10873 | 0.9966762 | 80103.25 | 4.26064 | 148.8813
| 91.01138 | 33.95663 | -0.7035121 | 93.8184 | 0.9969541 | 82424.92 | 4.689739 | 162.6006
| 91.01138 | 32.9565 | -0.7062881 | 92.45736 | 0.9962997 | 80349.34 | 4.835329 | 160.7466
| 91.01138 | 31.95637 | -0.7028068 | 96.10229 | 0.9967505 | 74753.21 | 4.567364 | 143.1351
| 91.01138 | 30.95625 | -0.7043065 | 97.38209 | 0.9953515 | 72364.91 | 4.477533 | 136.5015
| 91.01138 | 29.95613 | -0.7129634 | 85.42886 | 0.997819 | 73491.35 | 5.702093 | 159.35
| 91.01138 | 28.956 | -0.716662 | 101.1571 | 0.9961298 | 78720.41 | 4.112784 | 143.0704
| 91.01138 | 27.95587 | -0.7097022 | 110.2354 | 0.9977383 | 84866.38 | 3.474485 | 141.4549
| 91.01138 | 26.95575 | -0.7185414 | 99.64891 | 0.9966451 | 71934.72 | 4.301872 | 132.4466
| 91.01138 | 25.95563 | -0.7229036 | 98.15102 | 0.9978935 | 79700.01 | 4.347498 | 149.6405
| 91.01138 | 24.9555 | -0.727047 | 84.78276 | 0.9984185 | 66518.42 | 5.922999 | 145.1776
| 91.01138 | 23.95537 | -0.7321821 | 98.92524 | 0.996543 | 76176 | 4.31302 | 141.5619
| 91.01138 | 22.95525 | -0.7321515 | 101.0914 | 0.9955707 | 72186.15 | 4.180253 | 130.9124
| 91.01138 | 21.95513 | -0.7376584 | 89.36791 | 0.9967661 | 66668.31 | 5.355464 | 137.5625
| 91.01138 | 20.955 | -0.740939 | 91.25475 | 0.9973122 | 77861.75 | 4.988298 | 157.7277
| 91.01138 | 19.95487 | -0.7372605 | 107.4818 | 0.9971335 | 85180.22 | 3.635695 | 145.8288
| 91.01138 | 18.95475 | -0.7422205 | 104.437 | 0.9968026 | 85934.14 | 3.826295 | 151.7187
| 91.01138 | 17.95463 | -0.7441577 | 102.9192 | 0.9973228 | 78556.16 | 3.99075 | 140.2054
| 91.01138 | 16.9545 | -0.7438249 | 102.4255 | 0.9944637 | 75040.94 | 4.045205 | 134.3504
| 91.01138 | 15.95437 | -0.7543932 | 98.36795 | 0.9968252 | 76793.64 | 4.353285 | 143.608
| 91.01138 | 14.95425 | -0.758123 | 94.02155 | 0.9970298 | 73387.73 | 4.774866 | 143.731
| 91.01138 | 13.954125 | -0.7627819 | 92.2913 | 0.9971965 | 75090.96 | 4.919877 | 150.0915
| 91.01138 | 12.954 | -0.7663418 | 90.46283 | 0.9971482 | 70414.7 | 5.173779 | 143.5186
| 91.01138 | 11.95387 | -0.7658091 | 85.65165 | 0.9976494 | 66662.76 | 5.80297 | 143.9086
| 91.01138 | 10.95375 | -0.7704426 | 98.23084 | 0.9974478 | 77533.5 | 4.360114 | 145.2682
| 91.01138 | 9.953625 | -0.7731514 | 113.3492 | 0.9961911 | 80696.55 | 3.31909 | 130.2925
| 91.01138 | 8.9535 | -0.77802 | 103.543 | 0.9958049 | 76186.19 | 3.960286 | 134.9399
| 91.01138 | 7.953375 | -0.7791698 | 114.5959 | 0.9963432 | 85785.91 | 3.224269 | 137.3489
| 91.01138 | 6.95325 | -0.7796693 | 117.9417 | 0.9954314 | 90308.69 | 3.033268 | 140.7172
| 91.01138 | 5.953125 | -0.7846433 | 112.9594 | 0.9959373 | 84725.49 | 3.315386 | 137.6143
| 91.01138 | 4.953 | -0.7699211 | 124.5017 | 0.9955555 | 86063 | 2.76177 | 126.3594
| 91.01138 | 3.952875 | -0.7817008 | 110.1708 | 0.9967637 | 81947.33 | 3.492661 | 136.4151
| 91.01138 | 2.95275 | -0.781486 | 100.9564 | 0.9966362 | 70466.97 | 4.21559 | 127.9307
| 91.01138 | 1.952625 | -0.792214 | 105.7577 | 0.9961313 | 80847.97 | 3.771866 | 140.389
| 91.01138 | 0.9525 | -0.7941582 | 112.5675 | 0.996174 | 86223.37 | 3.329268 | 140.6996
| 91.01138 | 0 | -0.7971007 | 101.8519 | 0.9970327 | 83482.56 | 4.025841 | 151.0852
| 92.0115 | 98.96475 | -0.5474865 | 101.4949 | 0.9954655 | 69313.46 | 4.18166 | 125.0907
| 92.0115 | 97.96462 | -0.5580335 | 97.18601 | 0.9958134 | 74108.87 | 4.476028 | 140.1826
| 92.0115 | 96.9645 | -0.5621203 | 90.76336 | 0.995969 | 79675.04 | 5.007748 | 162.4813
| 92.0115 | 95.964375 | -0.5629995 | 94.23298 | 0.9963981 | 70003.69 | 4.797703 | 136.6306
| 92.0115 | 94.96425 | -0.5538835 | 102.2019 | 0.9976713 | 73778.79 | 4.089745 | 132.3738
| 92.0115 | 93.96412 | -0.5644708 | 87.99715 | 0.9971546 | 71429.26 | 5.428395 | 149.9552
| 92.0115 | 92.964 | -0.5674029 | 111.9238 | 0.9965353 | 88369.16 | 3.354409 | 145.2946
| 92.0115 | 91.963875 | -0.5684162 | 117.1297 | 0.9958335 | 85309.83 | 3.097117 | 133.4465
| 92.0115 | 90.96375 | -0.5656867 | 121.5428 | 0.9945266 | 84484.14 | 2.891522 | 127.066
| 92.0115 | 89.96362 | -0.5707107 | 119.6221 | 0.9949673 | 86206.11 | 2.971583 | 131.9753
| 92.0115 | 88.9635 | -0.5580179 | 124.2839 | 0.9946634 | 83709.41 | 2.778056 | 122.9522
| 92.0115 | 87.963375 | -0.5750488 | 113.3299 | 0.9944753 | 89793.97 | 3.263381 | 145.8396
| 92.0115 | 86.96325 | -0.5756806 | 104.2612 | 0.9955946 | 88908.7 | 3.81325 | 157.5876
| 92.0115 | 85.96313 | -0.5771193 | 92.04567 | 0.9973681 | 78783.71 | 4.899212 | 158.2269
| 92.0115 | 84.963 | -0.5802701 | 91.84686 | 0.9974231 | 77713.12 | 4.931881 | 156.3396
| 92.0115 | 83.962875 | -0.5728527 | 85.53796 | 0.9985439 | 65746.74 | 5.843719 | 142.1482
| 92.0115 | 82.96275 | -0.5672563 | 114.3245 | 0.9956604 | 79946.68 | 3.269372 | 127.8745
| 92.0115 | 81.96263 | -0.5684892 | 118.5985 | 0.9942125 | 76244.84 | 3.070515 | 117.162
| 92.0115 | 80.9625 | -0.587481 | 107.586 | 0.9945833 | 77741.12 | 3.670971 | 132.3513
| 92.0115 | 79.962375 | -0.5870987 | 111.2196 | 0.9961533 | 78647.51 | 3.451505 | 129.393
| 92.0115 | 78.96225 | -0.5905875 | 109.8153 | 0.9940032 | 80072.33 | 3.514959 | 133.5732
| 92.0115 | 77.96213 | -0.5927783 | 109.0178 | 0.996038 | 80143.26 | 3.570648 | 134.7464
| 92.0115 | 76.962 | -0.5925524 | 107.5681 | 0.9963821 | 81755.26 | 3.650092 | 139.5328
| 92.0115 | 75.96187 | -0.5972323 | 106.3814 | 0.994069 | 80584.37 | 3.724129 | 139.0222
| 92.0115 | 74.96175 | -0.5969288 | 106.3626 | 0.994559 | 76638.82 | 3.75851 | 131.98
| 92.0115 | 73.961625 | -0.5977468 | 105.6849 | 0.9956174 | 84255.95 | 3.749895 | 146.7183
| 92.0115 | 72.9615 | -0.6005642 | 107.7804 | 0.9969708 | 83612.53 | 3.626686 | 142.5781
| 92.0115 | 71.96137 | -0.6014948 | 89.78016 | 0.9962545 | 73466.51 | 5.19385 | 151.077
| 92.0115 | 70.96125 | -0.6048455 | 105.437 | 0.9955182 | 77930.44 | 3.813398 | 135.535
| 92.0115 | 69.961125 | -0.5975424 | 126.4354 | 0.9937425 | 84500.63 | 2.684654 | 121.96
| 92.0115 | 68.961 | -0.608148 | 113.0794 | 0.9955922 | 82009.6 | 3.323404 | 132.8329
| 92.0115 | 67.96087 | -0.6147485 | 111.9684 | 0.9960612 | 85470.82 | 3.365975 | 140.1836
| 92.0115 | 66.96075 | -0.6107947 | 120.4044 | 0.9949203 | 87428.68 | 2.930319 | 133.0413
| 92.0115 | 65.960625 | -0.617528 | 118.274 | 0.9957928 | 88595.97 | 3.026349 | 137.479
| 92.0115 | 64.9605 | -0.618079 | 122.3458 | 0.9939579 | 84247.86 | 2.85562 | 125.8199
| 92.0115 | 63.96037 | -0.6227484 | 116.606 | 0.9957251 | 86324.75 | 3.117418 | 135.7562
| 92.0115 | 62.96025 | -0.6261895 | 117.0913 | 0.9949556 | 83206.8 | 3.106729 | 130.0272
| 92.0115 | 61.960125 | -0.62918 | 114.3424 | 0.995478 | 84033.03 | 3.243781 | 134.6963
| 92.0115 | 60.96 | -0.6243778 | 117.1979 | 0.9950481 | 78159.46 | 3.130431 | 121.7068
| 92.0115 | 59.95988 | -0.6327169 | 114.046 | 0.9961562 | 77960.93 | 3.298856 | 124.9019
| 92.0115 | 58.95975 | -0.6327449 | 125.7534 | 0.995064 | 87214.36 | 2.704864 | 126.8045
| 92.0115 | 57.959625 | -0.6408404 | 120.6158 | 0.9925593 | 87360.39 | 2.913285 | 132.6643
| 92.0115 | 56.9595 | -0.6425316 | 121.0985 | 0.9945865 | 83120.33 | 2.917902 | 125.3961
| 92.0115 | 55.95938 | -0.6480989 | 118.7296 | 0.9947891 | 88186.33 | 3.00334 | 136.2445
| 92.0115 | 54.95925 | -0.64842 | 119.7155 | 0.99836 | 87577.17 | 2.972516 | 134.1177
| 92.0115 | 53.95912 | -0.6538167 | 119.5514 | 0.9947062 | 92455.29 | 2.947202 | 142.243
| 92.0115 | 52.959 | -0.6564672 | 119.4705 | 0.9960684 | 84774.54 | 2.989081 | 129.852
| 92.0115 | 51.95888 | -0.6575905 | 119.0756 | 0.9962943 | 84385.4 | 3.010156 | 129.6762
| 92.0115 | 50.95875 | -0.6627755 | 115.5941 | 0.9949699 | 88141.28 | 3.1563 | 140.0489
| 92.0115 | 49.95862 | -0.6632072 | 117.3058 | 0.9948922 | 88753.91 | 3.06875 | 138.9223
| 92.0115 | 48.9585 | -0.6635745 | 119.884 | 0.9949561 | 84984.14 | 2.965237 | 129.7091
| 92.0115 | 47.95838 | -0.6698529 | 116.6937 | 0.9959102 | 80724.55 | 3.143564 | 126.4344
| 92.0115 | 46.95825 | -0.6714542 | 116.4923 | 0.9953749 | 84841.14 | 3.129299 | 133.4298
| 92.0115 | 45.95812 | -0.6689523 | 120.8927 | 0.9956079 | 84153.61 | 2.925595 | 127.2656
| 92.0115 | 44.958 | -0.6755978 | 114.452 | 0.9950212 | 83523.23 | 3.239176 | 133.6985
| 92.0115 | 43.957875 | -0.6772057 | 110.004 | 0.9943214 | 81834.22 | 3.493305 | 136.4054
| 92.0115 | 42.95775 | -0.6787979 | 97.90196 | 0.997828 | 69652.5 | 4.48086 | 130.5964
| 92.0115 | 41.95762 | -0.6816495 | 114.2939 | 0.9938258 | 76046.45 | 3.289551 | 121.4342
| 92.0115 | 40.9575 | -0.6842875 | 87.05679 | 0.9974395 | 71426.7 | 5.539233 | 151.6752
| 92.0115 | 39.957375 | -0.6878098 | 106.3446 | 0.9965015 | 79960.88 | 3.741794 | 137.9795
| 92.0115 | 38.95725 | -0.6892099 | 105.3125 | 0.9953507 | 81367.41 | 3.793965 | 141.9519
| 92.0115 | 37.95712 | -0.6912293 | 96.3102 | 0.9970482 | 75248.57 | 4.545027 | 143.7909
| 92.0115 | 36.957 | -0.6919502 | 95.42294 | 0.9966822 | 76990.54 | 4.601334 | 148.6811
| 92.0115 | 35.956875 | -0.6969865 | 96.82672 | 0.9968544 | 81225.2 | 4.437161 | 154.838
| 92.0115 | 34.95675 | -0.6948428 | 103.5815 | 0.9966206 | 80204.21 | 3.926767 | 142.303
| 92.0115 | 33.95663 | -0.6995209 | 102.4642 | 0.9955759 | 80282.57 | 4.000541 | 144.0691
| 92.0115 | 32.9565 | -0.7052924 | 97.4611 | 0.9971585 | 77349.24 | 4.424233 | 146.1122
| 92.0115 | 31.95637 | -0.6973798 | 101.685 | 0.9946578 | 74870.82 | 4.102612 | 135.0644
| 92.0115 | 30.95625 | -0.7125472 | 88.72064 | 0.9947572 | 74769.46 | 5.279716 | 155.7633
| 92.0115 | 29.95613 | -0.7033818 | 90.67122 | 0.9978415 | 65690.93 | 5.237674 | 133.5019
| 92.0115 | 28.956 | -0.7174662 | 95.71077 | 0.9952522 | 69500.28 | 4.661379 | 133.4092
| 92.0115 | 27.95587 | -0.7024799 | 109.7899 | 0.9964836 | 71501.28 | 3.594124 | 118.9218
| 92.0115 | 26.95575 | -0.7190044 | 97.82275 | 0.9968993 | 73110.82 | 4.43955 | 137.3124
| 92.0115 | 25.95563 | -0.7246761 | 87.55297 | 0.9964588 | 68633.31 | 5.52433 | 144.7536
| 92.0115 | 24.9555 | -0.7300639 | 88.13829 | 0.996645 | 71158.42 | 5.413485 | 149.1111
| 92.0115 | 23.95537 | -0.7315739 | 91.52407 | 0.9980271 | 74179.37 | 5.013511 | 149.5405
| 92.0115 | 22.95525 | -0.737213 | 101.2313 | 0.9966328 | 72213.67 | 4.174505 | 130.7883
| 92.0115 | 21.95513 | -0.7401628 | 95.58538 | 0.9961917 | 75538.45 | 4.600787 | 145.5053
| 92.0115 | 20.955 | -0.7340126 | 94.3927 | 0.9975737 | 68005.28 | 4.819222 | 132.4678
| 92.0115 | 19.95487 | -0.7431692 | 94.92571 | 0.9966825 | 76848.21 | 4.647454 | 149.2169
| 92.0115 | 18.95475 | -0.7492862 | 90.49157 | 0.997928 | 74169.98 | 5.119053 | 151.3269
| 92.0115 | 17.95463 | -0.7447593 | 111.9734 | 0.9969041 | 80138.4 | 3.401499 | 131.0248
| 92.0115 | 16.9545 | -0.7406531 | 120.914 | 0.9953161 | 84977.82 | 2.91981 | 128.5481
| 92.0115 | 15.95437 | -0.7588425 | 99.21609 | 0.9959714 | 83411.68 | 4.219642 | 155.1729
| 92.0115 | 14.95425 | -0.7629473 | 90.95216 | 0.9970344 | 73359.17 | 5.077345 | 148.8055
| 92.0115 | 13.954125 | -0.7640881 | 96.56598 | 0.9962304 | 71719.95 | 4.560929 | 136.4756
| 92.0115 | 12.954 | -0.7671375 | 88.51033 | 0.9980354 | 72518.65 | 5.35849 | 151.3768
| 92.0115 | 11.95387 | -0.7720595 | 90.22491 | 0.9966406 | 75562.16 | 5.119537 | 154.7242
| 92.0115 | 10.95375 | -0.7688838 | 113.0706 | 0.995797 | 77828.04 | 3.351463 | 125.8013
| 92.0115 | 9.953625 | -0.7743866 | 110.3505 | 0.9955764 | 79763.95 | 3.491951 | 132.3798
| 92.0115 | 8.9535 | -0.7767665 | 113.5942 | 0.9945535 | 92255.51 | 3.238083 | 149.7538
| 92.0115 | 7.953375 | -0.781204 | 115.0813 | 0.9957913 | 86881.71 | 3.191543 | 138.5824
| 92.0115 | 6.95325 | -0.7732549 | 119.9302 | 0.9950173 | 84279.58 | 2.966688 | 128.5283
| 92.0115 | 5.953125 | -0.7829692 | 113.1771 | 0.9957958 | 81132.01 | 3.324229 | 131.2306
| 92.0115 | 4.953 | -0.7828195 | 120.3216 | 0.9946927 | 85930.62 | 2.940013 | 130.7284
| 92.0115 | 3.952875 | -0.7888444 | 114.26 | 0.9956483 | 90764.71 | 3.214366 | 146.2735
| 92.0115 | 2.95275 | -0.7915817 | 106.2407 | 0.9943172 | 75873.56 | 3.771897 | 130.7725
| 92.0115 | 1.952625 | -0.7950906 | 110.3777 | 0.9957063 | 89422.18 | 3.432384 | 149.3015
| 92.0115 | 0.9525 | -0.7934479 | 121.6836 | 0.9957506 | 86307.01 | 2.881134 | 129.8058
| 92.0115 | 0 | -0.8009846 | 108.8914 | 0.9955665 | 80469.23 | 3.574066 | 135.4775
| 93.011625 | 98.96475 | -0.5548331 | 92.6166 | 0.996664 | 70282.88 | 4.951847 | 139.7172
| 93.011625 | 97.96462 | -0.5642923 | 98.37744 | 0.9950384 | 75581.84 | 4.356011 | 141.221
| 93.011625 | 96.9645 | -0.565998 | 95.02729 | 0.9955542 | 74927.15 | 4.654517 | 145.1729
| 93.011625 | 95.964375 | -0.5678926 | 95.7668 | 0.9965056 | 82149.16 | 4.516843 | 158.5258
| 93.011625 | 94.96425 | -0.5613922 | 93.20537 | 0.9961872 | 68908.15 | 4.911816 | 136.0252
| 93.011625 | 93.96412 | -0.5694427 | 96.95952 | 0.9964132 | 72958.11 | 4.512319 | 138.2959
| 93.011625 | 92.964 | -0.5706632 | 118.2667 | 0.9945182 | 90624.62 | 3.013441 | 140.8249
| 93.011625 | 91.963875 | -0.566566 | 120.2785 | 0.9944372 | 87362.17 | 2.934676 | 133.0751
| 93.011625 | 90.96375 | -0.5738987 | 118.2375 | 0.9937538 | 89314.34 | 3.017869 | 138.6867
| 93.011625 | 89.96362 | -0.5742413 | 118.9645 | 0.9949578 | 83409.54 | 3.015623 | 128.2149
| 93.011625 | 88.9635 | -0.570897 | 116.8535 | 0.9958457 | 79232.73 | 3.144052 | 123.8276
| 93.011625 | 87.963375 | -0.5775979 | 113.0009 | 0.9952914 | 81272.81 | 3.331021 | 131.6773
| 93.011625 | 86.96325 | -0.5762531 | 101.7433 | 0.9972706 | 76203.46 | 4.097927 | 137.501
| 93.011625 | 85.96313 | -0.5790979 | 93.98136 | 0.9983226 | 74066.02 | 4.777294 | 145.1846
| 93.011625 | 84.963 | -0.5832132 | 79.21693 | 0.9976531 | 66828.58 | 6.705131 | 156.8038
| 93.011625 | 83.962875 | -0.5850505 | 102.5846 | 0.9973958 | 81882.54 | 3.987351 | 146.9258
| 93.011625 | 82.96275 | -0.5848407 | 107.6957 | 0.9959721 | 82100.76 | 3.637982 | 139.972
| 93.011625 | 81.96263 | -0.5877747 | 107.873 | 0.9953314 | 81541.96 | 3.628124 | 138.7253
| 93.011625 | 80.9625 | -0.5899714 | 109.4807 | 0.9952138 | 85531.42 | 3.504517 | 143.6296
| 93.011625 | 79.962375 | -0.5924163 | 108.0712 | 0.9952087 | 73569.81 | 3.677409 | 124.4565
| 93.011625 | 78.96225 | -0.5803372 | 117.1213 | 0.9945211 | 79589.59 | 3.123812 | 124.0962
| 93.011625 | 77.96213 | -0.5948474 | 97.93984 | 0.9960547 | 78471.29 | 4.36733 | 147.5383
| 93.011625 | 76.962 | -0.590665 | 96.83115 | 0.9968316 | 72531.8 | 4.530908 | 137.6665
| 93.011625 | 75.96187 | -0.5977644 | 87.16644 | 0.9964842 | 76506.33 | 5.439515 | 162.5776
| 93.011625 | 74.96175 | -0.6006391 | 93.16108 | 0.9951187 | 76484.7 | 4.806207 | 151.4331
| 93.011625 | 73.961625 | -0.6019572 | 102.8085 | 0.9967175 | 76237.18 | 4.016712 | 136.0589
| 93.011625 | 72.9615 | -0.60446 | 102.3023 | 0.9988187 | 79563.51 | 4.033611 | 143.0029
| 93.011625 | 71.96137 | -0.6077208 | 87.15275 | 0.9967004 | 69967.3 | 5.548613766 | 148.3298
| 93.011625 | 70.96125 | -0.6091575 | 115.9777 | 0.9962495 | 80888.4 | 3.179986 | 127.5228
| 93.011625 | 69.961125 | -0.6110057 | 112.1257 | 0.9954079 | 86104 | 3.351207 | 141.066
| 93.011625 | 68.961 | -0.6163186 | 112.4128 | 0.9957375 | 83930.95 | 3.349031 | 136.9481
| 93.011625 | 67.96087 | -0.6165303 | 115.8756 | 0.9948429 | 80427.85 | 3.182717 | 126.868
| 93.011625 | 66.96075 | -0.6187517 | 116.6226 | 0.9952276 | 85481.94 | 3.119044 | 134.3328
| 93.011625 | 65.960625 | -0.6211372 | 119.1469 | 0.9945461 | 89848.6 | 2.975884 | 138.46
| 93.011625 | 64.9605 | -0.623963 | 118.5917 | 0.9949353 | 86588.8 | 3.017628 | 133.7991
| 93.011625 | 63.96037 | -0.6318332 | 113.9297 | 0.9959287 | 84894.01 | 3.262455 | 136.6714
| 93.011625 | 62.96025 | -0.6296346 | 115.6144 | 0.9955038 | 81917.63 | 3.189865 | 129.6338
| 93.011625 | 61.960125 | -0.6359698 | 112.3572 | 0.9946725 | 82812.05 | 3.354609 | 135.0885
| 93.011625 | 60.96 | -0.6331558 | 113.7887 | 0.9948559 | 85465.6 | 3.262789 | 137.809
| 93.011625 | 59.95988 | -0.6388593 | 109.9533 | 0.9955414 | 80852.7 | 3.50776 | 134.7736
| 93.011625 | 58.95975 | -0.6337758 | 131.0724 | 0.9933128 | 87128.29 | 2.499843 | 121.3029
| 93.011625 | 57.959625 | -0.644243 | 122.8672 | 0.9936381 | 81438.74 | 2.845231 | 120.898
| 93.011625 | 56.9595 | -0.646747 | 122.3546 | 0.9973843 | 84931.17 | 2.863302 | 126.9144
| 93.011625 | 55.95938 | -0.6480527 | 123.2825 | 0.9950261 | 89235.84 | 2.797976 | 132.6354
| 93.011625 | 54.95925 | -0.6544888 | 120.1996 | 0.9941754 | 82829.01 | 2.958601 | 125.9076
| 93.011625 | 53.95912 | -0.6600241 | 119.1543 | 0.9946872 | 87704.64 | 2.985398 | 134.9497
| 93.011625 | 52.959 | -0.6606838 | 119.3697 | 0.9956393 | 87007.11 | 2.981822 | 133.5718
| 93.011625 | 51.95888 | -0.6627417 | 119.2995 | 0.9952665 | 86601.8 | 2.985659 | 132.9928
| 93.011625 | 50.95875 | -0.6670162 | 116.097 | 0.9943232 | 84239.22 | 3.148397 | 132.8951
| 93.011625 | 49.95862 | -0.6684013 | 118.1332 | 0.9951015 | 77044.96 | 3.091351 | 118.9247
| 93.011625 | 48.9585 | -0.6717662 | 117.8171 | 0.9956104 | 85708.85 | 3.061023 | 133.283
| 93.011625 | 47.95838 | -0.659634 | 132.9003 | 0.9957419 | 89103.8 | 2.436419 | 122.4429
| 93.011625 | 46.95825 | -0.6708987 | 117.8663 | 0.9946686 | 86837.57 | 3.049951 | 135.0676
| 93.011625 | 45.95812 | -0.6792961 | 112.6227 | 0.9950461 | 79787.14 | 3.360264 | 129.6189
| 93.011625 | 44.958 | -0.680784 | 115.175 | 0.9964414 | 85748.72 | 3.19494 | 136.5635
| 93.011625 | 43.957875 | -0.6808062 | 114.6913 | 0.995131 | 83064.81 | 3.229657 | 132.6392
| 93.011625 | 42.95775 | -0.6896606 | 92.93021 | 0.9968844 | 75945.45 | 4.845092 | 150.7502
| 93.011625 | 41.95762 | -0.6889273 | 104.3695 | 0.9955288 | 76376.94 | 3.899393 | 134.1613
| 93.011625 | 40.9575 | -0.6926105 | 89.4292 | 0.9963443 | 69211.7 | 5.300211 | 142.7415
| 93.011625 | 39.957375 | -0.692757 | 108.7434 | 0.9952814 | 81891.57 | 3.572083 | 138.1777
| 93.011625 | 38.95725 | -0.6948949 | 102.36 | 0.9960411 | 75079.97 | 4.057207 | 134.5345
| 93.011625 | 37.95712 | -0.697723 | 87.28856 | 0.995883 | 68888.11 | 5.546733 | 145.7531
| 93.011625 | 36.957 | -0.7009685 | 97.82196 | 0.9957274 | 76682.85 | 4.393674 | 144.2202
| 93.011625 | 35.956875 | -0.7061337 | 95.02597 | 0.9970338 | 82896.41 | 4.577154 | 161.382
| 93.011625 | 34.95675 | -0.7003974 | 104.2219 | 0.9971851 | 78421.66 | 3.89955 | 138.1156
| 93.011625 | 33.95663 | -0.7085223 | 100.4672 | 0.9969293 | 85732.9 | 4.110133 | 157.6684
| 93.011625 | 32.9565 | -0.7118172 | 98.50529 | 0.995902 | 77934.47 | 4.325781 | 145.5976
| 93.011625 | 31.95637 | -0.7155609 | 90.32684 | 0.9961608 | 80630.38 | 5.041934 | 165.3808
| 93.011625 | 30.95625 | -0.7189236 | 88.71632 | 0.9966629 | 78387.05 | 5.24212 | 163.6596
| 93.011625 | 29.95613 | -0.7199648 | 88.60343 | 0.9969585 | 71879.46 | 5.351307 | 149.8227
| 93.011625 | 28.956 | -0.7213746 | 110.3361 | 0.9957767 | 78889.53 | 3.499702 | 130.8902
| 93.011625 | 27.95587 | -0.7266927 | 102.4105 | 0.9961945 | 74533.03 | 4.059597 | 133.4582
| 93.011625 | 26.95575 | -0.7300131 | 85.93804 | 0.9964975 | 70953.8 | 5.675094 | 152.716
| 93.011625 | 25.95563 | -0.7321789 | 85.50279 | 0.9960686 | 71119.79 | 5.722516 | 153.9008
| 93.011625 | 24.9555 | -0.7361757 | 89.321 | 0.995489 | 76597.47 | 5.193693 | 158.5906
| 93.011625 | 23.95537 | -0.7367064 | 82.18426 | 0.997833 | 66940.48 | 6.261445 | 151.0164
| 93.011625 | 22.95525 | -0.7403158 | 92.91455 | 0.9971535 | 78021.5 | 4.823073 | 155.0716
| 93.011625 | 21.95513 | -0.7456768 | 98.89361 | 0.9961497 | 83413.07 | 4.245777 | 155.7134
| 93.011625 | 20.955 | -0.7447391 | 83.44895 | 0.9973534 | 62095.91 | 6.202484 | 137.8867
| 93.011625 | 19.95487 | -0.7502518 | 82.07223 | 0.9984675 | 67436.12 | 6.270657 | 152.3757
| 93.011625 | 18.95475 | -0.7531039 | 111.2432 | 0.9963319 | 82148.39 | 3.427675 | 135.3788
| 93.011625 | 17.95463 | -0.7580442 | 112.5677 | 0.9952426 | 84013.36 | 3.338141 | 136.8862
| 93.011625 | 16.9545 | -0.7574699 | 112.2893 | 0.9956344 | 80212.7 | 3.378328 | 130.7509
| 93.011625 | 15.95437 | -0.7610837 | 113.0151 | 0.9943701 | 87389.37 | 3.291957 | 142.102
| 93.011625 | 14.95425 | -0.767422 | 107.8627 | 0.9966628 | 72875.91 | 3.703182 | 123.5221
| 93.011625 | 13.954125 | -0.7711745 | 94.5349 | 0.9959258 | 77553.4 | 4.670632 | 151.2875
| 93.011625 | 12.954 | -0.7702382 | 99.10061 | 0.9965271 | 76204.15 | 4.298552 | 141.3519
| 93.011625 | 11.95387 | -0.7765295 | 105.7909 | 0.9953404 | 87318.54 | 3.721648 | 152.2169
| 93.011625 | 10.95375 | -0.781859 | 109.041 | 0.993733 | 82253.89 | 3.54531 | 138.4027
| 93.011625 | 9.953625 | -0.7832727 | 108.9483 | 0.9951284 | 83372.62 | 3.549304 | 140.524
| 93.011625 | 8.9535 | -0.7815055 | 116.0284 | 0.9968471 | 83622.36 | 3.164279 | 131.9814
| 93.011625 | 7.953375 | -0.7895196 | 109.4906 | 0.996299 | 79213.91 | 3.5498 | 132.5195
| 93.011625 | 6.95325 | -0.7863415 | 114.7153 | 0.9960971 | 85427.37 | 3.219058 | 136.5912
| 93.011625 | 5.953125 | -0.7949103 | 113.1128 | 0.9951917 | 88411.11 | 3.284529 | 143.7462
| 93.011625 | 4.953 | -0.7933958 | 122.1871 | 0.9947677 | 78993.99 | 2.890966 | 117.8197
| 93.011625 | 3.952875 | -0.7989759 | 111.0072 | 0.9967482 | 86997.9 | 3.413909 | 144.1444
| 93.011625 | 2.95275 | -0.7998914 | 106.3625 | 0.997155 | 74138.99 | 3.791726 | 127.5787
| 93.011625 | 1.952625 | -0.8059005 | 101.0487 | 0.9955343 | 71480.84 | 4.191222 | 129.664
| 93.011625 | 0.9525 | -0.806064 | 120.1118 | 0.9933098 | 83515.5 | 2.956296 | 127.0886
| 93.011625 | 0 | -0.8097975 | 115.0194 | 0.9958539 | 86172.07 | 3.198578 | 137.4639
| 94.01175 | 98.96475 | -0.5536555 | 98.50777 | 0.9980315 | 76439.24 | 4.351784 | 142.7252
| 94.01175 | 97.96462 | -0.5681492 | 95.35844 | 0.9967801 | 80367.36 | 4.571503 | 155.6138
| 94.01175 | 96.9645 | -0.5671378 | 101.1365 | 0.9959386 | 79710.06 | 4.104573 | 144.9769
| 94.01175 | 95.964375 | -0.5689151 | 91.97273 | 0.9967146 | 75014.18 | 4.949475 | 150.4742
| 94.01175 | 94.96425 | -0.5725232 | 93.52903 | 0.9955388 | 70351.39 | 4.854864 | 138.3967
| 94.01175 | 93.96412 | -0.5732826 | 97.38676 | 0.9974406 | 75308.96 | 4.454016 | 142.2392
| 94.01175 | 92.964 | -0.5746809 | 117.715 | 0.9940056 | 94857.74 | 3.020374 | 148.6057
| 94.01175 | 91.963875 | -0.5762387 | 115.2754 | 0.9942979 | 83567.36 | 3.193591 | 132.7646
| 94.01175 | 90.96375 | -0.5757092 | 120.5335 | 0.9957286 | 84205.89 | 2.941951 | 127.7462
| 94.01175 | 89.96362 | -0.5769695 | 115.8581 | 0.9932129 | 80044.38 | 3.179881 | 126.2408
| 94.01175 | 88.9635 | -0.5834151 | 106.8734 | 0.996427 | 82781.65 | 3.686983 | 142.3393
| 94.01175 | 87.963375 | -0.5825847 | 108.0357 | 0.9948492 | 82950.96 | 3.606423 | 141.0134
| 94.01175 | 86.96325 | -0.5817023 | 95.86 | 0.9969539 | 79221.72 | 4.540321 | 152.4435
| 94.01175 | 85.96313 | -0.5846147 | 83.84483 | 0.997933 | 64919.31 | 6.080566 | 143.3708
| 94.01175 | 84.963 | -0.5815316 | 104.2817 | 0.9957458 | 79928.68 | 3.876493 | 140.7794
| 94.01175 | 83.962875 | -0.5858066 | 110.3376 | 0.9949498 | 81034.18 | 3.481585 | 134.5896
| 94.01175 | 82.96275 | -0.590975 | 107.4525 | 0.9956868 | 82120.7 | 3.651844 | 140.3369
| 94.01175 | 81.96263 | -0.5892837 | 109.399 | 0.9957753 | 82300.68 | 3.531959 | 138.0344
| 94.01175 | 80.9625 | -0.5931561 | 107.2186 | 0.9963642 | 76420.13 | 3.712685 | 130.5127
| 94.01175 | 79.962375 | -0.5966606 | 102.9577 | 0.9958796 | 83052.45 | 3.944719 | 148.5462
| 94.01175 | 78.96225 | -0.5900847 | 96.39822 | 0.9957246 | 73178.62 | 4.554664 | 139.5651
| 94.01175 | 77.96213 | -0.6007152 | 81.3092 | 0.9965083 | 66641.13 | 6.383823 | 152.0372
| 94.01175 | 76.962 | -0.5976602 | 102.6742 | 0.996653 | 82030.51 | 3.97632 | 147.0592
| 94.01175 | 75.96187 | -0.5973079 | 104.645 | 0.9987238 | 75284.71 | 3.904843 | 131.858
| 94.01175 | 74.96175 | -0.6002216 | 90.975 | 0.9968475 | 72162.76 | 5.091287 | 146.2738
| 94.01175 | 73.961625 | -0.6074916 | 99.8796 | 0.9959075 | 80859.54 | 4.189785 | 149.1202
| 94.01175 | 72.9615 | -0.6083167 | 100.5518 | 0.9945899 | 81758.6 | 4.124346 | 149.7802
| 94.01175 | 71.96137 | -0.6054102 | 92.32719 | 0.9975521 | 69980.68 | 4.990703 | 139.5828
| 94.01175 | 70.96125 | -0.6118517 | 115.2935 | 0.9963429 | 83371.28 | 3.20125 | 132.4379
| 94.01175 | 69.961125 | -0.6103109 | 107.6827 | 0.9963071 | 80527.68 | 3.651329 | 137.1863
| 94.01175 | 68.961 | -0.6172141 | 111.1387 | 0.993781 | 82528.55 | 3.421138 | 136.14
| 94.01175 | 67.96087 | -0.616611 | 118.2484 | 0.9948211 | 86452.72 | 3.034102 | 133.9821
| 94.01175 | 66.96075 | -0.6220268 | 115.2028 | 0.9946243 | 89201.33 | 3.16974 | 142.3418
| 94.01175 | 65.960625 | -0.6113822 | 130.8732 | 0.994111 | 84979.44 | 2.51692 | 118.359
| 94.01175 | 64.9605 | -0.6279303 | 115.3379 | 0.9955521 | 84140.3 | 3.19187 | 133.6588
| 94.01175 | 63.96037 | -0.6189275 | 129.4843 | 0.9973399 | 95507.84 | 2.541244 | 135.465
| 94.01175 | 62.96025 | -0.6345325 | 115.7716 | 0.994065 | 89505.55 | 3.137682 | 142.1152
| 94.01175 | 61.960125 | -0.6428657 | 110.8186 | 0.9939914 | 85897.55 | 3.420029 | 142.4355
| 94.01175 | 60.96 | -0.6411419 | 107.4162 | 0.9947933 | 83279.15 | 3.642417 | 142.4581
| 94.01175 | 59.95988 | -0.645931 | 112.7253 | 0.9942056 | 87162.07 | 3.308146 | 142.0909
| 94.01175 | 58.95975 | -0.6462416 | 121.2502 | 0.9950554 | 84452.73 | 2.906377 | 127.3416
| 94.01175 | 57.959625 | -0.6445875 | 124.2918 | 0.9951562 | 89163.45 | 2.756752 | 131.3971
| 94.01175 | 56.9595 | -0.6480755 | 124.1857 | 0.9937165 | 82626.68 | 2.783998 | 121.3814
| 94.01175 | 55.95938 | -0.6551185 | 120.0748 | 0.9944555 | 88936.02 | 2.937113 | 135.8563
| 94.01175 | 54.95925 | -0.6590271 | 118.6531 | 0.9934189 | 86448.31 | 3.010185 | 133.4821
| 94.01175 | 53.95912 | -0.6603054 | 121.1944 | 0.9957861 | 90149.91 | 2.886539 | 136.5057
| 94.01175 | 52.959 | -0.6605835 | 122.3333 | 0.9948171 | 91078.29 | 2.830361 | 136.646
| 94.01175 | 51.95888 | -0.668415 | 116.7828 | 0.9944042 | 85741.53 | 3.106905 | 134.5607
| 94.01175 | 50.95875 | -0.6709743 | 116.111 | 0.9944053 | 83778.69 | 3.15043 | 132.1159
| 94.01175 | 49.95862 | -0.6715662 | 117.2025 | 0.99417 | 89667.27 | 3.067082 | 140.5648
| 94.01175 | 48.9585 | -0.6559253 | 136.0644 | 0.995609 | 89076.87 | 2.331773 | 119.4396
| 94.01175 | 47.95838 | -0.6767499 | 116.5035 | 0.9955806 | 82408.25 | 3.14243 | 129.4061
| 94.01175 | 46.95825 | -0.6803855 | 115.0069 | 0.9933665 | 80683.64 | 3.220458 | 128.2773
| 94.01175 | 45.95812 | -0.6711455 | 121.5319 | 0.9946368 | 80137.38 | 2.913634 | 120.2595
| 94.01175 | 44.958 | -0.6840355 | 108.9175 | 0.9961273 | 84029.44 | 3.551048 | 141.7446
| 94.01175 | 43.957875 | -0.6892666 | 100.6238 | 0.9955559 | 78212.82 | 4.154962 | 142.8944
| 94.01175 | 42.95775 | -0.6900102 | 88.46066 | 0.997478 | 68647.71 | 5.426081 | 143.2285
| 94.01175 | 41.95762 | -0.6954568 | 90.44088 | 0.9959966 | 73215.83 | 5.126096 | 149.3772
| 94.01175 | 40.9575 | -0.6962813 | 92.60859 | 0.9947645 | 70589.75 | 4.936628 | 140.3183
| 94.01175 | 39.957375 | -0.695281 | 108.8594 | 0.9966365 | 83112.33 | 3.562551 | 140.201
| 94.01175 | 38.95725 | -0.6990149 | 95.00204 | 0.9966681 | 72087.57 | 4.698852 | 139.579
| 94.01175 | 37.95712 | -0.7022566 | 94.49586 | 0.9958551 | 73526.39 | 4.722164 | 143.2278
| 94.01175 | 36.957 | -0.7038676 | 100.9721 | 0.9949306 | 74484.63 | 4.161754 | 135.3476
| 94.01175 | 35.956875 | -0.7075676 | 98.96837 | 0.9958327 | 85155.39 | 4.223981 | 159.0329
| 94.01175 | 34.95675 | -0.7076972 | 101.5329 | 0.9969464 | 79153.36 | 4.084804 | 143.3421
| 94.01175 | 33.95663 | -0.7110143 | 100.6865 | 0.9958057 | 78938.8 | 4.14474 | 144.186
| 94.01175 | 32.9565 | -0.7182093 | 96.08488 | 0.9959033 | 81072.71 | 4.496649 | 155.7797
| 94.01175 | 31.95637 | -0.7163619 | 96.104 | 0.9970559 | 80795.7 | 4.503844 | 155.2055
| 94.01175 | 30.95625 | -0.7229928 | 90.8348 | 0.9982245 | 74270.59 | 5.083847 | 150.9372
| 94.01175 | 29.95613 | -0.7196829 | 97.00326 | 0.9962543 | 73012.49 | 4.50703 | 138.3334
| 94.01175 | 28.956 | -0.7265846 | 104.1999 | 0.998103 | 77917.05 | 3.909559 | 137.2346
| 94.01175 | 27.95587 | -0.7318741 | 98.25017 | 0.9976096 | 72354.16 | 4.416461 | 135.2459
| 94.01175 | 26.95575 | -0.7215914 | 102.9917 | 0.9967753 | 73460.72 | 4.030586 | 130.7157
| 94.01175 | 25.95563 | -0.7381618 | 74.08935 | 0.9984934 | 61258.51 | 7.79538 | 154.6265
| 94.01175 | 24.9555 | -0.7412391 | 83.76927 | 0.9989734 | 69812.71 | 5.99034 | 154.4095
| 94.01175 | 23.95537 | -0.743207 | 87.6996 | 0.9959763 | 66392.63 | 5.546963 | 139.7408
| 94.01175 | 22.95525 | -0.7489085 | 81.29122 | 0.9966864 | 66982.53 | 6.379545 | 152.8589
| 94.01175 | 21.95513 | -0.7530707 | 79.95043 | 0.9978334 | 64646.45 | 6.651181 | 150.2069
| 94.01175 | 20.955 | -0.7551876 | 86.62909 | 0.9976596 | 72597.78 | 5.571279 | 155.0363
| 94.01175 | 19.95487 | -0.7521461 | 87.88908 | 0.9985951 | 68216.11 | 5.507404 | 143.322
| 94.01175 | 18.95475 | -0.7592918 | 110.8337 | 0.9960165 | 85562.38 | 3.429083 | 141.8512
| 94.01175 | 17.95463 | -0.7602783 | 116.0485 | 0.9968185 | 91268.38 | 3.125689 | 144.7689
| 94.01175 | 16.9545 | -0.7564775 | 119.481 | 0.9949839 | 89243.33 | 2.964595 | 137.0703
| 94.01175 | 15.95437 | -0.767646 | 109.7023 | 0.9947931 | 90447.24 | 3.462181 | 152.1022
| 94.01175 | 14.95425 | -0.7722307 | 110.6477 | 0.9966098 | 81674.6 | 3.466029 | 135.3236
| 94.01175 | 13.954125 | -0.7810464 | 91.71959 | 0.9971353 | 77960.22 | 4.939738 | 157.0842
| 94.01175 | 12.954 | -0.7812034 | 108.4146 | 0.9958267 | 82978.25 | 3.587092 | 140.5565
| 94.01175 | 11.95387 | -0.7844363 | 106.6919 | 0.996544 | 80796.42 | 3.713274 | 139.0104
| 94.01175 | 10.95375 | -0.7838906 | 111.3481 | 0.997528 | 83917.06 | 3.415532 | 138.3187
| 94.01175 | 9.953625 | -0.7834342 | 116.2158 | 0.9960624 | 81495.73 | 3.163736 | 128.2448
| 94.01175 | 8.9535 | -0.791779 | 109.6629 | 0.9959401 | 78870.3 | 3.540451 | 131.7004
| 94.01175 | 7.953375 | -0.7948693 | 110.4167 | 0.9953605 | 91768.97 | 3.416659 | 153.4392
| 94.01175 | 6.95325 | -0.799711 | 110.7598 | 0.9955549 | 89339.67 | 3.410512 | 148.6107
| 94.01175 | 5.953125 | -0.8016325 | 114.5938 | 0.9950265 | 97494.79 | 3.165993 | 157.4905
| 94.01175 | 4.953 | -0.8035513 | 114.5353 | 0.9964616 | 86789.45 | 3.222623 | 139.1266
| 94.01175 | 3.952875 | -0.8066526 | 111.9941 | 0.9963302 | 87254.35 | 3.355709 | 143.2511
| 94.01175 | 2.95275 | -0.8123922 | 92.82364 | 0.9957832 | 70650.22 | 4.920634 | 140.1143
| 94.01175 | 1.952625 | -0.8109773 | 104.2444 | 0.9966293 | 81322.17 | 3.872066 | 143.4153
| 94.01175 | 0.9525 | -0.8148 | 115.8226 | 0.9954274 | 81732.26 | 3.180013 | 129.0833
| 94.01175 | 0 | -0.8137068 | 121.3003 | 0.9956445 | 86983.57 | 2.894703 | 131.3107
| 95.01188 | 98.96475 | -0.5619145 | 95.99117 | 0.9969465 | 76465.63 | 4.558532 | 146.7102
| 95.01188 | 97.96462 | -0.5688292 | 98.26319 | 0.9968578 | 81623.31 | 4.315201 | 153.2325
| 95.01188 | 96.9645 | -0.5577463 | 108.5484 | 0.9968757 | 73907.8 | 3.651606 | 124.4881
| 95.01188 | 95.964375 | -0.5560047 | 125.5056 | 0.9953348 | 79260.26 | 2.750433 | 114.986
| 95.01188 | 94.96425 | -0.5728541 | 95.368 | 0.9960886 | 77317.81 | 4.599312 | 149.4197
| 95.01188 | 93.96412 | -0.5759593 | 99.10175 | 0.9968254 | 78174.95 | 4.280217 | 145.1526
| 95.01188 | 92.964 | -0.5734877 | 121.302 | 0.9946834 | 93675.01 | 2.864617 | 142.0658
| 95.01188 | 91.963875 | -0.5775244 | 119.0985 | 0.9935182 | 88279.57 | 2.981446 | 135.9416
| 95.01188 | 90.96375 | -0.576834 | 119.8409 | 0.9960057 | 89806.12 | 2.949204 | 137.5647
| 95.01188 | 89.96362 | -0.5810595 | 114.6801 | 0.9944465 | 81631.4 | 3.235928 | 130.2495
| 95.01188 | 88.9635 | -0.583193 | 112.7652 | 0.9951843 | 82219.96 | 3.337713 | 133.5736
| 95.01188 | 87.963375 | -0.5812679 | 101.9631 | 0.997036 | 78516.53 | 4.059122 | 141.5102
| 95.01188 | 86.96325 | -0.5852367 | 86.08342 | 0.997856 | 68267.39 | 5.717696 | 146.6124
| 95.01188 | 85.96313 | -0.5757842 | 103.9272 | 0.9975108 | 68082.66 | 4.024582 | 119.863
| 95.01188 | 84.963 | -0.5893827 | 109.6172 | 0.9943855 | 80324.25 | 3.52656 | 134.2701
| 95.01188 | 83.962875 | -0.5886213 | 111.299 | 0.996598 | 82118.43 | 3.425738 | 135.259
| 95.01188 | 82.96275 | -0.592893 | 109.2871 | 0.9950579 | 78734.03 | 3.560372 | 131.9266
| 95.01188 | 81.96263 | -0.5945654 | 107.1625 | 0.9955245 | 82225.56 | 3.668675 | 140.9226
| 95.01188 | 80.9625 | -0.5906227 | 109.169 | 0.9965141 | 82869.17 | 3.545008 | 139.3521
| 95.01188 | 79.962375 | -0.5983981 | 95.50098 | 0.9965581 | 71133.33 | 4.665408 | 136.9329
| 95.01188 | 78.96225 | -0.5998211 | 72.07651 | 0.9975411 | 60227.33 | 8.24287 | 156.6752
| 95.01188 | 77.96213 | -0.5961994 | 100.3769 | 0.9972064 | 77916.95 | 4.184766 | 142.7241
| 95.01188 | 76.962 | -0.5967133 | 116.1795 | 0.9957555 | 83880.34 | 3.151334 | 132.2171
| 95.01188 | 75.96187 | -0.5952603 | 110.3997 | 0.9957628 | 84981.69 | 3.456402 | 141.4129
| 95.01188 | 74.96175 | -0.5997403 | 91.73868 | 0.9959927 | 66981.36 | 5.089839 | 134.4218
| 95.01188 | 73.961625 | -0.6060308 | 106.5266 | 0.9975002 | 84036.02 | 3.705106 | 145.1214
| 95.01188 | 72.9615 | -0.6117501 | 96.23804 | 0.9969402 | 76638.23 | 4.535039 | 146.6555
| 95.01188 | 71.96137 | -0.603881 | 107.0977 | 0.9940605 | 77694.86 | 3.700145 | 132.8951
| 95.01188 | 70.96125 | -0.6114538 | 113.7542 | 0.9947577 | 78674.32 | 3.304543 | 126.4093
| 95.01188 | 69.961125 | -0.6150409 | 113.4906 | 0.9959078 | 88161.21 | 3.268365 | 142.821
| 95.01188 | 68.961 | -0.620512 | 113.7869 | 0.9948712 | 87855.92 | 3.250402 | 141.8949
| 95.01188 | 67.96087 | -0.6246715 | 113.1975 | 0.9941456 | 88085.69 | 3.277748 | 143.0595
| 95.01188 | 66.96075 | -0.624183 | 117.3292 | 0.9970941 | 86942.57 | 3.083817 | 135.9143
| 95.01188 | 65.960625 | -0.6269489 | 117.5462 | 0.9948959 | 83748.99 | 3.081449 | 130.3857
| 95.01188 | 64.9605 | -0.6306238 | 116.619 | 0.9955486 | 88788.32 | 3.104332 | 139.8454
| 95.01188 | 63.96037 | -0.635133 | 118.5476 | 0.9939941 | 86986.11 | 3.014617 | 134.4906
| 95.01188 | 62.96025 | -0.6358246 | 117.2461 | 0.9933677 | 87022.78 | 3.07438 | 136.1089
| 95.01188 | 61.960125 | -0.6415405 | 113.193 | 0.9945581 | 74214.21 | 3.365658 | 119.6376
| 95.01188 | 60.96 | -0.6436348 | 109.5457 | 0.9961116 | 83742.97 | 3.515323 | 140.3846
| 95.01188 | 59.95988 | -0.6493246 | 107.7902 | 0.9950891 | 80064.01 | 3.642786 | 136.2037
| 95.01188 | 58.95975 | -0.649124 | 121.6712 | 0.994501 | 83229.44 | 2.891644 | 124.951
| 95.01188 | 57.959625 | -0.6518415 | 120.9533 | 0.9934543 | 88438.4 | 2.896606 | 134.0136
| 95.01188 | 56.9595 | -0.6523072 | 122.152 | 0.9941491 | 82106.08 | 2.874737 | 122.6801
| 95.01188 | 55.95938 | -0.6474073 | 130.9659 | 0.9941377 | 87719.32 | 2.503907 | 122.2794
| 95.01188 | 54.95925 | -0.6571913 | 122.6756 | 0.9946391 | 83883.96 | 2.845246 | 124.9055
| 95.01188 | 53.95912 | -0.6653035 | 117.8846 | 0.9947221 | 87255.57 | 3.047296 | 135.7337
| 95.01188 | 52.959 | -0.6663969 | 120.3201 | 0.9953642 | 79132.22 | 2.976432 | 119.947
| 95.01188 | 51.95888 | -0.6691535 | 117.8268 | 0.9963496 | 86123.1 | 3.061122 | 133.9586
| 95.01188 | 50.95875 | -0.670228 | 119.3306 | 0.9960526 | 88529.08 | 2.978215 | 136.0969
| 95.01188 | 49.95862 | -0.6724115 | 119.8902 | 0.9961956 | 89604.8 | 2.948446 | 137.1797
| 95.01188 | 48.9585 | -0.6755894 | 117.805 | 0.9954843 | 81185.06 | 3.084633 | 125.9293
| 95.01188 | 47.95838 | -0.6800332 | 114.5592 | 0.9956994 | 82613.13 | 3.241247 | 132.0486
| 95.01188 | 46.95825 | -0.6823541 | 110.9291 | 0.994556 | 81098.04 | 3.445319 | 133.9434
| 95.01188 | 45.95812 | -0.6856603 | 96.86832 | 0.9977858 | 84169.71 | 4.411552 | 160.7177
| 95.01188 | 44.958 | -0.6860054 | 92.56968 | 0.9969399 | 68649.84 | 4.983435 | 136.5051
| 95.01188 | 43.957875 | -0.6903716 | 84.40876 | 0.9968637 | 68030.13 | 5.927656 | 149.1625
| 95.01188 | 42.95775 | -0.6930748 | 85.97802 | 0.996255 | 71223.71 | 5.66367 | 153.2285
| 95.01188 | 41.95762 | -0.692912 | 88.30046 | 0.997229 | 70470.46 | 5.410591 | 147.3651
| 95.01188 | 40.9575 | -0.6985181 | 95.27244 | 0.994495 | 73287.95 | 4.646576 | 141.5014
| 95.01188 | 39.957375 | -0.6960553 | 104.6279 | 0.9972047 | 79992.03 | 3.85892 | 140.4253
| 95.01188 | 38.95725 | -0.7009334 | 81.24437 | 0.9977395 | 65883.09324 | 6.422173 | 150.4618
| 95.01188 | 37.95712 | -0.7065407 | 93.68692 | 0.9970572 | 79572.55 | 4.73235 | 156.9146
| 95.01188 | 36.957 | -0.6922262 | 116.0742 | 0.9968085 | 80142.1 | 3.181503 | 126.1938
| 95.01188 | 35.956875 | -0.7101763 | 98.04561 | 0.9969125 | 77043.79 | 4.37759 | 144.5943
| 95.01188 | 34.95675 | -0.7108177 | 101.5194 | 0.9964008 | 80108.17 | 4.074852 | 145.1621
| 95.01188 | 33.95663 | -0.7165318 | 98.2866 | 0.9962262 | 81122.52 | 4.314666 | 152.1958
| 95.01188 | 32.9565 | -0.7199505 | 96.73496 | 0.996667 | 74916.95 | 4.509957 | 142.468
| 95.01188 | 31.95637 | -0.7211493 | 94.4626 | 0.996543 | 88343.29 | 4.575169 | 173.811
| 95.01188 | 30.95625 | -0.7173126 | 97.19679 | 0.9958664 | 75369.89 | 4.461057 | 142.6271
| 95.01188 | 29.95613 | -0.7275803 | 90.18819 | 0.9974401 | 73273.88 | 5.160814 | 149.9688
| 95.01188 | 28.956 | -0.7283467 | 96.26067 | 0.9962002 | 68356.41 | 4.633341 | 130.4145
| 95.01188 | 27.95587 | -0.7331504 | 87.40818 | 0.998112 | 71259.25 | 5.50555 | 150.6791
| 95.01188 | 26.95575 | -0.7379371 | 90.2349 | 0.996552 | 79042.92 | 5.072798 | 162.1415
| 95.01188 | 25.95563 | -0.7406166 | 86.22411 | 0.9974472 | 67096.32 | 5.721039 | 143.8222
| 95.01188 | 24.9555 | -0.7441486 | 88.88486 | 0.9973107 | 72646.01 | 5.310192 | 150.9582
| 95.01188 | 23.95537 | -0.7452861 | 97.7735 | 0.9971551 | 74426.5 | 4.429853 | 139.9305
| 95.01188 | 22.95525 | -0.7485009 | 95.40569 | 0.996908 | 74868.31 | 4.62868 | 144.4697
| 95.01188 | 21.95513 | -0.7388735 | 108.1342 | 0.9980883 | 70281.05 | 3.716345 | 118.7495
| 95.01188 | 20.955 | -0.7554363 | 86.40521 | 0.9972028 | 65861.43 | 5.722744 | 140.8509
| 95.01188 | 19.95487 | -0.7601904 | 86.34501 | 0.9956106 | 71610.16 | 5.608049 | 153.3697
| 95.01188 | 18.95475 | -0.7598896 | 110.4744 | 0.9965966 | 76770.8 | 3.510307 | 127.0919
| 95.01188 | 17.95463 | -0.7629193 | 118.1942 | 0.9956252 | 82895.62 | 3.057164 | 128.2618
| 95.01188 | 16.9545 | -0.7665098 | 117.0984 | 0.9966272 | 91692.72 | 3.071788 | 144.1149
| 95.01188 | 15.95437 | -0.7611228 | 124.0367 | 0.9938663 | 89074.86 | 2.763566 | 131.5291
| 95.01188 | 14.95425 | -0.7761727 | 112.9312 | 0.9948255 | 83656.99 | 3.318779 | 135.8111
| 95.01188 | 13.954125 | -0.7783572 | 110.4917 | 0.9959753 | 81890.24 | 3.471135 | 135.8912
| 95.01188 | 12.954 | -0.7858655 | 107.8643 | 0.9970492 | 79764.05 | 3.648669 | 135.5979
| 95.01188 | 11.95387 | -0.7868721 | 110.5193 | 0.99643 | 79003.32 | 3.490807 | 130.8667
| 95.01188 | 10.95375 | -0.790702 | 112.7006 | 0.9948598 | 86466.59 | 3.315696 | 140.9297
| 95.01188 | 9.953625 | -0.7851017 | 119.4841 | 0.9945142 | 84955.5 | 2.982281 | 130.1122
| 95.01188 | 8.9535 | -0.7953941 | 116.9125 | 0.9961957 | 90839.66 | 3.082996 | 142.9172
| 95.01188 | 7.953375 | -0.7973702 | 112.2693 | 0.9957779 | 79322.84 | 3.385838 | 129.2667
| 95.01188 | 6.95325 | -0.8027876 | 116.5899 | 0.9957341 | 81039.49 | 3.146325 | 127.0649
| 95.01188 | 5.953125 | -0.8056609 | 113.0322 | 0.9947889 | 87799.48 | 3.290478 | 142.792
| 95.01188 | 4.953 | -0.8081189 | 111.7236 | 0.9959706 | 85957.24 | 3.376483 | 141.3506
| 95.01188 | 3.952875 | -0.7940143 | 125.4664 | 0.9968363 | 77810.81 | 2.763993 | 112.8631
| 95.01188 | 2.95275 | -0.8135713 | 107.5888 | 0.9959448 | 80965.37 | 3.652533 | 138.088
| 95.01188 | 1.952625 | -0.8084093 | 110.5824 | 0.9958572 | 76931.11 | 3.499723 | 127.2275
| 95.01188 | 0.9525 | -0.819432 | 110.6465 | 0.9968581 | 80498.21 | 3.47486 | 133.2914
| 95.01188 | 0 | -0.8196853 | 120.452 | 0.9957434 | 93227.06 | 2.907143 | 142.3971
| 96.012 | 98.96475 | -0.5648466 | 87.86341 | 0.997178 | 72079.07 | 5.433041 | 151.5958
| 96.012 | 97.96462 | -0.5680411 | 98.098 | 0.9970752 | 80829.94 | 4.336951 | 151.9399
| 96.012 | 96.9645 | -0.5677018 | 105.0118 | 0.997324 | 75575.97 | 3.870549 | 131.8806
| 96.012 | 95.964375 | -0.5662065 | 121.3409 | 0.9945363 | 79063.21 | 2.927519 | 118.7807
| 96.012 | 94.96425 | -0.5674862 | 103.6192 | 0.9955694 | 75988.16 | 3.955599 | 134.4703
| 96.012 | 93.96412 | -0.5738316 | 104.6175 | 0.9950115 | 79106.17 | 3.856848 | 138.7886
| 96.012 | 92.964 | -0.5758682 | 116.75 | 0.9957016 | 85921.75 | 3.112234 | 134.9125
| 96.012 | 91.963875 | -0.558096 | 136.2061 | 0.9943023 | 86288.75 | 2.332472 | 115.3794
| 96.012 | 90.96375 | -0.5796716 | 116.6268 | 0.9956592 | 82728 | 3.134813 | 129.7891
| 96.012 | 89.96362 | -0.5772222 | 118.6879 | 0.995079 | 87300.17 | 3.010306 | 134.8481
| 96.012 | 88.9635 | -0.5739599 | 114.536 | 0.9945738 | 81558.98 | 3.244376 | 130.3012
| 96.012 | 87.963375 | -0.5747558 | 97.95032 | 0.9960996 | 74368.03 | 4.410159 | 139.5355
| 96.012 | 86.96325 | -0.5782648 | 92.53123 | 0.9970344 | 74186.18 | 4.907299 | 147.8156
| 96.012 | 85.96313 | -0.5782075 | 119.1228 | 0.9932824 | 90842.61 | 2.968554 | 140.1085
| 96.012 | 84.963 | -0.5828328 | 111.8666 | 0.9961802 | 81831.38 | 3.393811 | 134.0427
| 96.012 | 83.962875 | -0.5874158 | 110.0823 | 0.9958732 | 85208.35 | 3.473879 | 142.2423
| 96.012 | 82.96275 | -0.5877389 | 111.9793 | 0.9951199 | 83491.12 | 3.373231 | 136.7394
| 96.012 | 81.96263 | -0.5853813 | 112.15 | 0.9955011 | 75646.09 | 3.417246 | 123.2055
| 96.012 | 80.9625 | -0.5937611 | 102.2984 | 0.9967888 | 80709.8 | 4.014639 | 145.1362
| 96.012 | 79.962375 | -0.5956042 | 95.10081 | 0.9973036 | 73227.76 | 4.678654 | 141.6963
| 96.012 | 78.96225 | -0.5906253 | 82.37353 | 0.9961454 | 59276.69 | 6.429056 | 133.5897
| 96.012 | 77.96213 | -0.5989536 | 98.84059 | 0.9982198 | 79004.98 | 4.300109 | 147.19
| 96.012 | 76.962 | -0.5965479 | 112.3104 | 0.9941879 | 79129.24 | 3.378584 | 128.8713
| 96.012 | 75.96187 | -0.5895644 | 118.2447 | 0.9945046 | 75442.98 | 3.093806 | 116.2586
| 96.012 | 74.96175 | -0.6024144 | 102.5181 | 0.9962733 | 75461.91 | 4.043038 | 135.0244
| 96.012 | 73.961625 | -0.6056349 | 102.868 | 0.9967816 | 72859.15 | 4.045767 | 129.7828
| 96.012 | 72.9615 | -0.6076042 | 97.89911 | 0.9962114 | 74225.6 | 4.41663 | 139.3388
| 96.012 | 71.96137 | -0.610094 | 107.9064 | 0.9948981 | 85138.29 | 3.600367 | 145.1213
| 96.012 | 70.96125 | -0.5969465 | 117.9305 | 0.9957163 | 85536.7 | 3.05679 | 132.8682
| 96.012 | 69.961125 | -0.6122692 | 112.9298 | 0.9950462 | 79752.82 | 3.343557 | 129.1925
| 96.012 | 68.961 | -0.6173626 | 113.9575 | 0.995675 | 88917.19 | 3.239102 | 143.5005
| 96.012 | 67.96087 | -0.6094011 | 124.8492 | 0.9949304 | 83289.16 | 2.757398 | 121.732
| 96.012 | 66.96075 | -0.6197845 | 120.8161 | 0.9950536 | 87735.3 | 2.91098 | 133.0598
| 96.012 | 65.960625 | -0.6244442 | 117.0094 | 0.9943052 | 83823.9 | 3.105192 | 131.1281
| 96.012 | 64.9605 | -0.6250642 | 118.636 | 0.9955814 | 84051.69 | 3.030053 | 129.6308
| 96.012 | 63.96037 | -0.6278677 | 121.5358 | 0.994132 | 85653.12 | 2.885221 | 128.9184
| 96.012 | 62.96025 | -0.6375901 | 113.5572 | 0.9956349 | 92170.49 | 3.2444 | 149.6694
| 96.012 | 61.960125 | -0.6371342 | 113.3084 | 0.9956092 | 76318.33 | 3.348091 | 123.0082
| 96.012 | 60.96 | -0.6407772 | 110.515 | 0.9951229 | 72373.3 | 3.536925 | 119.5594
| 96.012 | 59.95988 | -0.6407739 | 117.949 | 0.9953585 | 78641.59 | 3.091662 | 121.6744
| 96.012 | 58.95975 | -0.6478456 | 118.9278 | 0.993242 | 79901.67 | 3.029919 | 122.6153
| 96.012 | 57.959625 | -0.6499575 | 119.8982 | 0.9944542 | 92897.66 | 2.928944 | 142.5342
| 96.012 | 56.9595 | -0.6515901 | 118.2093 | 0.9944193 | 79655.87 | 3.069815 | 123.0101
| 96.012 | 55.95938 | -0.6540049 | 121.751 | 0.9944001 | 87280.56 | 2.869553 | 131.2618
| 96.012 | 54.95925 | -0.6583466 | 119.7705 | 0.9942753 | 81160.1 | 2.987213 | 123.7217
| 96.012 | 53.95912 | -0.6621998 | 122.2985 | 0.9926453 | 93167.68 | 2.817101 | 140.0144
| 96.012 | 52.959 | -0.6672135 | 119.8485 | 0.9950103 | 86482.04 | 2.96008 | 132.1596
| 96.012 | 51.95888 | -0.6681624 | 118.9686 | 0.9950058 | 82958.9 | 3.017882 | 127.4853
| 96.012 | 50.95875 | -0.669524 | 120.5987 | 0.996245 | 85100.17 | 2.936517 | 129.1035
| 96.012 | 49.95862 | -0.6739855 | 117.7767 | 0.9956232 | 86868.94 | 3.057418 | 135.2367
| 96.012 | 48.9585 | -0.6686501 | 122.7616 | 0.9962477 | 87892.09 | 2.829341 | 131.1133
| 96.012 | 47.95838 | -0.6789294 | 114.4612 | 0.9948311 | 82181.69 | 3.24563 | 131.4346
| 96.012 | 46.95825 | -0.6822408 | 110.321 | 0.995304 | 79513.76 | 3.494304 | 131.9812
| 96.012 | 45.95812 | -0.6845441 | 87.25499 | 0.9973557 | 71097.49 | 5.521108 | 150.5956
| 96.012 | 44.958 | -0.685528 | 82.97801 | 0.9973244 | 67630.2 | 6.131054 | 151.0135
| 96.012 | 43.957875 | -0.6909479 | 82.52809 | 0.9969681 | 64624.12 | 6.262647 | 145.1305
| 96.012 | 42.95775 | -0.6980089 | 97.01046 | 0.9963018 | 72429.43 | 4.513771 | 137.1918
| 96.012 | 41.95762 | -0.6945497 | 83.46257 | 0.9959246 | 67505.5 | 6.057304 | 149.771
| 96.012 | 40.9575 | -0.6992175 | 93.82706 | 0.9933799 | 71617.83 | 4.795812 | 140.4279
| 96.012 | 39.957375 | -0.7006377 | 98.33092 | 0.9975503 | 75151.72 | 4.377539 | 140.4986
| 96.012 | 38.95725 | -0.7053529 | 85.67688 | 0.9970836 | 70766.4 | 5.714653 | 152.81
| 96.012 | 37.95712 | -0.7016777 | 100.2884 | 0.9962594 | 75507.73 | 4.210579 | 138.2678
| 96.012 | 36.957 | -0.7104101 | 96.39263 | 0.9968436 | 82219.63 | 4.464371 | 157.584
| 96.012 | 35.956875 | -0.7020124 | 107.7036 | 0.9961732 | 80951.32 | 3.646408 | 137.9112
| 96.012 | 34.95675 | -0.712921 | 100.3236 | 0.9955827 | 80415.55 | 4.158045 | 147.565
| 96.012 | 33.95663 | -0.7183037 | 99.86243 | 0.9951804 | 88803.65 | 4.124574 | 164.7342
| 96.012 | 32.9565 | -0.7134361 | 105.2323 | 0.9963728 | 76438.8 | 3.843618 | 133.1299
| 96.012 | 31.95637 | -0.7255994 | 95.73029 | 0.9984521 | 78435.14 | 4.568027 | 151.102
| 96.012 | 30.95625 | -0.7213844 | 91.059 | 0.9971751 | 67848.22 | 5.153395 | 137.2672
| 96.012 | 29.95613 | -0.7307502 | 81.18318 | 0.996505 | 61420.46 | 6.544175 | 140.467
| 96.012 | 28.956 | -0.7337749 | 85.78448 | 0.9984182 | 70021.51 | 5.724662 | 150.9976
| 96.012 | 27.95587 | -0.7291327 | 97.3207 | 0.997077 | 71570.24 | 4.501923 | 135.086
| 96.012 | 26.95575 | -0.7411031 | 94.09225 | 0.995656 | 74348.83 | 4.748063 | 145.5302
| 96.012 | 25.95563 | -0.7449899 | 86.11209 | 0.9970474 | 67380.73 | 5.726219 | 144.6267
| 96.012 | 24.9555 | -0.7412164 | 102.4473 | 0.9961428 | 74369.25 | 4.058269 | 133.1057
| 96.012 | 23.95537 | -0.7454483 | 95.73613 | 0.9963064 | 66984.56 | 4.7019 | 128.519
| 96.012 | 22.95525 | -0.7540077 | 90.00522 | 0.9974338 | 72565.91 | 5.190752 | 148.8008
| 96.012 | 21.95513 | -0.755144 | 87.42452 | 0.9979438 | 70396.1 | 5.517529 | 148.7859
| 96.012 | 20.955 | -0.7475971 | 97.06994 | 0.998164 | 69896.05 | 4.551268 | 132.247
| 96.012 | 19.95487 | -0.7535031 | 96.77468 | 0.9969197 | 66021.79 | 4.625983 | 125.2463
| 96.012 | 18.95475 | -0.7664238 | 98.70184 | 0.9967308 | 77698.47 | 4.316491 | 144.8465
| 96.012 | 17.95463 | -0.7530205 | 125.6898 | 0.9958144 | 80924.51 | 2.736531 | 117.317
| 96.012 | 16.9545 | -0.7654822 | 118.2172 | 0.9942515 | 86813.6 | 3.031907 | 134.6041
| 96.012 | 15.95437 | -0.7720315 | 120.0756 | 0.9944046 | 88477.45 | 2.938874 | 135.1122
| 96.012 | 14.95425 | -0.7748001 | 118.9055 | 0.9961579 | 82672.64 | 3.026313 | 127.107
| 96.012 | 13.954125 | -0.781958 | 109.5449 | 0.9957121 | 81489.54 | 3.528389 | 136.4173
| 96.012 | 12.954 | -0.7896948 | 99.89305 | 0.9971023 | 73514.02 | 4.266933 | 135.0828
| 96.012 | 11.95387 | -0.788289 | 109.886 | 0.9971084 | 76944.08 | 3.546125 | 128.1082
| 96.012 | 10.95375 | -0.7901414 | 111.991 | 0.9954347 | 85032.36 | 3.364801 | 139.3877
| 96.012 | 9.953625 | -0.7948113 | 113.2398 | 0.9958149 | 77557.7 | 3.344067 | 125.1536
| 96.012 | 8.9535 | -0.7953368 | 116.2921 | 0.9932363 | 86849.44 | 3.121499 | 136.9886
| 96.012 | 7.953375 | -0.8011787 | 113.9621 | 0.9953292 | 82764.43 | 3.270486 | 133.0237
| 96.012 | 6.95325 | -0.8078259 | 109.7235 | 0.9967305 | 94381.9 | 3.44873 | 159.2235
| 96.012 | 5.953125 | -0.7942331 | 126.3465 | 0.9950343 | 81902.65 | 2.703252 | 118.1434
| 96.012 | 4.953 | -0.808199 | 110.8571 | 0.9973773 | 89085.06 | 3.413461 | 148.0434
| 96.012 | 3.952875 | -0.8188799 | 105.6149 | 0.9962678 | 83407.54 | 3.763213 | 145.2695
| 96.012 | 2.95275 | -0.8186852 | 110.6886 | 0.9955723 | 76147.41 | 3.498188 | 125.7598
| 96.012 | 1.952625 | -0.8202511 | 108.809 | 0.9955762 | 74912.02 | 3.621369 | 125.8934
| 96.012 | 0.9525 | -0.8234877 | 109.9574 | 0.9956468 | 79583.57 | 3.516653 | 132.5634
| 96.012 | 0 | -0.8247757 | 115.9576 | 0.9969671 | 95809.67 | 3.11152 | 152.6477
| 97.01213 | 98.96475 | -0.5596624 | 94.63895 | 0.9976345 | 73588.28 | 4.718266 | 143.152
| 97.01213 | 97.96462 | -0.5695404 | 95.55443 | 0.996667 | 78020.46 | 4.57827 | 150.5326
| 97.01213 | 96.9645 | -0.5617081 | 122.1721 | 0.9953857 | 82112.82 | 2.877896 | 122.6814
| 97.01213 | 95.964375 | -0.5727408 | 115.5112 | 0.9961173 | 88413.35 | 3.163301 | 140.6262
| 97.01213 | 94.96425 | -0.5567654 | 119.9595 | 0.9966942 | 74683.39 | 3.024079 | 113.3679
| 97.01213 | 93.96412 | -0.5774677 | 102.2957 | 0.9956401 | 75422.59 | 4.056686 | 135.2514
| 97.01213 | 92.964 | -0.5732025 | 122.1087 | 0.9956709 | 90316.96 | 2.8457 | 135.7005
| 97.01213 | 91.963875 | -0.5796025 | 116.4177 | 0.9940341 | 83566.16 | 3.134873 | 131.397
| 97.01213 | 90.96375 | -0.5812959 | 117.3479 | 0.9960695 | 82681.59 | 3.100898 | 128.8839
| 97.01213 | 89.96362 | -0.5810888 | 115.0477 | 0.9949584 | 85753.29 | 3.196021 | 136.7135
| 97.01213 | 88.9635 | -0.5783827 | 112.2665 | 0.9963812 | 77557.31 | 3.400411 | 126.2933
| 97.01213 | 87.963375 | -0.5799464 | 97.16936 | 0.9954695 | 75584.66 | 4.458882 | 143.0837
| 97.01213 | 86.96325 | -0.5857154 | 106.2645 | 0.9957703 | 79955.65 | 3.74385 | 138.0699
| 97.01213 | 85.96313 | -0.582319 | 112.9368 | 0.9962375 | 78078.88 | 3.358861 | 126.3825
| 97.01213 | 84.963 | -0.5814033 | 116.4616 | 0.996396 | 81242.43 | 3.154008 | 127.5505
| 97.01213 | 83.962875 | -0.5912896 | 109.1404 | 0.994636 | 88898.63 | 3.502767 | 150.1289
| 97.01213 | 82.96275 | -0.5814782 | 119.946 | 0.9958465 | 82725.24 | 2.976432 | 126.0366
| 97.01213 | 81.96263 | -0.5922176 | 106.7758 | 0.9962067 | 81645.23 | 3.700278 | 140.4201
| 97.01213 | 80.9625 | -0.5881251 | 109.9254 | 0.9964763 | 85298.43 | 3.484901 | 142.6221
| 97.01213 | 79.962375 | -0.5951685 | 101.0253 | 0.9962694 | 74691.77 | 4.162188 | 135.679
| 97.01213 | 78.96225 | -0.5824675 | 111.4712 | 0.9975745 | 76109.43 | 3.461 | 124.7959
| 97.01213 | 77.96213 | -0.5964951 | 112.0437 | 0.9959596 | 86323.99 | 3.356638 | 141.5627
| 97.01213 | 76.962 | -0.6019429 | 110.855 | 0.9975244 | 75469.3 | 3.501582 | 124.4331
| 97.01213 | 75.96187 | -0.600783 | 112.7673 | 0.9970664 | 83846.48 | 3.335191 | 136.3674
| 97.01213 | 74.96175 | -0.602798 | 104.7844 | 0.9971116 | 82467.38 | 3.828905 | 144.7546
| 97.01213 | 73.961625 | -0.6081207 | 101.6123 | 0.9959672 | 74170.9 | 4.121522 | 133.8838
| 97.01213 | 72.9615 | -0.6054304 | 95.65376 | 0.997601 | 75246.44 | 4.605877 | 144.8369
| 97.01213 | 71.96137 | -0.6139729 | 104.961 | 0.995695 | 84016.53 | 3.799624 | 147.3417
| 97.01213 | 70.96125 | -0.6038446 | 110.0448 | 0.9961853 | 76998.65 | 3.532403 | 127.9977
| 97.01213 | 69.961125 | -0.6143519 | 116.7418 | 0.9956312 | 83230.52 | 3.126286 | 130.4804
| 97.01213 | 68.961 | -0.6189536 | 116.0496 | 0.9944042 | 84884.83 | 3.147687 | 134.0251
| 97.01213 | 67.96087 | -0.6240398 | 115.0504 | 0.9946509 | 96343.51 | 3.146267 | 154.8206
| 97.01213 | 66.96075 | -0.624368 | 120.7314 | 0.9945522 | 86664.11 | 2.917795 | 131.4356
| 97.01213 | 65.960625 | -0.6272732 | 118.5158 | 0.9952455 | 86007.5 | 3.025023 | 132.9437
| 97.01213 | 64.9605 | -0.6300149 | 116.6507 | 0.9978399 | 79781.68 | 3.15822 | 124.9662
| 97.01213 | 63.96037 | -0.6366119 | 112.8562 | 0.9951159 | 89947.34 | 3.290263 | 146.7582
| 97.01213 | 62.96025 | -0.6215416 | 131.7287 | 0.9946743 | 86707.44 | 2.481983 | 120.0722
| 97.01213 | 61.960125 | -0.6399853 | 115.7389 | 0.9954458 | 80758.02 | 3.189977 | 127.5744
| 97.01213 | 60.96 | -0.6426827 | 114.1019 | 0.9938577 | 84199.29 | 3.249446 | 135.2566
| 97.01213 | 59.95988 | -0.6464578 | 116.7823 | 0.995225 | 82334.49 | 3.127661 | 128.9586
| 97.01213 | 58.95975 | -0.6508842 | 117.0103 | 0.9951237 | 85470.1 | 3.099645 | 133.8461
| 97.01213 | 57.959625 | -0.6509012 | 122.0843 | 0.9975783 | 88732.23 | 2.85929 | 133.2215
| 97.01213 | 56.9595 | -0.6458594 | 125.5019 | 0.9953488 | 83364.55 | 2.731749 | 121.1908
| 97.01213 | 55.95938 | -0.657685 | 120.74 | 0.9937454 | 83935.5 | 2.927268 | 127.069
| 97.01213 | 54.95925 | -0.6588428 | 122.0891 | 0.9947703 | 86046.22 | 2.861375 | 128.9341
| 97.01213 | 53.95912 | -0.6593137 | 127.5209 | 0.9944724 | 88579.62 | 2.628872 | 127.0304
| 97.01213 | 52.959 | -0.6672656 | 123.0404 | 0.9942823 | 85345.16 | 2.821955 | 126.7927
| 97.01213 | 51.95888 | -0.6719446 | 117.7103 | 0.9945314 | 86000.05 | 3.060967 | 133.8764
| 97.01213 | 50.95875 | -0.6743469 | 117.5337 | 0.9956696 | 86383.54 | 3.071608 | 134.7302
| 97.01213 | 49.95862 | -0.6652254 | 127.7765 | 0.9949898 | 87913.77 | 2.623082 | 125.7641
| 97.01213 | 48.9585 | -0.6802591 | 112.7191 | 0.9958473 | 87136.47 | 3.314846 | 142.0735
| 97.01213 | 47.95838 | -0.6819334 | 107.76 | 0.9958855 | 82316.41 | 3.632132 | 140.2689
| 97.01213 | 46.95825 | -0.6732046 | 102.964 | 0.9970049 | 71021.27 | 4.059279 | 126.3223
| 97.01213 | 45.95812 | -0.6862111 | 94.9617 | 0.9959279 | 71789.97 | 4.702297 | 139.0404
| 97.01213 | 44.958 | -0.6899686 | 96.06964 | 0.9959822 | 74521.12 | 4.568769 | 142.716
| 97.01213 | 43.957875 | -0.6922979 | 98.29829 | 0.9960639 | 86661.99 | 4.265851 | 163.207
| 97.01213 | 42.95775 | -0.6956001 | 95.2919 | 0.9963494 | 76217 | 4.619963 | 147.3392
| 97.01213 | 41.95762 | -0.6993946 | 78.54145 | 0.9958546 | 65724.65 | 6.82717 | 155.5895
| 97.01213 | 40.9575 | -0.701326 | 84.54033 | 0.9965001 | 67145.13 | 5.926694 | 146.9577
| 97.01213 | 39.957375 | -0.7046484 | 86.68528 | 0.995793 | 71727.82 | 5.566693 | 152.9905
| 97.01213 | 38.95725 | -0.7064958 | 93.79529 | 0.995909 | 79286.76 | 4.719008 | 156.1135
| 97.01213 | 37.95712 | -0.7090536 | 96.61235 | 0.9959324 | 80132.43 | 4.46102 | 152.994
| 97.01213 | 36.957 | -0.7108965 | 98.72751 | 0.9947013 | 82028.38 | 4.263601 | 153.2357
| 97.01213 | 35.956875 | -0.7137246 | 99.91172 | 0.9950863 | 80415.38 | 4.187197 | 148.1989
| 97.01213 | 34.95675 | -0.7128748 | 102.8059 | 0.9980187 | 82530.21 | 3.969353 | 147.8212
| 97.01213 | 33.95663 | -0.7157784 | 102.0023 | 0.9970099 | 82764.05 | 4.02047 | 149.4803
| 97.01213 | 32.9565 | -0.7237221 | 100.0499 | 0.9957735 | 74245.52 | 4.239919 | 136.2199
| 97.01213 | 31.95637 | -0.7265801 | 97.5157 | 0.9962705 | 77138.05 | 4.41722 | 145.598
| 97.01213 | 30.95625 | -0.7303335 | 90.04512 | 0.9957858 | 72310.15 | 5.179993 | 148.1639
| 97.01213 | 29.95613 | -0.7345244 | 82.16891 | 0.9970727 | 63563.82 | 6.342435 | 143.4384
| 97.01213 | 28.956 | -0.7352328 | 98.57232 | 0.9965867 | 80091.05 | 4.303051 | 149.7112
| 97.01213 | 27.95587 | -0.7388455 | 89.36319 | 0.9969178 | 75848.17 | 5.208449 | 156.9262
| 97.01213 | 26.95575 | -0.7389972 | 96.37123 | 0.9956011 | 76160.68 | 4.521562 | 145.4745
| 97.01213 | 25.95563 | -0.741303 | 89.01944 | 0.9973415 | 70818.08 | 5.32489 | 146.8397
| 97.01213 | 24.9555 | -0.7461092 | 93.29171 | 0.9957694 | 72621.32 | 4.847127 | 143.345
| 97.01213 | 23.95537 | -0.7364791 | 111.4135 | 0.995727 | 76667.77 | 3.452749 | 125.7874
| 97.01213 | 22.95525 | -0.743162 | 106.0859 | 0.9960785 | 68821.53 | 3.857778 | 118.5769
| 97.01213 | 21.95513 | -0.7603929 | 91.8287 | 0.9975094 | 75048.76 | 4.968085 | 150.8097
| 97.01213 | 20.955 | -0.7423246 | 125.7971 | 0.996624 | 78113.61 | 2.748233 | 113.0051
| 97.01213 | 19.95487 | -0.7649301 | 88.45651 | 0.997272 | 66700.07 | 5.461606 | 139.1405
| 97.01213 | 18.95475 | -0.7608832 | 85.68008 | 0.9976273 | 67042.63 | 5.791222 | 144.6801
| 97.01213 | 17.95463 | -0.7703307 | 85.38948 | 0.9968735 | 68097.11 | 5.800627 | 147.4872
| 97.01213 | 16.9545 | -0.7758061 | 95.78269 | 0.9962349 | 72562.41 | 4.619595 | 139.3057
| 97.01213 | 15.95437 | -0.7682704 | 122.2565 | 0.9950028 | 83672.04 | 2.865555 | 125.024
| 97.01213 | 14.95425 | -0.7771826 | 118.817 | 0.9945872 | 83013.95 | 3.023298 | 127.7397
| 97.01213 | 13.954125 | -0.785943 | 112.5116 | 0.9960951 | 86253.98 | 3.331847 | 140.8249
| 97.01213 | 12.954 | -0.7903212 | 104.2725 | 0.9980163 | 88085.86 | 3.828421 | 156.0434
| 97.01213 | 11.95387 | -0.7846192 | 113.8646 | 0.9945755 | 83444.61 | 3.268922 | 134.283
| 97.01213 | 10.95375 | -0.7920538 | 114.0808 | 0.9962265 | 81368.97 | 3.275786 | 130.5448
| 97.01213 | 9.953625 | -0.799532 | 110.4951 | 0.9971044 | 87515.09 | 3.441588 | 145.7659
| 97.01213 | 8.9535 | -0.8063635 | 111.5819 | 0.9961468 | 83964.37 | 3.396644 | 138.0806
| 97.01213 | 7.953375 | -0.794851 | 126.424 | 0.9962958 | 91454.18 | 2.666457 | 132.6121
| 97.01213 | 6.95325 | -0.8096536 | 117.0107 | 0.9949793 | 90824.8 | 3.074052 | 142.7534
| 97.01213 | 5.953125 | -0.8108875 | 113.4427 | 0.9960582 | 87452.36 | 3.275121 | 141.6667
| 97.01213 | 4.953 | -0.8203891 | 108.7261 | 0.9947831 | 79771.39 | 3.585802 | 134.4563
| 97.01213 | 3.952875 | -0.8191813 | 105.9009 | 0.9973323 | 75300.94 | 3.812893 | 130.2298
| 97.01213 | 2.95275 | -0.8254469 | 94.3345 | 0.9947348 | 72025.4 | 4.750397 | 140.4656
| 97.01213 | 1.952625 | -0.8265101 | 109.6774 | 0.9958837 | 80200.04 | 3.529974 | 133.9942
| 97.01213 | 0.9525 | -0.8285514 | 111.2524 | 0.9964147 | 79194.88 | 3.446888 | 130.2917
| 97.01213 | 0 | -0.8315634 | 112.3848 | 0.9966894 | 86007.06 | 3.342423 | 140.5717
| 98.01225 | 98.96475 | -0.5649905 | 92.09238 | 0.9959657 | 77429.37 | 4.902654 | 155.2792
| 98.01225 | 97.96462 | -0.5638299 | 101.9001 | 0.9942967 | 79483.91 | 4.042204 | 143.384
| 98.01225 | 96.9645 | -0.5705219 | 108.977 | 0.9943582 | 83439.95 | 3.543985 | 140.5952
| 98.01225 | 95.964375 | -0.5728 | 116.4756 | 0.993999 | 80180.44 | 3.150707 | 125.7725
| 98.01225 | 94.96425 | -0.5713867 | 114.02 | 0.9943629 | 78696.57 | 3.288591 | 126.1341
| 98.01225 | 93.96412 | -0.5741201 | 92.37073 | 0.9969596 | 72321.62 | 4.948266 | 144.2635
| 98.01225 | 92.964 | -0.5758688 | 116.6461 | 0.9945181 | 86914.85 | 3.108257 | 136.6753
| 98.01225 | 91.963875 | -0.5729492 | 121.4995 | 0.9938792 | 80925.27 | 2.908505 | 121.5157
| 98.01225 | 90.96375 | -0.5640905 | 130.5577 | 0.995766 | 82989 | 2.540635 | 115.7677
| 98.01225 | 89.96362 | -0.5744881 | 115.7026 | 0.9958892 | 79871.69 | 3.198734 | 126.1628
| 98.01225 | 88.9635 | -0.5780675 | 99.93424 | 0.9960928 | 74736.08 | 4.245432 | 137.3181
| 98.01225 | 87.963375 | -0.5811311 | 100.0384 | 0.9954431 | 78725.73 | 4.194563 | 144.7562
| 98.01225 | 86.96325 | -0.5844767 | 108.086 | 0.9955269 | 79509.12 | 3.63026 | 134.8367
| 98.01225 | 85.96313 | -0.5815948 | 112.5302 | 0.9947851 | 82372.59 | 3.348155 | 134.1217
| 98.01225 | 84.963 | -0.5833995 | 112.3604 | 0.9951883 | 85934.47 | 3.33841 | 140.4611
| 98.01225 | 83.962875 | -0.5875565 | 112.8916 | 0.9958475 | 85795.68 | 3.31276 | 139.5362
| 98.01225 | 82.96275 | -0.5890623 | 108.0308 | 0.9951505 | 84614.44 | 3.597113 | 144.0062
| 98.01225 | 81.96263 | -0.5832327 | 119.4384 | 0.9949284 | 82733.86 | 2.996763 | 126.6005
| 98.01225 | 80.9625 | -0.5863653 | 111.8403 | 0.9959509 | 80733.23 | 3.401371 | 132.1928
| 98.01225 | 79.962375 | -0.5922886 | 103.9276 | 0.9975787 | 78246.89 | 3.923288 | 138.2108
| 98.01225 | 78.96225 | -0.5943531 | 101.7353 | 0.9983999 | 78430.83 | 4.083232 | 141.7016
| 98.01225 | 77.96213 | -0.5963141 | 110.3736 | 0.9948748 | 81337.06 | 3.477184 | 135.0687
| 98.01225 | 76.962 | -0.5963219 | 89.24462 | 0.9970504 | 64523.15 | 5.413257 | 133.3428
| 98.01225 | 75.96187 | -0.6005557 | 93.80393 | 0.9961407 | 73529.01 | 4.788393 | 144.3536
| 98.01225 | 74.96175 | -0.6021695 | 90.92834 | 0.9966667 | 69168.91 | 5.14179 | 140.1699
| 98.01225 | 73.961625 | -0.6080959 | 94.3139 | 0.9952656 | 77343.68 | 4.689481 | 151.2245
| 98.01225 | 72.9615 | -0.609009 | 94.39039 | 0.9964026 | 75729.78 | 4.707729 | 147.8413
| 98.01225 | 71.96137 | -0.6127569 | 99.73461 | 0.9972558 | 75348.38 | 4.260648 | 138.7871
| 98.01225 | 70.96125 | -0.6126469 | 107.2549 | 0.9964469 | 82209.23 | 3.666886 | 140.7773
| 98.01225 | 69.961125 | -0.611461 | 116.9879 | 0.995023 | 83955.53 | 3.108123 | 131.3772
| 98.01225 | 68.961 | -0.6176016 | 116.8912 | 0.9951696 | 88193.04 | 3.092445 | 138.507
| 98.01225 | 67.96087 | -0.6207256 | 116.2217 | 0.9966284 | 88035.35 | 3.13135 | 139.0956
| 98.01225 | 66.96075 | -0.6255572 | 118.6711 | 0.9964771 | 86592.1 | 3.019179 | 133.7266
| 98.01225 | 65.960625 | -0.6212381 | 124.9639 | 0.9957917 | 86882.82 | 2.740239 | 127.1364
| 98.01225 | 64.9605 | -0.63233 | 115.5824 | 0.9963482 | 89200.93 | 3.156778 | 141.8688
| 98.01225 | 63.96037 | -0.6345827 | 118.6548 | 0.9960371 | 81031.93 | 3.046482 | 124.7478
| 98.01225 | 62.96025 | -0.6348862 | 116.6107 | 0.9950272 | 84989.3 | 3.12142 | 133.5294
| 98.01225 | 61.960125 | -0.6411184 | 115.1987 | 0.9945312 | 86408.96 | 3.183355 | 137.624
| 98.01225 | 60.96 | -0.6447634 | 113.333 | 0.9948343 | 87892.41 | 3.2741 | 142.5544
| 98.01225 | 59.95988 | -0.6478013 | 110.4939 | 0.9947669 | 79960.29 | 3.478943 | 132.5295
| 98.01225 | 58.95975 | -0.6454231 | 124.7336 | 0.9938252 | 84915.6 | 2.751637 | 124.3326
| 98.01225 | 57.959625 | -0.6496293 | 118.4651 | 0.9948095 | 85831.68 | 3.026753 | 132.7121
| 98.01225 | 56.9595 | -0.6532521 | 117.6561 | 0.9955945 | 79286.09 | 3.10306 | 123.0297
| 98.01225 | 55.95938 | -0.6444495 | 131.7581 | 0.9963817 | 92801.83 | 2.465971 | 128.9943
| 98.01225 | 54.95925 | -0.6542511 | 126.9323 | 0.9946776 | 85565.53 | 2.663679 | 123.0767
| 98.01225 | 53.95912 | -0.6585595 | 125.8186 | 0.9953452 | 85089.27 | 2.711669 | 123.493
| 98.01225 | 52.959 | -0.6652013 | 119.9878 | 0.994332 | 87115.73 | 2.948588 | 133.0138
| 98.01225 | 51.95888 | -0.6679462 | 117.7141 | 0.9971958 | 86637.01 | 3.067023 | 134.9467
| 98.01225 | 50.95875 | -0.6704377 | 117.4156 | 0.9960366 | 83064.28 | 3.095432 | 129.4303
| 98.01225 | 49.95862 | -0.6621262 | 127.348 | 0.996487 | 84573.81 | 2.656938 | 121.1836
| 98.01225 | 48.9585 | -0.6723496 | 113.4948 | 0.9953166 | 85936.98 | 3.277581 | 138.9936
| 98.01225 | 47.95838 | -0.6801687 | 98.5537 | 0.9973278 | 70220.15 | 4.415858 | 130.753
| 98.01225 | 46.95825 | -0.6726023 | 98.31337 | 0.9961919 | 67444.8 | 4.466885 | 125.8376
| 98.01225 | 45.95812 | -0.6739034 | 112.3689 | 0.9941991 | 76661.01 | 3.392337 | 124.6413
| 98.01225 | 44.958 | -0.6847942 | 100.6304 | 0.9942039 | 74195.95 | 4.187368 | 135.2786
| 98.01225 | 43.957875 | -0.6904974 | 96.58279 | 0.9958171 | 78384.58 | 4.480611 | 149.551
| 98.01225 | 42.95775 | -0.682892 | 108.532 | 0.9948493 | 80844.59 | 3.590353 | 136.602
| 98.01225 | 41.95762 | -0.6942515 | 95.82827 | 0.9967178 | 78507.29 | 4.549303 | 151.056
| 98.01225 | 40.9575 | -0.697893 | 86.3274 | 0.9963074 | 67516.08 | 5.691723 | 144.5204
| 98.01225 | 39.957375 | -0.7010323 | 82.06805 | 0.9983842 | 66178.53 | 6.300621 | 149.5314
| 98.01225 | 38.95725 | -0.7032457 | 94.28099 | 0.9955346 | 74108.98 | 4.732844 | 144.7379
| 98.01225 | 37.95712 | -0.7071691 | 93.15085 | 0.9975192 | 74427.43 | 4.846885 | 147.2764
| 98.01225 | 36.957 | -0.7070474 | 101.7469 | 0.9951992 | 79422.32 | 4.058269 | 143.5075
| 98.01225 | 35.956875 | -0.7123343 | 99.15311 | 0.9960761 | 81840.31 | 4.238542 | 152.1931
| 98.01225 | 34.95675 | -0.7123017 | 101.3235 | 0.9957598 | 82407.53 | 4.067047 | 149.8357
| 98.01225 | 33.95663 | -0.7186325 | 96.68077 | 0.9966699 | 80349.47 | 4.456972 | 153.3256
| 98.01225 | 32.9565 | -0.7237182 | 96.8998 | 0.9963048 | 79180.65 | 4.448141 | 150.6234
| 98.01225 | 31.95637 | -0.7276682 | 97.41635 | 0.9955964 | 80995.45 | 4.383651 | 153.3702
| 98.01225 | 30.95625 | -0.7287354 | 95.34842 | 0.995792 | 71683.22 | 4.667624 | 138.2334
| 98.01225 | 29.95613 | -0.7335658 | 83.27236 | 0.9962302 | 68881.96 | 6.055449 | 153.2328
| 98.01225 | 28.956 | -0.7375165 | 94.46976 | 0.9961658 | 74331.57 | 4.716176 | 144.8898
| 98.01225 | 27.95587 | -0.7374956 | 87.79704 | 0.9972299 | 72470.87 | 5.434558 | 152.5639
| 98.01225 | 26.95575 | -0.7376767 | 96.46517 | 0.9966586 | 73740.09 | 4.547119 | 140.5768
| 98.01225 | 25.95563 | -0.7446825 | 100.3891 | 0.9979752 | 77849.01 | 4.188267 | 142.5875
| 98.01225 | 24.9555 | -0.7482593 | 100.857 | 0.9955877 | 75155.37 | 4.166969 | 136.7768
| 98.01225 | 23.95537 | -0.7468554 | 100.8528 | 0.9968746 | 77254.74 | 4.153014 | 140.7567
| 98.01225 | 22.95525 | -0.7563212 | 99.55164 | 0.9969242 | 78417.78 | 4.242779 | 144.9303
| 98.01225 | 21.95513 | -0.7590385 | 99.39846 | 0.9968105 | 65765.41 | 4.402817 | 121.2979
| 98.01225 | 20.955 | -0.7610662 | 107.8543 | 0.995901 | 78694.4 | 3.652392 | 133.7041
| 98.01225 | 19.95487 | -0.7643896 | 92.35795 | 0.995902 | 69217.04 | 4.989401 | 137.9616
| 98.01225 | 18.95475 | -0.7653937 | 104.579 | 0.9971238 | 79514.98 | 3.865709 | 139.6185
| 98.01225 | 17.95463 | -0.7748665 | 83.54304 | 0.9967339 | 66008.86 | 6.086515 | 146.3064
| 98.01225 | 16.9545 | -0.7792278 | 79.37138 | 0.9975018 | 62046.37 | 6.81646 | 145.3622
| 98.01225 | 15.95437 | -0.7832844 | 107.8124 | 0.9962345 | 77764.94 | 3.663582 | 132.1225
| 98.01225 | 14.95425 | -0.7758113 | 120.777 | 0.995962 | 81013.35 | 2.947541 | 122.4323
| 98.01225 | 13.954125 | -0.7835832 | 118.5277 | 0.994845 | 81808.51 | 3.044203 | 126.124
| 98.01225 | 12.954 | -0.7904488 | 109.999 | 0.9967863 | 87538.65 | 3.468796 | 146.4959
| 98.01225 | 11.95387 | -0.7941094 | 107.8244 | 0.9968573 | 82910.95 | 3.62817 | 141.257
| 98.01225 | 10.95375 | -0.7871834 | 121.7129 | 0.997451 | 84199.56 | 2.894972 | 126.4604
| 98.01225 | 9.953625 | -0.7923377 | 121.755 | 0.9946764 | 85411.93 | 2.878459 | 128.3
| 98.01225 | 8.9535 | -0.8039114 | 116.8812 | 0.9950969 | 85603.08 | 3.105221 | 134.2204
| 98.01225 | 7.953375 | -0.8096419 | 113.7974 | 0.995538 | 88713.2 | 3.248007 | 143.3604
| 98.01225 | 6.95325 | -0.8122372 | 114.7477 | 0.9954998 | 91443.15 | 3.185622 | 146.7817
| 98.01225 | 5.953125 | -0.8166309 | 111.8033 | 0.9947379 | 81394.73 | 3.394454 | 133.3569
| 98.01225 | 4.953 | -0.8234311 | 102.4005 | 0.996303 | 77169.12 | 4.035774 | 138.3529
| 98.01225 | 3.952875 | -0.8220182 | 101.4839 | 0.9962747 | 75082.51 | 4.123489 | 135.7628
| 98.01225 | 2.95275 | -0.8261299 | 96.79201 | 0.9960322 | 77397.6 | 4.474275 | 147.2564
| 98.01225 | 1.952625 | -0.8261481 | 96.70565 | 0.9960361 | 73621.6 | 4.524243 | 139.9671
| 98.01225 | 0.9525 | -0.8302208 | 108.6518 | 0.9959462 | 87166.89 | 3.547048 | 147.7291
| 98.01225 | 0 | -0.8331475 | 113.457 | 0.9966232 | 87691.43 | 3.275234 | 142.0652
| 99.01237 | 98.96475 | -0.5544117 | 101.3362 | 0.9964587 | 75812.63 | 4.128299 | 137.3383
| 99.01237 | 97.96462 | -0.559988 | 119.2742 | 0.9957913 | 81747.39 | 3.012503 | 125.212
| 99.01237 | 96.9645 | -0.5694524 | 112.2435 | 0.9950211 | 83239.09 | 3.359688 | 135.9682
| 99.01237 | 95.964375 | -0.5631624 | 122.5304 | 0.9947394 | 85651.16 | 2.84392 | 127.8282
| 99.01237 | 94.96425 | -0.5710533 | 113.1382 | 0.9952376 | 82808.31 | 3.314087 | 134.1118
| 99.01237 | 93.96412 | -0.5702255 | 93.81445 | 0.9956952 | 70522.61 | 4.825923 | 138.2965
| 99.01237 | 92.964 | -0.5713034 | 110.6204 | 0.9954746 | 76338.99 | 3.500347 | 126.1663
| 99.01237 | 91.963875 | -0.574311 | 116.0729 | 0.9942446 | 85408.49 | 3.143245 | 134.8663
| 99.01237 | 90.96375 | -0.5702893 | 120.6396 | 0.9949543 | 83283.84 | 2.938986 | 126.1568
| 99.01237 | 89.96362 | -0.5786719 | 107.8918 | 0.9945486 | 78386.37 | 3.646608 | 133.0949
| 99.01237 | 88.9635 | -0.5791903 | 91.86123 | 0.9948169 | 73462.86 | 4.970144 | 147.4229
| 99.01237 | 87.963375 | -0.5821113 | 108.8053 | 0.9946436 | 77833.34 | 3.594618 | 130.9598
| 99.01237 | 86.96325 | -0.5783404 | 110.6787 | 0.9955605 | 81737.44 | 3.459621 | 135.3804
| 99.01237 | 85.96313 | -0.5667946 | 128.3754 | 0.9936206 | 84241.17 | 2.610326 | 119.6543
| 99.01237 | 84.963 | -0.5791506 | 118.9483 | 0.9955227 | 85961.31 | 3.005868 | 132.3657
| 99.01237 | 83.962875 | -0.585856 | 112.7356 | 0.994901 | 81581.15 | 3.342142 | 132.5208
| 99.01237 | 82.96275 | -0.584138 | 114.1535 | 0.9949508 | 82549.2 | 3.260161 | 132.424
| 99.01237 | 81.96263 | -0.5892309 | 110.2045 | 0.9935873 | 81973.27 | 3.4777 | 136.3789
| 99.01237 | 80.9625 | -0.589285 | 105.1634 | 0.9947075 | 78524.83 | 3.823257 | 136.9721
| 99.01237 | 79.962375 | -0.5937748 | 89.30652 | 0.9954022 | 72047.58 | 5.261058 | 148.8995
| 99.01237 | 78.96225 | -0.5929373 | 110.9441 | 0.9948825 | 84956.87 | 3.421866 | 140.6304
| 99.01237 | 77.96213 | -0.5921584 | 114.9876 | 0.9953647 | 83319.35 | 3.213708 | 132.7093
| 99.01237 | 76.962 | -0.5958399 | 90.98053 | 0.9971936 | 69445.07 | 5.135115 | 140.6609
| 99.01237 | 75.96187 | -0.5992832 | 99.46131 | 0.9973472 | 79573.3 | 4.24111 | 147.3076
| 99.01237 | 74.96175 | -0.5978296 | 99.90115 | 0.9963011 | 73165.02 | 4.266056 | 134.402
| 99.01237 | 73.961625 | -0.6060986 | 93.32606 | 0.9959942 | 73023.76 | 4.8397 | 144.1076
| 99.01237 | 72.9615 | -0.6065447 | 97.13342 | 0.996873 | 74639.17 | 4.480077 | 141.3128
| 99.01237 | 71.96137 | -0.6073932 | 102.7608 | 0.994693 | 74381.28 | 4.028267 | 132.6817
| 99.01237 | 70.96125 | -0.6077169 | 114.1449 | 0.9952013 | 76915.84 | 3.296881 | 123.0491
| 99.01237 | 69.961125 | -0.6090487 | 116.6164 | 0.9965674 | 86812.55 | 3.117499 | 136.5632
| 99.01237 | 68.961 | -0.613924 | 117.8112 | 0.9945723 | 85989.85 | 3.056312 | 133.7401
| 99.01237 | 67.96087 | -0.6194212 | 115.6072 | 0.9947728 | 89102.07 | 3.150344 | 141.6526
| 99.01237 | 66.96075 | -0.6200939 | 120.0216 | 0.9930843 | 91066.89 | 2.926112 | 139.3715
| 99.01237 | 65.960625 | -0.6101826 | 132.7115 | 0.9951971 | 86364.83 | 2.450485 | 118.6569
| 99.01237 | 64.9605 | -0.6279563 | 116.5894 | 0.9937711 | 85536.64 | 3.115211 | 134.4481
| 99.01237 | 63.96037 | -0.6337673 | 114.7517 | 0.9950879 | 90676.78 | 3.187451 | 145.4572
| 99.01237 | 62.96025 | -0.6348112 | 115.3171 | 0.9944521 | 81270.44 | 3.204982 | 128.8992
| 99.01237 | 61.960125 | -0.6386301 | 115.3657 | 0.9944198 | 83854.5 | 3.187846 | 133.1359
| 99.01237 | 60.96 | -0.642135 | 110.2364 | 0.994911 | 87377.31 | 3.448553 | 145.8553
| 99.01237 | 59.95988 | -0.6465536 | 89.70161 | 0.9958636 | 69921.08 | 5.255338 | 143.7532
| 99.01237 | 58.95975 | -0.6490647 | 122.9205 | 0.9921716 | 80118.87 | 2.844637 | 118.7932
| 99.01237 | 57.959625 | -0.6522004 | 119.3103 | 0.9938436 | 94458.43 | 2.947511 | 145.8493
| 99.01237 | 56.9595 | -0.6533471 | 118.2691 | 0.9951105 | 86229.42 | 3.035179 | 133.5952
| 99.01237 | 55.95938 | -0.655166 | 116.8922 | 0.995705 | 83135.31 | 3.119609 | 130.1494
| 99.01237 | 54.95925 | -0.6580796 | 119.8535 | 0.9960066 | 85872.28 | 2.966022 | 131.1816
| 99.01237 | 53.95912 | -0.6631499 | 119.8168 | 0.9939309 | 94838.44 | 2.923494 | 145.8294
| 99.01237 | 52.959 | -0.6675118 | 116.5698 | 0.9945807 | 87219.05 | 3.110763 | 137.2763
| 99.01237 | 51.95888 | -0.668458 | 115.7828 | 0.9937101 | 87223.75 | 3.146754 | 138.2534
| 99.01237 | 50.95875 | -0.6724004 | 112.7766 | 0.994102 | 84027.69 | 3.322282 | 136.6321
| 99.01237 | 49.95862 | -0.6692336 | 119.0194 | 0.9957279 | 86306.32 | 3.001627 | 132.8451
| 99.01237 | 48.9585 | -0.6730152 | 109.4593 | 0.9961212 | 75224.81 | 3.581198 | 125.6553
| 99.01237 | 47.95838 | -0.6801472 | 99.51225 | 0.9971989 | 71649.18 | 4.319066 | 132.1085
| 99.01237 | 46.95825 | -0.6829369 | 87.75476 | 0.9952785 | 69333.7 | 5.480009 | 145.8698
| 99.01237 | 45.95812 | -0.6852376 | 108.0522 | 0.9964221 | 86520.25 | 3.58918 | 147.428
| 99.01237 | 44.958 | -0.6851979 | 107.4627 | 0.9964153 | 80705 | 3.664332 | 137.7989
| 99.01237 | 43.957875 | -0.6932219 | 88.6547 | 0.9956475 | 71261.66 | 5.347071 | 148.391
| 99.01237 | 42.95775 | -0.695281 | 94.2884 | 0.9970243 | 75390.14 | 4.724746 | 147.3336
| 99.01237 | 41.95762 | -0.6977809 | 98.47258 | 0.9947555 | 73085.01 | 4.37442 | 136.2774
| 99.01237 | 40.9575 | -0.6986516 | 93.45014 | 0.996208 | 75308.8 | 4.799527 | 148.5512
| 99.01237 | 39.957375 | -0.7003349 | 86.40615 | 0.9975666 | 71805.31 | 5.610781 | 153.7205
| 99.01237 | 38.95725 | -0.708142 | 95.57278 | 0.9959949 | 72972.14 | 4.631884 | 140.4326
| 99.01237 | 37.95712 | -0.7099614 | 95.35013 | 0.995485 | 78918.11 | 4.580255 | 152.6675
| 99.01237 | 36.957 | -0.7057632 | 108.0413 | 0.9965195 | 85237.72 | 3.5982 | 145.1299
| 99.01237 | 35.956875 | -0.7114259 | 102.9108 | 0.9976596 | 78347.54 | 3.994745 | 139.8344
| 99.01237 | 34.95675 | -0.7170437 | 98.356 | 0.9951725 | 82748.11 | 4.289245 | 155.2793
| 99.01237 | 33.95663 | -0.7200462 | 99.52312 | 0.9977953 | 79792.81 | 4.236467 | 147.6425
| 99.01237 | 32.9565 | -0.7286769 | 98.50778 | 0.9968839 | 83767.02 | 4.276971 | 157.0721
| 99.01237 | 31.95637 | -0.7231934 | 100.9645 | 0.9963558 | 75961.67 | 4.154494 | 138.1485
| 99.01237 | 30.95625 | -0.7329316 | 92.86634 | 0.9972484 | 77154.03 | 4.838533 | 153.3608
| 99.01237 | 29.95613 | -0.7357603 | 76.01049 | 0.9975904 | 62336.58 | 7.38263 | 152.9786
| 99.01237 | 28.956 | -0.7382432 | 98.24597 | 0.9959333 | 74077.46 | 4.388006 | 138.5316
| 99.01237 | 27.95587 | -0.7389816 | 85.85289 | 0.9982968 | 64912.41 | 5.820505 | 139.7976
| 99.01237 | 26.95575 | -0.7473203 | 97.58339 | 0.997458 | 86340.14 | 4.332731 | 163.8447
| 99.01237 | 25.95563 | -0.7489261 | 100.4252 | 0.9961141 | 74178.18 | 4.21301 | 135.5631
| 99.01237 | 24.9555 | -0.7514532 | 96.31153 | 0.9962264 | 69943.72 | 4.606763 | 133.4058
| 99.01237 | 23.95537 | -0.753393 | 102.7593 | 0.9959081 | 79479.61 | 3.987657 | 142.1369
| 99.01237 | 22.95525 | -0.7594259 | 99.25338 | 0.9977394 | 69237.31 | 4.372608 | 127.9491
| 99.01237 | 21.95513 | -0.7633374 | 88.71008 | 0.9967992 | 69740.29 | 5.374045 | 145.0913
| 99.01237 | 20.955 | -0.7653943 | 89.23933 | 0.9964356 | 67616.36 | 5.35008 | 139.735
| 99.01237 | 19.95487 | -0.7687445 | 92.27234 | 0.996761 | 72991.88 | 4.947421 | 145.7952
| 99.01237 | 18.95475 | -0.7739894 | 103.7278 | 0.9973753 | 75891.17 | 3.95724 | 134.1697
| 99.01237 | 17.95463 | -0.776385 | 100.591 | 0.9978196 | 75462.58 | 4.195379 | 137.7677
| 99.01237 | 16.9545 | -0.7840742 | 84.79045 | 0.9965542 | 68819.43 | 5.859798 | 150.1818
| 99.01237 | 15.95437 | -0.7842298 | 96.7997 | 0.9944895 | 77805.75 | 4.461127 | 148.0282
| 99.01237 | 14.95425 | -0.7857398 | 115.7277 | 0.9950832 | 84577.78 | 3.167978 | 133.911
| 99.01237 | 13.954125 | -0.7913252 | 113.2387 | 0.9963555 | 83931.02 | 3.306387 | 135.9084
| 99.01237 | 12.954 | -0.7945502 | 112.4883 | 0.997318 | 78535.08 | 3.384927 | 127.6905
| 99.01237 | 11.95387 | -0.8016468 | 100.9168 | 0.9963359 | 76323.81 | 4.154478 | 138.8987
| 99.01237 | 10.95375 | -0.8056453 | 110.5951 | 0.9959154 | 80428.18 | 3.47452 | 133.2241
| 99.01237 | 9.953625 | -0.7960524 | 122.5822 | 0.9949428 | 83011.46 | 2.8543 | 123.6471
| 99.01237 | 8.9535 | -0.8120666 | 118.3645 | 0.9950924 | 87308.51 | 3.025531 | 135.2477
| 99.01237 | 7.953375 | -0.8162533 | 113.1424 | 0.9964859 | 84699.26 | 3.307717 | 137.3421
| 99.01237 | 6.95325 | -0.8206033 | 113.3444 | 0.9955042 | 78233.36 | 3.332576 | 126.1576
| 99.01237 | 5.953125 | -0.8250529 | 106.6344 | 0.9974539 | 80501.68 | 3.723098 | 138.5701
| 99.01237 | 4.953 | -0.8254338 | 106.6416 | 0.9961397 | 80199.51 | 3.719194 | 138.0003
| 99.01237 | 3.952875 | -0.8283769 | 110.4339 | 0.9960239 | 80929.73 | 3.480996 | 134.2981
| 99.01237 | 2.95275 | -0.8322665 | 110.3515 | 0.9957374 | 81211 | 3.482786 | 134.8883
| 99.01237 | 1.952625 | -0.8362388 | 104.2197 | 0.9964942 | 80091.84 | 3.882841 | 141.1779
| 99.01237 | 0.9525 | -0.8243211 | 110.1455 | 0.9964957 | 71698.65 | 3.570767 | 118.8541
| 99.01237 | 0 | -0.8434205 | 111.3034 | 0.995247 | 85769.47 | 3.398263 | 141.5749