## Results
Test | Feature Height | Horizontal Line Y Position | Poisson's Ratio of Sample | Slope X | SlopeY | Target Load | Target Decrement | Vertical Line X Position | X Length | X Points | Y Length | Y Points
| nm | Âµm | None | None | None | mN | None | Âµm | Âµm | Integer | Âµm | Integer
1 | 0 | 0 | 0.34 | 0 | 0 | 1 | 1 | 0 | 100 | 100 | 100 | 100
Average | 0 | 0 | 0.34 | 0 | 0 | 1 | 1 | 0 | 100 | 100 | 100 | 100
Standard Deviation | 0 | 0 | 0 | 0 | 0 | 0 | 0 | 0 | 0 | 0 | 0 | 0
Coefficient of Variation | 0 | 0 | 0 | 0 | 0 | 0 | 0 | 0 | 0 | 0 | 0 | 0

## Sample Information
No Variables

## Pre-Test Inputs
Test | Target Load | Poisson's Ratio of Sample | X Length | X Points | Y Length | Y Points | Feature Height | Target Decrement
| mN | None | Âµm | Integer | Âµm | Integer | nm | None
1 | 1 | 0.34 | 100 | 100 | 100 | 100 | 0 | 1

## Post-Test Inputs
Test | Horizontal Line Y Position | Poisson's Ratio of Sample | Slope X | SlopeY | Vertical Line X Position
| Âµm | None | None | None | Âµm
1 | 0 | 0.34 | 0 | 0 | 0

## Cycles-GroupedByCycle
Cycle Statistics
Sample Statistics
Avg
StdDev
CoV

## Cycles-GroupedByTest
Test Statistics
Sample Statistics
Avg
StdDev
CoV

## Test 1
Markers | X Position | Y Position | Z Position | Depth | Load | Stiffness | HARDNESS | MODULUS
| Âµm | Âµm | Âµm | nm | mN | N/m | GPa | GPa
| 0 | 98.96475 | 0.8802238 | 133.8969 | 0.9924416 | 85070.09 | 2.407134 | 115.6969
| 0 | 97.96463 | 0.8623324 | 126.5814 | 0.9942434 | 91622.18 | 2.653612 | 132.6799
| 0 | 96.9645 | 0.8601957 | 127.2719 | 0.9951227 | 86144.04 | 2.64955 | 123.6101
| 0 | 95.964375 | 0.8511533 | 124.7467 | 0.9937264 | 82129.67 | 2.76303 | 120.0549
| 0 | 94.96425 | 0.8549532 | 133.4172 | 0.9926775 | 81578.81 | 2.43669 | 111.1666
| 0 | 93.96412 | 0.8421716 | 123.3933 | 0.9939765 | 83603.61 | 2.813715 | 123.7072
| 0 | 92.964 | 0.8385766 | 125.0128 | 0.9936493 | 82427.55 | 2.750502 | 120.2413
| 0 | 91.96387 | 0.8327328 | 120.4144 | 0.99389 | 86107.98 | 2.932327 | 130.8992
| 0 | 90.96375 | 0.8279208 | 114.4524 | 0.9955113 | 83180.56 | 3.242908 | 133.1275
| 0 | 89.96363 | 0.8387743 | 129.8019 | 0.9967493 | 85337.13 | 2.562034 | 119.9246
| 0 | 88.9635 | 0.8244321 | 117.9987 | 0.9959329 | 79244.6 | 3.087763 | 122.594
| 0 | 87.963375 | 0.8324244 | 130.6319 | 0.9964933 | 84406.05 | 2.534558 | 117.7691
| 0 | 86.96325 | 0.814194 | 118.2385 | 0.9968593 | 83027.34 | 3.058675 | 128.4376
| 0 | 85.96312 | 0.8081748 | 115.3671 | 0.9954096 | 86169.16 | 3.179193 | 137.0198
| 0 | 84.963 | 0.8074607 | 111.081 | 0.9963333 | 79365.63 | 3.455259 | 130.7938
| 0 | 83.96287 | 0.798032 | 100.0809 | 0.9953344 | 74441.89 | 4.233183 | 136.5397
| 0 | 82.96275 | 0.7991355 | 117.863 | 0.9959468 | 81850.35 | 3.079823 | 126.9459
| 0 | 81.96263 | 0.7917945 | 113.7123 | 0.9956013 | 82164.02 | 3.288349 | 132.3194
| 0 | 80.9625 | 0.7923339 | 122.018 | 0.9948718 | 80070.07 | 2.893175 | 119.6582
| 0 | 79.962375 | 0.7944065 | 131.4424 | 0.9959632 | 82432.69 | 2.511545 | 114.157
| 0 | 78.96225 | 0.7823431 | 124.0516 | 0.9953338 | 81299.16 | 2.800952 | 119.4983
| 0 | 77.96212 | 0.7765538 | 121.8212 | 0.9950377 | 81610.9 | 2.894649 | 122.2621
| 0 | 76.962 | 0.7870401 | 133.0239 | 0.9965223 | 81238.67 | 2.462217 | 111.0556
| 0 | 75.96188 | 0.7634367 | 109.9162 | 0.9955555 | 79550.94 | 3.518955 | 132.5578
| 0 | 74.96175 | 0.7622635 | 110.1164 | 0.997216 | 83814.79 | 3.485772 | 139.76
| 0 | 73.961625 | 0.7577544 | 113.5005 | 0.9961315 | 82299.69 | 3.300934 | 132.8131
| 0 | 72.9615 | 0.7571173 | 108.7351 | 0.9972382 | 75831.28 | 3.62552 | 127.5953
| 0 | 71.96137 | 0.7439985 | 99.17992 | 0.9972696 | 72822.37 | 4.332715 | 134.7942
| 0 | 70.96125 | 0.7502918 | 113.2646 | 0.9959586 | 74281.65 | 3.3667 | 119.6857
| 0 | 69.96112 | 0.7345998 | 113.7373 | 0.9946775 | 82192.22 | 3.283347 | 132.3263
| 0 | 68.961 | 0.7289228 | 101.6334 | 0.9967066 | 71789.05 | 4.148848 | 129.4643
| 0 | 67.96088 | 0.7334605 | 103.6477 | 0.9980834 | 67328.55 | 4.056745 | 118.8696
| 0 | 66.96075 | 0.7167116 | 108.6067 | 0.99677 | 82985.95 | 3.579248 | 140.3206
| 0 | 65.960625 | 0.709604 | 110.8215 | 0.9951969 | 79918.11 | 3.46193 | 132.0516
| 0 | 64.9605 | 0.7070411 | 110.9561 | 0.994267 | 79060.23 | 3.456264 | 130.3999
| 0 | 63.96037 | 0.69917 | 104.5035 | 0.9973409 | 77616.42 | 3.887653 | 136.2579
| 0 | 62.96025 | 0.6973284 | 101.1629 | 0.9970109 | 74466.61 | 4.157662 | 135.0751
| 0 | 61.96012 | 0.6943821 | 88.60361 | 0.9974412 | 69347.73 | 5.397129 | 144.4587
| 0 | 60.96 | 0.6869871 | 107.6875 | 0.9967074 | 76869.73 | 3.680585 | 130.712
| 0 | 59.95988 | 0.6864908 | 110.8581 | 0.9962744 | 76379.26 | 3.489366 | 125.9614
| 0 | 58.95975 | 0.6718842 | 99.52059 | 0.9961015 | 74735.66 | 4.278223 | 137.9179
| 0 | 57.959625 | 0.6765148 | 120.5515 | 0.9940731 | 83959.15 | 2.936753 | 127.3173
| 0 | 56.9595 | 0.6751624 | 116.8873 | 0.9959243 | 82447.93 | 3.124346 | 129.0307
| 0 | 55.95937 | 0.6618719 | 120.5433 | 0.9954382 | 79572.15 | 2.964036 | 120.4068
| 0 | 54.95925 | 0.6526767 | 118.7752 | 0.9955285 | 90556.43 | 2.993408 | 140.09
| 0 | 53.95913 | 0.6476862 | 114.7745 | 0.9955972 | 86203.65 | 3.210082 | 137.822
| 0 | 52.959 | 0.6405159 | 111.4365 | 0.9947092 | 83870.89 | 3.399752 | 138.0909
| 0 | 51.95888 | 0.6406456 | 117.7883 | 0.9950737 | 79556.52 | 3.093159 | 123.3155
| 0 | 50.95875 | 0.63905 | 121.8029 | 0.9965644 | 82129.38 | 2.897958 | 123.1063
| 0 | 49.95862 | 0.6300878 | 114.4559 | 0.9954085 | 79635.91 | 3.26339 | 127.2019
| 0 | 48.9585 | 0.6264505 | 112.1056 | 0.9955351 | 82919.52 | 3.371246 | 135.6005
| 0 | 47.95837 | 0.6176802 | 112.5714 | 0.9947923 | 86661.96 | 3.321398 | 141.4364
| 0 | 46.95825 | 0.6328344 | 125.9005 | 0.9950641 | 78100.11 | 2.739177 | 112.8746
| 0 | 45.95813 | 0.6069472 | 101.97 | 0.9955644 | 80081.72 | 4.037991 | 144.425
| 0 | 44.958 | 0.6063519 | 116.1039 | 0.9962278 | 84310.19 | 3.154557 | 133.0248
| 0 | 43.957875 | 0.6019172 | 112.1924 | 0.9959794 | 80212.67 | 3.385087 | 130.8728
| 0 | 42.95775 | 0.600482 | 118.6721 | 0.9967697 | 78262.13 | 3.063869 | 120.3118
| 0 | 41.95762 | 0.5870627 | 108.7609 | 0.9951389 | 80635.46 | 3.57906 | 135.9355
| 0 | 40.9575 | 0.5857977 | 109.1302 | 0.998183 | 77774.24 | 3.590038 | 130.4915
| 0 | 39.95737 | 0.5768523 | 104.0812 | 0.9965552 | 79510.34 | 3.897373 | 140.3044
| 0 | 38.95725 | 0.5820146 | 121.9024 | 0.994963 | 76955.76 | 2.915372 | 114.9605
| 0 | 37.95713 | 0.5723018 | 121.0495 | 0.9948974 | 87518.56 | 2.901025 | 132.443
| 0 | 36.957 | 0.5643528 | 115.5729 | 0.9949052 | 80729.71 | 3.196657 | 127.7133
| 0 | 35.956875 | 0.5566327 | 95.35465 | 0.9958755 | 75726.85 | 4.617409 | 146.2484
| 0 | 34.95675 | 0.555849 | 98.59925 | 0.9972942 | 74126.84 | 4.365462 | 138.1242
| 0 | 33.95662 | 0.5505597 | 99.98047 | 0.9965258 | 77611.3 | 4.214998 | 142.7258
| 0 | 32.9565 | 0.544044 | 94.86298 | 0.9971501 | 77179.92 | 4.651934 | 149.9989
| 0 | 31.95637 | 0.5390985 | 110.144 | 0.9958884 | 74502.34 | 3.544677 | 123.6037
| 0 | 30.95625 | 0.5331521 | 108.8733 | 0.9956648 | 83827.14 | 3.553096 | 141.4396
| 0 | 29.95613 | 0.5298346 | 115.8767 | 0.9958849 | 79079.78 | 3.19459 | 124.6675
| 0 | 28.956 | 0.525324 | 111.537 | 0.9966824 | 78283.21 | 3.437943 | 128.3939
| 0 | 27.95587 | 0.5350305 | 122.9548 | 0.9953921 | 83701.76 | 2.836518 | 124.3333
| 0 | 26.95575 | 0.5138905 | 91.74308 | 0.9975818 | 70150.96 | 5.047403 | 140.87
| 0 | 25.95562 | 0.5106572 | 92.13542 | 0.9965513 | 70897.35 | 4.990007 | 141.7366
| 0 | 24.9555 | 0.5024361 | 99.17171 | 0.9959555 | 75446.43 | 4.297828 | 139.7848
| 0 | 23.95538 | 0.5006901 | 105.7171 | 0.9964432 | 73374.57 | 3.838764 | 127.0281
| 0 | 22.95525 | 0.4997539 | 96.52616 | 0.9972935 | 72006.8 | 4.56662 | 137.1094
| 0 | 21.95513 | 0.5004906 | 100.4066 | 0.9972196 | 66709.61 | 4.309387 | 121.7505
| 0 | 20.955 | 0.4807817 | 94.20199 | 0.9975435 | 80969.56 | 4.6729 | 158.8928
| 0 | 19.95487 | 0.4723158 | 90.83948 | 0.9971087 | 65473.19 | 5.218886 | 132.7864
| 0 | 18.95475 | 0.469524 | 97.34865 | 0.9968043 | 75778.4 | 4.448664 | 143.2051
| 0 | 17.95462 | 0.4648155 | 96.71674 | 0.996513 | 84098.27 | 4.418249 | 160.8197
| 0 | 16.9545 | 0.4571608 | 91.10469 | 0.9968993 | 70618.4 | 5.101654 | 142.864
| 0 | 15.95438 | 0.4518772 | 88.40602 | 0.9966814 | 68088.82 | 5.437188 | 142.1293
| 0 | 14.95425 | 0.445715 | 90.81301 | 0.9981898 | 73858.16 | 5.091702 | 150.111
| 0 | 13.954125 | 0.4415737 | 93.42141 | 0.9960213 | 73322.8 | 4.826737 | 144.5581
| 0 | 12.954 | 0.4412093 | 99.75432 | 0.9955466 | 72057.51 | 4.286364 | 132.5142
| 0 | 11.95387 | 0.428021 | 82.04599 | 0.998053 | 63324.85 | 6.374605 | 143.1557
| 0 | 10.95375 | 0.4393988 | 116.8232 | 0.9960688 | 77283.88 | 3.158322 | 120.7102
| 0 | 9.953625 | 0.4187028 | 97.59107 | 0.9964485 | 77782.18 | 4.405181 | 146.7457
| 0 | 8.9535 | 0.4126899 | 95.34257 | 0.9962227 | 79587.21 | 4.57791 | 154.0476
| 0 | 7.953375 | 0.4121475 | 101.2261 | 0.9970755 | 73934.82 | 4.158669 | 133.9964
| 0 | 6.95325 | 0.4041972 | 100.4151 | 0.9967905 | 79895.52 | 4.161577 | 146.4423
| 0 | 5.953125 | 0.4032174 | 122.793 | 0.9949437 | 83637.72 | 2.842306 | 124.4002
| 0 | 4.953 | 0.3966955 | 119.0144 | 0.9934535 | 85152.75 | 2.999536 | 130.9576
| 0 | 3.952875 | 0.3940278 | 119.7026 | 0.9950626 | 86942.99 | 2.964842 | 133.0734
| 0 | 2.95275 | 0.395524 | 125.6424 | 0.9946287 | 89727.59 | 2.698413 | 130.7868
| 0 | 1.952625 | 0.3805611 | 119.4728 | 0.9951395 | 86870.51 | 2.97599 | 133.2247
| 0 | 0.9525 | 0.3767892 | 120.5637 | 0.9953369 | 80538.87 | 2.957608 | 121.9045
| 0 | 0 | 0.3681553 | 114.4556 | 0.9951943 | 81326.51 | 3.252305 | 130.0155
| 1.000125 | 98.96475 | 0.8859616 | 121.1746 | 0.994265 | 88535.58 | 2.889084 | 133.9212
| 1.000125 | 97.96463 | 0.8823579 | 122.5741 | 0.995278 | 90640.4 | 2.823251 | 135.6716
| 1.000125 | 96.9645 | 0.8821258 | 127.1833 | 0.9943378 | 83019.63 | 2.663286 | 118.9975
| 1.000125 | 95.964375 | 0.8754005 | 124.2025 | 0.9945637 | 83440.15 | 2.782323 | 122.6212
| 1.000125 | 94.96425 | 0.8653444 | 120.4284 | 0.9949503 | 80270.15 | 2.9639 | 121.62
| 1.000125 | 93.96412 | 0.8590844 | 119.0898 | 0.9948297 | 88978.46 | 2.983229 | 137.1074
| 1.000125 | 92.964 | 0.8573644 | 122.2234 | 0.994299 | 85846.22 | 2.854894 | 128.4665
| 1.000125 | 91.96387 | 0.8538346 | 121.4996 | 0.9940495 | 86670.25 | 2.882047 | 130.5717
| 1.000125 | 90.96375 | 0.8492795 | 118.8232 | 0.994199 | 90735.1 | 2.985922 | 140.3114
| 1.000125 | 89.96363 | 0.8435745 | 117.3827 | 0.995354 | 84819.54 | 3.085546 | 132.3349
| 1.000125 | 88.9635 | 0.8500393 | 125.5626 | 0.9930931 | 83091.55 | 2.723472 | 120.695
| 1.000125 | 87.963375 | 0.8334568 | 111.8054 | 0.9949741 | 76271.6 | 3.430147 | 124.6497
| 1.000125 | 86.96325 | 0.8309164 | 109.7588 | 0.99435 | 81272.9 | 3.511579 | 135.7435
| 1.000125 | 85.96312 | 0.827208 | 113.9392 | 0.9961607 | 83172.42 | 3.27248 | 133.7489
| 1.000125 | 84.963 | 0.8212703 | 94.65026 | 0.9959017 | 75435.62 | 4.684622 | 146.8118
| 1.000125 | 83.96287 | 0.8194337 | 105.6977 | 0.9950271 | 85147.44 | 3.740457 | 148.3343
| 1.000125 | 82.96275 | 0.813155 | 113.7731 | 0.9952634 | 78905.34 | 3.303964 | 126.7782
| 1.000125 | 81.96263 | 0.8098738 | 119.2012 | 0.9938139 | 82314.34 | 3.00615 | 126.1798
| 1.000125 | 80.9625 | 0.8093103 | 123.036 | 0.9939064 | 80018.75 | 2.845831 | 118.5395
| 1.000125 | 79.962375 | 0.8027656 | 121.8498 | 0.9947521 | 83494.63 | 2.88335 | 125.1784
| 1.000125 | 78.96225 | 0.7917417 | 115.3562 | 0.9951095 | 89691.92 | 3.161417 | 142.9808
| 1.000125 | 77.96212 | 0.7951298 | 122.0273 | 0.9952595 | 85332.14 | 2.86882 | 127.8809
| 1.000125 | 76.962 | 0.7909832 | 116.43 | 0.9968514 | 82439.35 | 3.150537 | 129.5562
| 1.000125 | 75.96188 | 0.787494 | 113.9422 | 0.9961627 | 83214.08 | 3.272088 | 133.8155
| 1.000125 | 74.96175 | 0.7775634 | 103.9343 | 0.9980755 | 79659.28 | 3.913286 | 140.808
| 1.000125 | 73.961625 | 0.7799001 | 102.1986 | 0.9966306 | 70851.37 | 4.11619 | 126.9997
| 1.000125 | 72.9615 | 0.7647234 | 82.50407 | 0.9983886 | 62742.33 | 6.326966 | 141.0235
| 1.000125 | 71.96137 | 0.7763373 | 106.1733 | 0.9975273 | 72649.64 | 3.819809 | 125.192
| 1.000125 | 70.96125 | 0.7608372 | 106.7376 | 0.9961397 | 73658.74 | 3.766772 | 126.2519
| 1.000125 | 69.96112 | 0.758449 | 113.5078 | 0.9957712 | 80115.43 | 3.312523 | 129.121
| 1.000125 | 68.961 | 0.74423 | 92.20766 | 0.9961556 | 76242.08 | 4.907194 | 152.6042
| 1.000125 | 67.96088 | 0.7458761 | 110.5812 | 0.9961077 | 76713.71 | 3.502434 | 126.8603
| 1.000125 | 66.96075 | 0.7388648 | 111.7982 | 0.995597 | 83127.61 | 3.387384 | 136.3506
| 1.000125 | 65.960625 | 0.7356086 | 117.0923 | 0.9951624 | 79606.02 | 3.12747 | 124.1615
| 1.000125 | 64.9605 | 0.7243579 | 106.3066 | 0.9958467 | 81951.94 | 3.726694 | 141.6229
| 1.000125 | 63.96037 | 0.7213848 | 107.7011 | 0.9958262 | 73561.48 | 3.703756 | 124.8971
| 1.000125 | 62.96025 | 0.7137463 | 104.6786 | 0.9963393 | 83296.05 | 3.826521 | 146.4321
| 1.000125 | 61.96012 | 0.7073776 | 95.54653 | 0.9970329 | 68054.12 | 4.707377 | 130.8682
| 1.000125 | 60.96 | 0.7015998 | 98.65975 | 0.996009 | 78911.59 | 4.304296 | 147.2595
| 1.000125 | 59.95988 | 0.7022884 | 109.1638 | 0.9947919 | 81567.12 | 3.546878 | 137.0423
| 1.000125 | 58.95975 | 0.6930035 | 107.8696 | 0.995908 | 84175.01 | 3.613023 | 143.4513
| 1.000125 | 57.959625 | 0.6879646 | 107.9315 | 0.996068 | 75281 | 3.675362 | 127.6142
| 1.000125 | 56.9595 | 0.6804079 | 111.7001 | 0.9964226 | 76668.22 | 3.439079 | 125.4589
| 1.000125 | 55.95937 | 0.6811057 | 121.6921 | 0.9944783 | 84012.85 | 2.886963 | 126.1603
| 1.000125 | 54.95925 | 0.6675406 | 112.6212 | 0.9957016 | 81305.69 | 3.353242 | 132.2026
| 1.000125 | 53.95913 | 0.6733769 | 122.1992 | 0.9951123 | 85413.02 | 2.860499 | 127.8188
| 1.000125 | 52.959 | 0.6591024 | 113.2445 | 0.9951442 | 87611.38 | 3.281435 | 142.1908
| 1.000125 | 51.95888 | 0.6556046 | 110.6233 | 0.9958487 | 80075.36 | 3.474993 | 132.5784
| 1.000125 | 50.95875 | 0.6528723 | 110.0361 | 0.993719 | 79405.06 | 3.505367 | 132.1318
| 1.000125 | 49.95862 | 0.6626146 | 120.7819 | 0.9971481 | 70716.69 | 3.013406 | 106.4772
| 1.000125 | 48.9585 | 0.644954 | 107.2369 | 0.995492 | 73463.79 | 3.733073 | 125.2879
| 1.000125 | 47.95837 | 0.6381404 | 106.8965 | 0.9962113 | 78240.51 | 3.718106 | 134.1553
| 1.000125 | 46.95825 | 0.6348676 | 109.7328 | 0.9960706 | 76870.55 | 3.551573 | 128.1562
| 1.000125 | 45.95813 | 0.6455083 | 136.3394 | 0.995002 | 80841.78 | 2.348747 | 107.6962
| 1.000125 | 44.958 | 0.6309127 | 113.5071 | 0.9965196 | 76306.59 | 3.340805 | 122.7739
| 1.000125 | 43.957875 | 0.6189406 | 97.13559 | 0.997223 | 74126.2 | 4.48769 | 140.3147
| 1.000125 | 42.95775 | 0.607536 | 91.05913 | 0.9962845 | 71271.23 | 5.092506 | 144.2757
| 1.000125 | 41.95762 | 0.6102049 | 97.74202 | 0.9970345 | 72697.37 | 4.451983 | 136.6375
| 1.000125 | 40.9575 | 0.5991374 | 99.09256 | 0.9947676 | 79767.14 | 4.255447 | 148.2245
| 1.000125 | 39.95737 | 0.6032709 | 109.186 | 0.9968771 | 78797.25 | 3.573597 | 132.1869
| 1.000125 | 38.95725 | 0.600866 | 123.3389 | 0.9947247 | 82670 | 2.822711 | 122.3263
| 1.000125 | 37.95713 | 0.6036627 | 131.8629 | 0.99465 | 83745.03 | 2.487892 | 115.6569
| 1.000125 | 36.957 | 0.5905708 | 125.4009 | 0.9965845 | 86769.94 | 2.725441 | 126.5077
| 1.000125 | 35.956875 | 0.5748036 | 97.59224 | 0.9949995 | 82241.78 | 4.354635 | 155.5507
| 1.000125 | 34.95675 | 0.5779778 | 106.429 | 0.9959991 | 85219.56 | 3.697023 | 147.4055
| 1.000125 | 33.95662 | 0.5770486 | 110.3219 | 0.9965681 | 74736.8 | 3.534975 | 123.8022
| 1.000125 | 32.9565 | 0.5706756 | 97.96219 | 0.9983715 | 70703.52 | 4.465077 | 132.5198
| 1.000125 | 31.95637 | 0.5561586 | 114.5696 | 0.9934792 | 81690.43 | 3.237751 | 130.4688
| 1.000125 | 30.95625 | 0.5505819 | 111.3415 | 0.9953748 | 75579.51 | 3.463589 | 124.0263
| 1.000125 | 29.95613 | 0.544044 | 109.3759 | 0.9960552 | 80473.56 | 3.546812 | 134.8618
| 1.000125 | 28.956 | 0.5384908 | 93.11604 | 0.9949566 | 76661.14 | 4.807418 | 151.8709
| 1.000125 | 27.95587 | 0.5344228 | 107.7628 | 0.9950148 | 82207.29 | 3.629032 | 140.059
| 1.000125 | 26.95575 | 0.5291631 | 98.48951 | 0.9982312 | 78124.4 | 4.337103 | 146.0268
| 1.000125 | 25.95562 | 0.5231848 | 91.62331 | 0.9972122 | 67717.6 | 5.096861 | 136.1098
| 1.000125 | 24.9555 | 0.5210873 | 97.69054 | 0.9975096 | 67488.29 | 4.526916 | 126.7835
| 1.000125 | 23.95538 | 0.5154474 | 107.706 | 0.9961053 | 73048.56 | 3.709237 | 124.003
| 1.000125 | 22.95525 | 0.512134 | 99.46732 | 0.9962351 | 73124.78 | 4.300767 | 134.9413
| 1.000125 | 21.95513 | 0.5068573 | 92.77378 | 0.995885 | 72328.59 | 4.902072 | 143.597
| 1.000125 | 20.955 | 0.5174993 | 106.1226 | 0.997323 | 70608.86 | 3.842337 | 121.6683
| 1.000125 | 19.95487 | 0.4884582 | 92.15047 | 0.9976442 | 74710.86 | 4.941412 | 149.5557
| 1.000125 | 18.95475 | 0.4898384 | 94.76596 | 0.9967412 | 76684.58 | 4.664104 | 149.1531
| 1.000125 | 17.95462 | 0.4802999 | 97.61787 | 0.996488 | 70424.15 | 4.487828 | 132.4489
| 1.000125 | 16.9545 | 0.4813411 | 102.0379 | 0.9967485 | 73165.64 | 4.10381 | 131.4545
| 1.000125 | 15.95438 | 0.4653743 | 86.60388 | 0.9968206 | 74009.42 | 5.545343 | 158.1725
| 1.000125 | 14.95425 | 0.4701975 | 92.98716 | 0.9974845 | 70911.21 | 4.910919 | 140.409
| 1.000125 | 13.954125 | 0.4649909 | 97.85612 | 0.9959531 | 75304.43 | 4.40683 | 141.4889
| 1.000125 | 12.954 | 0.4539531 | 88.11019 | 0.9985271 | 68549.35 | 5.475117 | 143.6442
| 1.000125 | 11.95387 | 0.4500876 | 94.92429 | 0.9959012 | 72416.98 | 4.697311 | 140.3405
| 1.000125 | 10.95375 | 0.4440088 | 110.2394 | 0.9950575 | 81487.87 | 3.484764 | 135.5056
| 1.000125 | 9.953625 | 0.4349153 | 104.4495 | 0.9977244 | 94978.06 | 3.774339 | 168.9255
| 1.000125 | 8.9535 | 0.4365713 | 99.775 | 0.9968277 | 76785.51 | 4.240669 | 141.46
| 1.000125 | 7.953375 | 0.4245311 | 93.37554 | 0.9966893 | 74943.21 | 4.81398 | 147.9387
| 1.000125 | 6.95325 | 0.4232305 | 96.97015 | 0.9964472 | 75506.91 | 4.481912 | 143.2562
| 1.000125 | 5.953125 | 0.4257842 | 123.7258 | 0.9959228 | 85037.81 | 2.799553 | 125.5982
| 1.000125 | 4.953 | 0.4131131 | 117.0638 | 0.9940106 | 80859.44 | 3.117537 | 126.2166
| 1.000125 | 3.952875 | 0.41266 | 119.874 | 0.9949214 | 85258.5 | 2.964281 | 130.1605
| 1.000125 | 2.95275 | 0.4058773 | 118.6103 | 0.9953506 | 81952.64 | 3.04127 | 126.2694
| 1.000125 | 1.952625 | 0.3946445 | 115.1711 | 0.9949796 | 82186.77 | 3.20918 | 130.5972
| 1.000125 | 0.9525 | 0.399017 | 124.0176 | 0.9948256 | 90624.88 | 2.761449 | 133.9895
| 1.000125 | 0 | 0.3850502 | 114.5963 | 0.9944475 | 89590.91 | 3.198198 | 143.7975
| 2.00025 | 98.96475 | 0.8960023 | 120.0234 | 0.9920881 | 89198.49 | 2.930431 | 136.3193
| 2.00025 | 97.96463 | 0.8965032 | 122.0308 | 0.9938118 | 82938.31 | 2.874943 | 124.1045
| 2.00025 | 96.9645 | 0.8943815 | 122.8802 | 0.9944256 | 86031.44 | 2.826271 | 128.0408
| 2.00025 | 95.964375 | 0.8834948 | 116.5203 | 0.9951359 | 91087.58 | 3.097315 | 143.8296
| 2.00025 | 94.96425 | 0.8839892 | 121.8332 | 0.9947314 | 85836.95 | 2.873321 | 128.8858
| 2.00025 | 93.96412 | 0.8735169 | 116.1937 | 0.9952193 | 92533.2 | 3.10735 | 146.7065
| 2.00025 | 92.964 | 0.8701188 | 117.2829 | 0.994905 | 103878.2 | 3.011627 | 164.6745
| 2.00025 | 91.96387 | 0.8689774 | 118.8407 | 0.9947901 | 89312.77 | 2.993193 | 137.9567
| 2.00025 | 90.96375 | 0.8634608 | 117.4126 | 0.9952283 | 89280.77 | 3.062385 | 139.6688
| 2.00025 | 89.96363 | 0.8616659 | 118.5193 | 0.9950223 | 82872.49 | 3.039642 | 127.8507
| 2.00025 | 88.9635 | 0.8702062 | 126.9065 | 0.9959563 | 83471.56 | 2.67713 | 119.9603
| 2.00025 | 87.963375 | 0.8507776 | 108.1747 | 0.994234 | 84298.21 | 3.586527 | 143.2261
| 2.00025 | 86.96325 | 0.8596173 | 122.1718 | 0.9959762 | 80827.74 | 2.886202 | 120.6875
| 2.00025 | 85.96312 | 0.8443944 | 103.3794 | 0.9951869 | 79561.4 | 3.939612 | 141.3822
| 2.00025 | 84.963 | 0.8440617 | 109.8009 | 0.9945089 | 81436.66 | 3.508648 | 135.977
| 2.00025 | 83.96287 | 0.8360787 | 112.5206 | 0.994581 | 80784.9 | 3.357709 | 131.4284
| 2.00025 | 82.96275 | 0.8314799 | 119.5161 | 0.9933378 | 83887.29 | 2.981957 | 128.3468
| 2.00025 | 81.96263 | 0.8243344 | 116.4029 | 0.9946936 | 83123.58 | 3.140362 | 130.6915
| 2.00025 | 80.9625 | 0.8311486 | 131.0462 | 0.9944378 | 82435.07 | 2.521364 | 114.5065
| 2.00025 | 79.962375 | 0.8138659 | 117.9448 | 0.9958338 | 89510.65 | 3.038007 | 139.3944
| 2.00025 | 78.96225 | 0.8115728 | 121.0877 | 0.994566 | 83470.36 | 2.916635 | 125.9605
| 2.00025 | 77.96212 | 0.8186152 | 127.2513 | 0.9954044 | 85806.41 | 2.652515 | 123.1244
| 2.00025 | 76.962 | 0.8010373 | 113.0684 | 0.9962443 | 82842.3 | 3.321517 | 134.2675
| 2.00025 | 75.96188 | 0.7998783 | 107.9903 | 0.9970041 | 84042.54 | 3.611019 | 143.0585
| 2.00025 | 74.96175 | 0.8047711 | 112.4903 | 0.9948079 | 72692.84 | 3.417905 | 117.8946
| 2.00025 | 73.961625 | 0.7817477 | 100.7093 | 0.9963827 | 71552.38 | 4.221022 | 130.2677
| 2.00025 | 72.9615 | 0.778811 | 91.46527 | 0.9971233 | 67605.76 | 5.11463 | 136.1301
| 2.00025 | 71.96137 | 0.7778314 | 84.39448 | 0.9972373 | 60214.4 | 6.122926 | 132.1998
| 2.00025 | 70.96125 | 0.7724862 | 86.84815 | 0.9980951 | 65953.32 | 5.672804 | 140.301
| 2.00025 | 69.96112 | 0.7886608 | 120.15 | 0.9968784 | 78312.78 | 2.99408 | 118.8508
| 2.00025 | 68.961 | 0.7691816 | 107.9181 | 0.9965403 | 73428.98 | 3.694172 | 124.4131
| 2.00025 | 67.96088 | 0.7556421 | 112.6997 | 0.9955527 | 82094.83 | 3.343488 | 133.4461
| 2.00025 | 66.96075 | 0.7515955 | 112.006 | 0.9937036 | 80713.68 | 3.383357 | 131.9289
| 2.00025 | 65.960625 | 0.748589 | 113.6342 | 0.9948518 | 80788.33 | 3.297996 | 130.09
| 2.00025 | 64.9605 | 0.7440709 | 112.536 | 0.9972074 | 83796.54 | 3.348704 | 136.5773
| 2.00025 | 63.96037 | 0.73941 | 113.895 | 0.9959435 | 79269.79 | 3.297656 | 127.2515
| 2.00025 | 62.96025 | 0.7283529 | 106.7799 | 0.9949959 | 80099.09 | 3.7061 | 137.618
| 2.00025 | 61.96012 | 0.7197877 | 97.54817 | 0.9961761 | 80534 | 4.380125 | 152.2435
| 2.00025 | 60.96 | 0.7261147 | 111.8772 | 0.9966907 | 78914.54 | 3.41426 | 129.0571
| 2.00025 | 59.95988 | 0.7188108 | 105.4323 | 0.9967605 | 77200.12 | 3.825366 | 134.2401
| 2.00025 | 58.95975 | 0.7194962 | 121.0833 | 0.9955594 | 88209.63 | 2.898742 | 133.517
| 2.00025 | 57.959625 | 0.7032327 | 103.4405 | 0.9952468 | 73578.15 | 3.989724 | 130.3134
| 2.00025 | 56.9595 | 0.6977412 | 115.1384 | 0.9943631 | 80214.6 | 3.220145 | 127.3589
| 2.00025 | 55.95937 | 0.7003822 | 121.5711 | 0.9961683 | 84517.62 | 2.895531 | 127.1038
| 2.00025 | 54.95925 | 0.6892688 | 116.9211 | 0.9955713 | 88669.44 | 3.090182 | 139.2682
| 2.00025 | 53.95913 | 0.6952794 | 127.4407 | 0.9959789 | 92581.92 | 2.622481 | 133.2286
| 2.00025 | 52.959 | 0.6776841 | 110.6078 | 0.9960911 | 85184.8 | 3.444517 | 141.4935
| 2.00025 | 51.95888 | 0.678063 | 118.38 | 0.9955622 | 78185.48 | 3.074133 | 120.4867
| 2.00025 | 50.95875 | 0.6663746 | 104.9855 | 0.9960736 | 76274.14 | 3.860469 | 133.1572
| 2.00025 | 49.95862 | 0.6739736 | 95.14683 | 0.9970199 | 68939.67 | 4.731165 | 133.1745
| 2.00025 | 48.9585 | 0.6597082 | 102.2332 | 0.9962377 | 78089.59 | 4.039345 | 140.3074
| 2.00025 | 47.95837 | 0.6594904 | 110.6971 | 0.9963056 | 78884.82 | 3.480743 | 130.4416
| 2.00025 | 46.95825 | 0.6517794 | 118.3051 | 0.9963905 | 88460.96 | 3.027546 | 137.2251
| 2.00025 | 45.95813 | 0.6477567 | 106.1362 | 0.9958043 | 75626.9 | 3.787549 | 130.4875
| 2.00025 | 44.958 | 0.6431862 | 112.9827 | 0.9948112 | 79989.09 | 3.338226 | 129.5248
| 2.00025 | 43.957875 | 0.6289343 | 103.4049 | 0.9950615 | 79557.44 | 3.937272 | 141.3365
| 2.00025 | 42.95775 | 0.6288026 | 115.2543 | 0.9948564 | 86523.59 | 3.181121 | 137.7508
| 2.00025 | 41.95762 | 0.6231648 | 105.6591 | 0.9963941 | 82160.34 | 3.769795 | 142.9232
| 2.00025 | 40.9575 | 0.6227957 | 119.0454 | 0.9940079 | 84390.09 | 3.003684 | 129.6949
| 2.00025 | 39.95737 | 0.6137978 | 103.5838 | 0.9947614 | 82957.87 | 3.896613 | 147.4078
| 2.00025 | 38.95725 | 0.6160454 | 121.1209 | 0.9965339 | 84269.16 | 2.917912 | 127.2072
| 2.00025 | 37.95713 | 0.6217321 | 128.3164 | 0.9959248 | 85375.03 | 2.614926 | 121.4201
| 2.00025 | 36.957 | 0.6025392 | 118.0716 | 0.9960082 | 81853.61 | 3.069931 | 126.7177
| 2.00025 | 35.956875 | 0.6015122 | 107.7009 | 0.996284 | 77745.81 | 3.67098 | 132.2327
| 2.00025 | 34.95675 | 0.5943579 | 107.4169 | 0.9955914 | 78084.04 | 3.683359 | 133.1892
| 2.00025 | 33.95662 | 0.5819311 | 96.73891 | 0.9970953 | 75871.88 | 4.501109 | 144.3456
| 2.00025 | 32.9565 | 0.5796659 | 80.99659 | 0.995415 | 64790.11 | 6.468165 | 148.4051
| 2.00025 | 31.95637 | 0.5799091 | 105.6174 | 0.996335 | 76962.04 | 3.813054 | 133.5598
| 2.00025 | 30.95625 | 0.5654462 | 102.0291 | 0.9969078 | 83738.91 | 4.010442 | 151.2959
| 2.00025 | 29.95613 | 0.5608213 | 94.48074 | 0.9960118 | 69036.75 | 4.786166 | 134.3391
| 2.00025 | 28.956 | 0.5564873 | 90.93975 | 0.9959992 | 79795.28 | 4.988741 | 162.4043
| 2.00025 | 27.95587 | 0.5549915 | 95.20148 | 0.9962923 | 72541.29 | 4.672593 | 140.1618
| 2.00025 | 26.95575 | 0.5488527 | 94.53628 | 0.9964713 | 71868.87 | 4.743666 | 139.8662
| 2.00025 | 25.95562 | 0.5559748 | 99.6807 | 0.9965799 | 69122.37 | 4.333085 | 127.1421
| 2.00025 | 24.9555 | 0.5493176 | 106.2961 | 0.9960356 | 73681.35 | 3.795276 | 126.8396
| 2.00025 | 23.95538 | 0.5317692 | 102.1114 | 0.995791 | 78654.38 | 4.0411 | 141.5351
| 2.00025 | 22.95525 | 0.5257094 | 104.2592 | 0.9949745 | 79007.67 | 3.882013 | 139.1085
| 2.00025 | 21.95513 | 0.5297655 | 99.53265 | 0.9983202 | 67001.37 | 4.382393 | 123.4287
| 2.00025 | 20.955 | 0.5134373 | 93.15584 | 0.9953133 | 74328.74 | 4.834834 | 147.0296
| 2.00025 | 19.95487 | 0.5050174 | 85.42064 | 0.9966897 | 75415.42 | 5.663538 | 163.6598
| 2.00025 | 18.95475 | 0.5044182 | 90.93418 | 0.9961992 | 71302.76 | 5.104461 | 144.5492
| 2.00025 | 17.95462 | 0.4994937 | 92.80431 | 0.9949434 | 76526 | 4.838746 | 152.1314
| 2.00025 | 16.9545 | 0.5061643 | 105.5824 | 0.9947795 | 74171.58 | 3.83292 | 128.5937
| 2.00025 | 15.95438 | 0.4845293 | 91.78848 | 0.9961015 | 72446.37 | 4.999508 | 145.473
| 2.00025 | 14.95425 | 0.4822826 | 91.25786 | 0.997312 | 74174.35 | 5.03625 | 149.9794
| 2.00025 | 13.954125 | 0.489858 | 98.73247 | 0.9979324 | 69703.39 | 4.410754 | 129.5388
| 2.00025 | 12.954 | 0.4707935 | 92.00122 | 0.9966717 | 70766.51 | 5.006211 | 141.6903
| 2.00025 | 11.95387 | 0.4644745 | 95.49271 | 0.9965584 | 79338.41 | 4.569103 | 153.2932
| 2.00025 | 10.95375 | 0.4601194 | 107.6683 | 0.9967434 | 87697.05 | 3.606937 | 150.1265
| 2.00025 | 9.953625 | 0.4558516 | 104.3191 | 0.9960636 | 74849.14 | 3.919238 | 131.4668
| 2.00025 | 8.9535 | 0.4604467 | 107.1562 | 0.99658 | 72782.05 | 3.749325 | 124.2094
| 2.00025 | 7.953375 | 0.4442357 | 99.61835 | 0.994876 | 76214.36 | 4.248907 | 140.5739
| 2.00025 | 6.95325 | 0.4373999 | 92.14069 | 0.9971899 | 75711.75 | 4.92662 | 151.6378
| 2.00025 | 5.953125 | 0.4363594 | 103.4128 | 0.9964924 | 76319.28 | 3.971537 | 135.3717
| 2.00025 | 4.953 | 0.4288744 | 113.2035 | 0.9954991 | 91611.67 | 3.265151 | 149.185
| 2.00025 | 3.952875 | 0.4343247 | 121.4904 | 0.9954544 | 86764.13 | 2.886651 | 130.7449
| 2.00025 | 2.95275 | 0.4185294 | 112.2518 | 0.9962333 | 81077.56 | 3.377219 | 132.2752
| 2.00025 | 1.952625 | 0.4169745 | 118.003 | 0.9954005 | 91023.77 | 3.027184 | 141.8276
| 2.00025 | 0.9525 | 0.4066524 | 112.1365 | 0.9957856 | 82766.4 | 3.371429 | 135.3016
| 2.00025 | 0 | 0.4192185 | 128.9623 | 0.9959073 | 82608.86 | 2.601544 | 116.6985
| 3.000375 | 98.96475 | 0.918406 | 122.2256 | 0.9942121 | 84634.84 | 2.859908 | 126.5586
| 3.000375 | 97.96463 | 0.9143255 | 121.5568 | 0.9946816 | 82576.01 | 2.900443 | 124.0488
| 3.000375 | 96.9645 | 0.9134221 | 123.908 | 0.9943588 | 84192.05 | 2.790634 | 124.0831
| 3.000375 | 95.964375 | 0.9022972 | 117.0933 | 0.9948317 | 93477.76 | 3.058318 | 147.1099
| 3.000375 | 94.96425 | 0.8985735 | 117.7151 | 0.9944662 | 85295.68 | 3.063955 | 132.7145
| 3.000375 | 93.96412 | 0.8977536 | 120.629 | 0.9945213 | 80761.22 | 2.9507 | 122.1776
| 3.000375 | 92.964 | 0.8951348 | 122.5918 | 0.9949814 | 86161.93 | 2.839843 | 128.5657
| 3.000375 | 91.96387 | 0.8893057 | 119.1073 | 0.9958309 | 84520.24 | 3.006417 | 129.853
| 3.000375 | 90.96375 | 0.8841764 | 116.841 | 0.9949323 | 86423.7 | 3.102546 | 135.6258
| 3.000375 | 89.96363 | 0.8878355 | 122.1968 | 0.9949295 | 79609.59 | 2.887857 | 118.7633
| 3.000375 | 88.9635 | 0.8733897 | 111.613 | 0.9962343 | 78144.11 | 3.432778 | 128.0608
| 3.000375 | 87.963375 | 0.8691625 | 107.2014 | 0.9953139 | 83713.25 | 3.655171 | 143.549
| 3.000375 | 86.96325 | 0.8755525 | 117.7914 | 0.9962544 | 75360.19 | 3.122963 | 116.6109
| 3.000375 | 85.96312 | 0.8727766 | 115.1392 | 0.9965244 | 81033.57 | 3.223254 | 128.737
| 3.000375 | 84.963 | 0.8627537 | 120.6242 | 0.9955501 | 91161.34 | 2.906922 | 138.8189
| 3.000375 | 83.96287 | 0.853365 | 116.0936 | 0.9956756 | 93391.33 | 3.110234 | 148.306
| 3.000375 | 82.96275 | 0.8437245 | 112.342 | 0.9954869 | 80671.2 | 3.371868 | 131.4641
| 3.000375 | 81.96263 | 0.8405874 | 114.4323 | 0.9954733 | 88054.66 | 3.217914 | 141.4
| 3.000375 | 80.9625 | 0.8373374 | 118.092 | 0.9950582 | 85089.2 | 3.04896 | 131.9404
| 3.000375 | 79.962375 | 0.8330661 | 117.4735 | 0.9953102 | 89272.95 | 3.059775 | 139.5806
| 3.000375 | 78.96225 | 0.8341162 | 122.4178 | 0.9951527 | 86448.95 | 2.846645 | 129.2102
| 3.000375 | 77.96212 | 0.8242293 | 113.1949 | 0.9962256 | 74259.74 | 3.371791 | 119.7294
| 3.000375 | 76.962 | 0.8165171 | 109.9917 | 0.9965389 | 84862.36 | 3.483905 | 141.7628
| 3.000375 | 75.96188 | 0.8143009 | 112.4993 | 0.99453 | 85066.11 | 3.333138 | 138.7747
| 3.000375 | 74.96175 | 0.809864 | 108.9098 | 0.9963461 | 78263.38 | 3.592138 | 131.5989
| 3.000375 | 73.961625 | 0.7985264 | 89.99117 | 0.9952993 | 74349.82 | 5.152656 | 152.552
| 3.000375 | 72.9615 | 0.7998412 | 95.27766 | 0.9962785 | 68223.31 | 4.725325 | 131.5743
| 3.000375 | 71.96137 | 0.7887417 | 93.45108 | 0.9985074 | 77561.91 | 4.785368 | 153.2051
| 3.000375 | 70.96125 | 0.8005429 | 96.45569 | 0.9974254 | 68623.71 | 4.618947 | 130.6698
| 3.000375 | 69.96112 | 0.8014997 | 106.11 | 0.9971447 | 67112.59 | 3.879988 | 115.5977
| 3.000375 | 68.961 | 0.787854 | 115.3864 | 0.9977605 | 72390.5 | 3.272806 | 114.3562
| 3.000375 | 67.96088 | 0.7728573 | 110.1343 | 0.9950039 | 75443.98 | 3.534101 | 125.2114
| 3.000375 | 66.96075 | 0.7688588 | 112.2369 | 0.9947671 | 83154.86 | 3.359571 | 135.8291
| 3.000375 | 65.960625 | 0.7709921 | 115.5656 | 0.9959187 | 81342.09 | 3.197198 | 128.7437
| 3.000375 | 64.9605 | 0.7668997 | 118.3355 | 0.9955687 | 81675.85 | 3.056643 | 126.1315
| 3.000375 | 63.96037 | 0.7524674 | 109.9279 | 0.9955832 | 84613.5 | 3.485311 | 141.3988
| 3.000375 | 62.96025 | 0.7483888 | 113.5515 | 0.9961056 | 81907.56 | 3.300429 | 132.0883
| 3.000375 | 61.96012 | 0.7412328 | 96.59021 | 0.9960578 | 70298.57 | 4.576363 | 133.6832
| 3.000375 | 60.96 | 0.7396526 | 97.86553 | 0.9964048 | 74887.4 | 4.413026 | 140.6728
| 3.000375 | 59.95988 | 0.7312673 | 98.5592 | 0.9979528 | 73997.68 | 4.37363 | 137.9455
| 3.000375 | 58.95975 | 0.7302786 | 107.0407 | 0.9957044 | 80681.44 | 3.688186 | 138.318
| 3.000375 | 57.959625 | 0.7248887 | 111.9132 | 0.9951693 | 77083.16 | 3.418922 | 125.895
| 3.000375 | 56.9595 | 0.7130361 | 114.1297 | 0.9947009 | 82407.92 | 3.261301 | 132.2127
| 3.000375 | 55.95937 | 0.7256784 | 131.2773 | 0.9936164 | 86186.26 | 2.49675 | 119.7328
| 3.000375 | 54.95925 | 0.7086825 | 120.0246 | 0.9955924 | 88145.17 | 2.946595 | 134.6464
| 3.000375 | 53.95913 | 0.7139563 | 127.9989 | 0.995636 | 82049.1 | 2.639733 | 116.7796
| 3.000375 | 52.959 | 0.6966019 | 109.8856 | 0.9937776 | 84013.05 | 3.484204 | 140.3762
| 3.000375 | 51.95888 | 0.7000516 | 119.0305 | 0.9964901 | 76047.27 | 3.059023 | 116.4308
| 3.000375 | 50.95875 | 0.6847679 | 90.84774 | 0.9968068 | 68558.93 | 5.161301 | 139.0525
| 3.000375 | 49.95862 | 0.6908013 | 97.71351 | 0.9956552 | 72747.21 | 4.446435 | 136.7545
| 3.000375 | 48.9585 | 0.6882483 | 120.6307 | 0.9968447 | 78611.72 | 2.970088 | 118.8248
| 3.000375 | 47.95837 | 0.674089 | 111.8989 | 0.9960135 | 80364.27 | 3.400708 | 131.4911
| 3.000375 | 46.95825 | 0.6668272 | 109.3044 | 0.9953889 | 83023.77 | 3.531305 | 139.4302
| 3.000375 | 45.95813 | 0.6561204 | 110.6643 | 0.9963731 | 82365.43 | 3.459682 | 136.4989
| 3.000375 | 44.958 | 0.655242 | 117.4276 | 0.995695 | 84908.78 | 3.08412 | 132.4321
| 3.000375 | 43.957875 | 0.6480696 | 113.2807 | 0.9968176 | 80161.61 | 3.328586 | 129.4812
| 3.000375 | 42.95775 | 0.6439432 | 111.9204 | 0.9951334 | 82000.51 | 3.385635 | 134.253
| 3.000375 | 41.95762 | 0.6443202 | 115.2054 | 0.9964851 | 80085.19 | 3.225346 | 127.0906
| 3.000375 | 40.9575 | 0.6338634 | 110.2624 | 0.9961098 | 83976.98 | 3.47183 | 139.837
| 3.000375 | 39.95737 | 0.6384429 | 113.3451 | 0.9954457 | 78460.47 | 3.3308 | 126.5359
| 3.000375 | 38.95725 | 0.6235827 | 109.7541 | 0.9939753 | 80865.6 | 3.513059 | 135.0337
| 3.000375 | 37.95713 | 0.6287028 | 117.6001 | 0.996047 | 78078.53 | 3.114608 | 121.1531
| 3.000375 | 36.957 | 0.6204058 | 115.9896 | 0.995635 | 79637.36 | 3.184514 | 125.4503
| 3.000375 | 35.956875 | 0.6207436 | 108.0645 | 0.9970579 | 80800.46 | 3.628736 | 137.171
| 3.000375 | 34.95675 | 0.6078092 | 99.41159 | 0.9958906 | 85303.63 | 4.188682 | 158.5763
| 3.000375 | 33.95662 | 0.6067724 | 96.99152 | 0.9967645 | 75230.92 | 4.484886 | 142.687
| 3.000375 | 32.9565 | 0.5955492 | 88.67365 | 0.9967321 | 72623.48 | 5.330161 | 151.2807
| 3.000375 | 31.95637 | 0.5979689 | 99.9274 | 0.9963587 | 80470.48 | 4.191766 | 148.2994
| 3.000375 | 30.95625 | 0.589371 | 96.00518 | 0.997373 | 69903.21 | 4.641154 | 133.7936
| 3.000375 | 29.95613 | 0.5835312 | 96.84626 | 0.9951634 | 77187.16 | 4.467279 | 146.7398
| 3.000375 | 28.956 | 0.5782699 | 98.44679 | 0.9956639 | 75436.71 | 4.355136 | 140.8456
| 3.000375 | 27.95587 | 0.5749327 | 99.88754 | 0.9972072 | 78117.13 | 4.220772 | 143.8443
| 3.000375 | 26.95575 | 0.571593 | 95.86359 | 0.9957324 | 67644.82 | 4.677001 | 129.6017
| 3.000375 | 25.95562 | 0.5602841 | 103.6544 | 0.9964245 | 76485.17 | 3.952581 | 135.343
| 3.000375 | 24.9555 | 0.559484 | 107.6927 | 0.9973971 | 78729.83 | 3.668676 | 133.9956
| 3.000375 | 23.95538 | 0.5533699 | 109.392 | 0.9965023 | 80593.82 | 3.546856 | 135.0568
| 3.000375 | 22.95525 | 0.555892 | 117.4905 | 0.9971984 | 78087.97 | 3.12412 | 121.2981
| 3.000375 | 21.95513 | 0.5511759 | 104.1909 | 0.9953592 | 73040.15 | 3.942252 | 128.362
| 3.000375 | 20.955 | 0.531985 | 88.56459 | 0.9974939 | 71683 | 5.362336 | 149.4833
| 3.000375 | 19.95487 | 0.5300615 | 93.0576 | 0.9970864 | 80488.22 | 4.781306 | 159.9507
| 3.000375 | 18.95475 | 0.5294265 | 97.23083 | 0.9958522 | 77327.9 | 4.43691 | 146.4152
| 3.000375 | 17.95462 | 0.5189526 | 89.09389 | 0.9958836 | 71420.87 | 5.297377 | 147.9569
| 3.000375 | 16.9545 | 0.5143632 | 93.29808 | 0.9968818 | 69362.13 | 4.89995 | 136.8004
| 3.000375 | 15.95438 | 0.5151143 | 94.94574 | 0.9969754 | 74036.9 | 4.680769 | 143.5477
| 3.000375 | 14.95425 | 0.5041737 | 91.99045 | 0.9974266 | 76764.57 | 4.929472 | 154.0974
| 3.000375 | 13.954125 | 0.5049848 | 89.27702 | 0.998023 | 62292.35 | 5.463647 | 128.7495
| 3.000375 | 12.954 | 0.4970925 | 99.17691 | 0.9969518 | 74076.16 | 4.317257 | 137.176
| 3.000375 | 11.95387 | 0.4853514 | 105.8523 | 0.9952634 | 77509.46 | 3.788058 | 134.2173
| 3.000375 | 10.95375 | 0.4821783 | 106.2228 | 0.9963884 | 81551.12 | 3.737378 | 141.02
| 3.000375 | 9.953625 | 0.4788421 | 105.6828 | 0.9962324 | 84809.92 | 3.748926 | 147.7496
| 3.000375 | 8.9535 | 0.4706232 | 100.7293 | 0.9953193 | 77177.57 | 4.155516 | 140.77
| 3.000375 | 7.953375 | 0.4768692 | 115.4379 | 0.9956607 | 76888.91 | 3.230347 | 121.5722
| 3.000375 | 6.95325 | 0.4662075 | 98.74697 | 0.9962824 | 75676.08 | 4.331332 | 140.8644
| 3.000375 | 5.953125 | 0.4508139 | 90.18558 | 0.9958885 | 74705.58 | 5.130855 | 152.9665
| 3.000375 | 4.953 | 0.4537986 | 114.5896 | 0.9968246 | 80941.39 | 3.253667 | 129.2324
| 3.000375 | 3.952875 | 0.4465227 | 110.7739 | 0.996636 | 86761.38 | 3.428055 | 144.0459
| 3.000375 | 2.95275 | 0.4568113 | 126.9796 | 0.9952671 | 87099.94 | 2.657631 | 125.3552
| 3.000375 | 1.952625 | 0.4351559 | 116.8191 | 0.9949948 | 85803.81 | 3.106905 | 134.6261
| 3.000375 | 0.9525 | 0.4296965 | 112.3333 | 0.9955786 | 77564.35 | 3.393431 | 126.2176
| 3.000375 | 0 | 0.4321185 | 117.679 | 0.9951771 | 80746.4 | 3.092114 | 125.357
| 4.0005 | 98.96475 | 0.944915 | 125.1661 | 0.995397 | 84966.84 | 2.738673 | 123.9774
| 4.0005 | 97.96463 | 0.9344551 | 118.7051 | 0.9953727 | 89531.5 | 3.000539 | 138.4874
| 4.0005 | 96.9645 | 0.9395233 | 126.6369 | 0.9939759 | 90725.97 | 2.653776 | 131.2385
| 4.0005 | 95.964375 | 0.9294065 | 121.5185 | 0.9924395 | 85395.74 | 2.881567 | 128.5135
| 4.0005 | 94.96425 | 0.9270205 | 121.5525 | 0.9938333 | 87122.65 | 2.877061 | 131.2293
| 4.0005 | 93.96412 | 0.9197183 | 117.0584 | 0.9950673 | 83735.12 | 3.105962 | 130.933
| 4.0005 | 92.964 | 0.9192826 | 118.4512 | 0.9953115 | 80855.49 | 3.054638 | 124.6808
| 4.0005 | 91.96387 | 0.9155817 | 114.6861 | 0.9940737 | 88567.94 | 3.197159 | 141.9297
| 4.0005 | 90.96375 | 0.9085002 | 111.9894 | 0.9956149 | 83582.47 | 3.374046 | 136.8893
| 4.0005 | 89.96363 | 0.9087396 | 117.3321 | 0.9956832 | 86667.07 | 3.08005 | 135.4409
| 4.0005 | 88.9635 | 0.9017688 | 117.1197 | 0.9957965 | 97437.83 | 3.044841 | 153.8132
| 4.0005 | 87.963375 | 0.8953677 | 108.2726 | 0.9960775 | 78943.02 | 3.625184 | 133.6023
| 4.0005 | 86.96325 | 0.8889972 | 99.32117 | 0.9959666 | 76674.63 | 4.273294 | 141.9153
| 4.0005 | 85.96312 | 0.8877716 | 109.0011 | 0.9957048 | 72389.01 | 3.631557 | 121.3283
| 4.0005 | 84.963 | 0.8872909 | 115.9294 | 0.9960656 | 90311.3 | 3.133245 | 143.2954
| 4.0005 | 83.96287 | 0.8855252 | 123.8578 | 0.994681 | 82607.97 | 2.800898 | 121.6964
| 4.0005 | 82.96275 | 0.8709706 | 112.0254 | 0.9950394 | 84784.36 | 3.362786 | 138.9095
| 4.0005 | 81.96263 | 0.8649929 | 113.5077 | 0.9947479 | 83320.73 | 3.289323 | 134.5172
| 4.0005 | 80.9625 | 0.8681399 | 121.2195 | 0.9948418 | 86467.01 | 2.897901 | 130.5712
| 4.0005 | 79.962375 | 0.8678536 | 125.3978 | 0.9957966 | 81931.77 | 2.743738 | 119.1248
| 4.0005 | 78.96225 | 0.8520703 | 110.329 | 0.9953001 | 83869.19 | 3.465383 | 139.5498
| 4.0005 | 77.96212 | 0.8616665 | 124.3042 | 0.9940429 | 89233.86 | 2.752506 | 131.483
| 4.0005 | 76.962 | 0.8461097 | 112.4147 | 0.9942658 | 75541.25 | 3.398138 | 122.7133
| 4.0005 | 75.96188 | 0.8423073 | 111.4308 | 0.995672 | 78110.91 | 3.441189 | 128.2168
| 4.0005 | 74.96175 | 0.8319854 | 99.14978 | 0.996091 | 72734.32 | 4.330059 | 134.653
| 4.0005 | 73.961625 | 0.8385779 | 107.3328 | 0.9957269 | 74883.47 | 3.715463 | 127.6576
| 4.0005 | 72.9615 | 0.8229178 | 105.5368 | 0.9967507 | 77113.88 | 3.819032 | 133.9453
| 4.0005 | 71.96137 | 0.8226895 | 107.8915 | 0.9981848 | 79237.96 | 3.655699 | 134.6447
| 4.0005 | 70.96125 | 0.8175893 | 96.29022 | 0.9969891 | 67853.93 | 4.642418 | 129.4184
| 4.0005 | 69.96112 | 0.8083353 | 86.4116 | 0.9967247 | 66243.88 | 5.71046 | 141.6484
| 4.0005 | 68.961 | 0.8124356 | 110.5447 | 0.9963757 | 78881.01 | 3.489959 | 130.6241
| 4.0005 | 67.96088 | 0.801799 | 109.9648 | 0.9965988 | 80309.89 | 3.51508 | 133.8268
| 4.0005 | 66.96075 | 0.7932502 | 109.1956 | 0.9950963 | 86115.83 | 3.51739 | 145.0647
| 4.0005 | 65.960625 | 0.7918917 | 110.6252 | 0.9963535 | 88453.92 | 3.426023 | 147.2383
| 4.0005 | 64.9605 | 0.7920091 | 118.1144 | 0.9963479 | 78755.81 | 3.08646 | 121.6898
| 4.0005 | 63.96037 | 0.781674 | 111.8863 | 0.9969286 | 80473.62 | 3.404313 | 131.7038
| 4.0005 | 62.96025 | 0.7851501 | 120.1434 | 0.995333 | 96184.9 | 2.908575 | 147.6495
| 4.0005 | 61.96012 | 0.770726 | 96.45162 | 0.9967148 | 68237.33 | 4.620837 | 129.9219
| 4.0005 | 60.96 | 0.7684649 | 95.70112 | 0.9964906 | 66171.23 | 4.718808 | 127.0063
| 4.0005 | 59.95988 | 0.7552103 | 93.78582 | 0.9967442 | 75285.52 | 4.771248 | 147.9508
| 4.0005 | 58.95975 | 0.7532565 | 101.311 | 0.9962209 | 73793.43 | 4.149457 | 133.6034
| 4.0005 | 57.959625 | 0.7568381 | 121.4622 | 0.9967023 | 84759.44 | 2.900997 | 127.6102
| 4.0005 | 56.9595 | 0.748291 | 120.6022 | 0.9948971 | 83705.08 | 2.938446 | 126.8658
| 4.0005 | 55.95937 | 0.7420799 | 117.3506 | 0.9945414 | 81877.24 | 3.099673 | 127.5542
| 4.0005 | 54.95925 | 0.746073 | 128.2234 | 0.9943268 | 77946.42 | 2.645577 | 110.5206
| 4.0005 | 53.95913 | 0.7316299 | 116.831 | 0.9951723 | 83759.18 | 3.117419 | 131.2402
| 4.0005 | 52.959 | 0.7204183 | 111.6697 | 0.996094 | 82621.87 | 3.399629 | 135.649
| 4.0005 | 51.95888 | 0.7153264 | 98.93198 | 0.9961232 | 75616.22 | 4.316179 | 140.4697
| 4.0005 | 50.95875 | 0.7087621 | 103.6246 | 0.9960695 | 84457.72 | 3.888685 | 150.1794
| 4.0005 | 49.95862 | 0.7112917 | 114.4174 | 0.9946048 | 90414.65 | 3.204074 | 145.4486
| 4.0005 | 48.9585 | 0.7060459 | 115.8599 | 0.9944747 | 81258.08 | 3.177336 | 128.248
| 4.0005 | 47.95837 | 0.69606 | 109.8681 | 0.9945208 | 81460.33 | 3.504568 | 135.9312
| 4.0005 | 46.95825 | 0.6959074 | 118.5895 | 0.9972496 | 87296.41 | 3.022397 | 134.9813
| 4.0005 | 45.95813 | 0.6992561 | 124.7431 | 0.9963391 | 85911.5 | 2.75493 | 125.8779
| 4.0005 | 44.958 | 0.6851273 | 113.4397 | 0.9943572 | 85364.12 | 3.280018 | 138.0748
| 4.0005 | 43.957875 | 0.684166 | 117.2615 | 0.9958722 | 79006.56 | 3.125169 | 123.0129
| 4.0005 | 42.95775 | 0.6869128 | 126.8752 | 0.9943956 | 81713.68 | 2.681172 | 117.3431
| 4.0005 | 41.95762 | 0.6653488 | 110.8906 | 0.9950585 | 80579.18 | 3.452956 | 133.1026
| 4.0005 | 40.9575 | 0.6774963 | 124.4015 | 0.9961345 | 82223.42 | 2.784531 | 120.5673
| 4.0005 | 39.95737 | 0.6619971 | 105.1211 | 0.9968737 | 77274.03 | 3.846253 | 134.7921
| 4.0005 | 38.95725 | 0.6588161 | 121.9292 | 0.9950979 | 88466.79 | 2.859079 | 132.9523
| 4.0005 | 37.95713 | 0.6529303 | 115.2633 | 0.9948493 | 81467.57 | 3.208082 | 129.2931
| 4.0005 | 36.957 | 0.6431842 | 109.1614 | 0.9972517 | 78242.64 | 3.580736 | 131.2561
| 4.0005 | 35.956875 | 0.6453733 | 103.6481 | 0.9958618 | 74583.49 | 3.968043 | 131.8736
| 4.0005 | 34.95675 | 0.6415142 | 101.6381 | 0.9955065 | 76289.17 | 4.096401 | 137.786
| 4.0005 | 33.95662 | 0.6399838 | 99.5788 | 0.9961724 | 74672.23 | 4.274628 | 137.7136
| 4.0005 | 32.9565 | 0.6262327 | 96.83086 | 0.9963583 | 74926.33 | 4.499935 | 142.3329
| 4.0005 | 31.95637 | 0.6201098 | 99.55681 | 0.9966764 | 79007.41 | 4.235549 | 146.0555
| 4.0005 | 30.95625 | 0.615171 | 99.86364 | 0.9962609 | 85147.11 | 4.157057 | 157.5145
| 4.0005 | 29.95613 | 0.6118455 | 104.0497 | 0.9948208 | 78446.97 | 3.900432 | 138.3706
| 4.0005 | 28.956 | 0.6038786 | 100.3375 | 0.9952932 | 88202.43 | 4.093798 | 162.7193
| 4.0005 | 27.95587 | 0.6020182 | 100.4119 | 0.996411 | 79751.1 | 4.161259 | 146.1649
| 4.0005 | 26.95575 | 0.5996434 | 106.7545 | 0.9957695 | 80958.14 | 3.704727 | 139.206
| 4.0005 | 25.95562 | 0.584907 | 103.8036 | 0.9953851 | 78914.56 | 3.916208 | 139.5839
| 4.0005 | 24.9555 | 0.5816859 | 100.693 | 0.9971086 | 83514.85 | 4.111427 | 152.9852
| 4.0005 | 23.95538 | 0.5762733 | 90.49979 | 0.9964282 | 76529.63 | 5.076746 | 156.2725
| 4.0005 | 22.95525 | 0.5808331 | 99.60655 | 0.9957894 | 71880.31 | 4.301492 | 132.391
| 4.0005 | 21.95513 | 0.5666381 | 94.22408 | 0.9968494 | 71064 | 4.786117 | 138.7574
| 4.0005 | 20.955 | 0.5630415 | 90.45075 | 0.9977237 | 70994.15 | 5.169502 | 144.7524
| 4.0005 | 19.95487 | 0.5568159 | 86.89963 | 0.9971557 | 69549.8 | 5.589349 | 147.8959
| 4.0005 | 18.95475 | 0.5530883 | 102.0489 | 0.9966125 | 75422.71 | 4.079579 | 135.6087
| 4.0005 | 17.95462 | 0.552984 | 113.074 | 0.9974584 | 78275.91 | 3.354716 | 126.5661
| 4.0005 | 16.9545 | 0.5375101 | 93.33313 | 0.9978989 | 69909.72 | 4.894349 | 137.858
| 4.0005 | 15.95438 | 0.5360294 | 90.69425 | 0.997317 | 78917.72 | 5.031955 | 161.0154
| 4.0005 | 14.95425 | 0.5280957 | 82.60712 | 0.9970958 | 69491.38 | 6.139558 | 155.9538
| 4.0005 | 13.954125 | 0.5290314 | 107.8363 | 0.9951457 | 74397.68 | 3.684883 | 126.1797
| 4.0005 | 12.954 | 0.5201314 | 104.9489 | 0.995705 | 84887.35 | 3.794404 | 148.9753
| 4.0005 | 11.95387 | 0.5172092 | 109.4784 | 0.9963387 | 81989.09 | 3.531586 | 137.3886
| 4.0005 | 10.95375 | 0.5054947 | 102.9933 | 0.9962328 | 85210.63 | 3.927844 | 152.5811
| 4.0005 | 9.953625 | 0.5062275 | 104.5867 | 0.995976 | 83031.36 | 3.833019 | 146.0719
| 4.0005 | 8.9535 | 0.5083961 | 108.9197 | 0.9953543 | 79986.81 | 3.57486 | 134.5906
| 4.0005 | 7.953375 | 0.4921341 | 100.6978 | 0.9957685 | 80959.77 | 4.125838 | 148.033
| 4.0005 | 6.95325 | 0.4963231 | 100.3309 | 0.9955941 | 68709.44 | 4.280896 | 125.5004
| 4.0005 | 5.953125 | 0.4820387 | 90.12756 | 0.9973616 | 79341.64 | 5.085109 | 163.0051
| 4.0005 | 4.953 | 0.4860843 | 108.4997 | 0.9963868 | 79787.51 | 3.606274 | 134.7984
| 4.0005 | 3.952875 | 0.4728498 | 112.6738 | 0.9955578 | 80561.6 | 3.354463 | 130.874
| 4.0005 | 2.95275 | 0.4698115 | 108.8021 | 0.9948814 | 82013.34 | 3.56605 | 138.3099
| 4.0005 | 1.952625 | 0.4741746 | 123.3049 | 0.9956575 | 83215.78 | 2.824642 | 123.2146
| 4.0005 | 0.9525 | 0.4611117 | 115.0149 | 0.9963732 | 79318.55 | 3.239566 | 126.0423
| 4.0005 | 0 | 0.4562858 | 104.3618 | 0.9945181 | 76695.37 | 3.89248 | 134.7371
| 5.000625 | 98.96475 | 0.9758192 | 126.8367 | 0.9946724 | 91294.96 | 2.646138 | 131.9016
| 5.000625 | 97.96463 | 0.9585693 | 117.8921 | 0.9941517 | 82820.94 | 3.066914 | 128.4688
| 5.000625 | 96.9645 | 0.9550907 | 117.5751 | 0.9952677 | 83733.11 | 3.081443 | 130.3302
| 5.000625 | 95.964375 | 0.958435 | 120.7357 | 0.9942615 | 88045.37 | 2.910609 | 133.6426
| 5.000625 | 94.96425 | 0.9477701 | 114.9309 | 0.9942166 | 87133.94 | 3.192227 | 139.1821
| 5.000625 | 93.96412 | 0.9468041 | 113.653 | 0.9955228 | 85969.62 | 3.269765 | 138.8486
| 5.000625 | 92.964 | 0.9432067 | 111.2945 | 0.9970915 | 80047.66 | 3.441409 | 131.7083
| 5.000625 | 91.96387 | 0.9355137 | 107.8935 | 0.9957059 | 85577.33 | 3.601761 | 145.942
| 5.000625 | 90.96375 | 0.9451029 | 120.7349 | 0.9958785 | 79698.42 | 2.956098 | 120.41
| 5.000625 | 89.96363 | 0.9294522 | 115.7833 | 0.9938135 | 82799.74 | 3.170131 | 130.877
| 5.000625 | 88.9635 | 0.9357074 | 119.8453 | 0.9950944 | 78290.73 | 3.002236 | 119.1133
| 5.000625 | 87.963375 | 0.9425858 | 119.7024 | 0.9959808 | 74224.02 | 3.036669 | 112.8982
| 5.000625 | 86.96325 | 0.9170095 | 98.86509 | 0.9972519 | 73072.58 | 4.355393 | 135.7217
| 5.000625 | 85.96312 | 0.9265483 | 123.788 | 0.99445 | 80636.03 | 2.812422 | 118.7392
| 5.000625 | 84.963 | 0.9093963 | 117.6575 | 0.9940397 | 84121.22 | 3.071128 | 130.8558
| 5.000625 | 83.96287 | 0.9106017 | 123.8412 | 0.9955781 | 79403.24 | 2.819901 | 116.8138
| 5.000625 | 82.96275 | 0.9030897 | 120.5111 | 0.9936715 | 81154.6 | 2.951152 | 122.9143
| 5.000625 | 81.96263 | 0.8992818 | 123.7961 | 0.9937732 | 85553.19 | 2.787565 | 126.303
| 5.000625 | 80.9625 | 0.8912866 | 117.4707 | 0.9949625 | 88848.01 | 3.060623 | 138.8746
| 5.000625 | 79.962375 | 0.8915852 | 121.355 | 0.9951281 | 84686.82 | 2.900879 | 127.5977
| 5.000625 | 78.96225 | 0.8829156 | 114.2898 | 0.9946492 | 81037.59 | 3.260735 | 129.7238
| 5.000625 | 77.96212 | 0.8785032 | 112.8629 | 0.9959241 | 77249.06 | 3.367424 | 125.0746
| 5.000625 | 76.962 | 0.8637269 | 104.5666 | 0.9954015 | 76718.74 | 3.882206 | 134.5143
| 5.000625 | 75.96188 | 0.8667344 | 105.3001 | 0.9967102 | 78048.45 | 3.826952 | 135.9489
| 5.000625 | 74.96175 | 0.8561161 | 92.97257 | 0.9978032 | 72754.72 | 4.88813 | 144.1702
| 5.000625 | 73.961625 | 0.8744867 | 128.6111 | 0.9971507 | 75535.09 | 2.650993 | 106.6947
| 5.000625 | 72.9615 | 0.8495338 | 115.1709 | 0.9962864 | 81642.77 | 3.217159 | 129.7078
| 5.000625 | 71.96137 | 0.8474226 | 115.3526 | 0.9945409 | 79894.46 | 3.211639 | 126.5858
| 5.000625 | 70.96125 | 0.8407016 | 109.4193 | 0.9973407 | 79584.55 | 3.555747 | 133.2685
| 5.000625 | 69.96112 | 0.8323571 | 86.28125 | 0.9968318 | 72733.76 | 5.60477 | 155.984
| 5.000625 | 68.961 | 0.8351701 | 111.6953 | 0.9961258 | 76933.88 | 3.43624 | 125.9102
| 5.000625 | 67.96088 | 0.8312536 | 114.7527 | 0.9959651 | 82142.16 | 3.234825 | 131.0317
| 5.000625 | 66.96075 | 0.8192857 | 112.034 | 0.9942473 | 81499.72 | 3.378945 | 133.2432
| 5.000625 | 65.960625 | 0.811248 | 110.5035 | 0.9956679 | 81347.43 | 3.472748 | 134.9296
| 5.000625 | 64.9605 | 0.8156986 | 119.9392 | 0.9956806 | 80631.76 | 2.987009 | 122.7168
| 5.000625 | 63.96037 | 0.8020097 | 111.2402 | 0.9949284 | 83046.14 | 3.416708 | 136.9189
| 5.000625 | 62.96025 | 0.7993514 | 116.3515 | 0.9955739 | 80695.72 | 3.159696 | 126.7721
| 5.000625 | 61.96012 | 0.7964583 | 95.81166 | 0.9956305 | 68583.23 | 4.667404 | 131.4882
| 5.000625 | 60.96 | 0.7883529 | 94.74045 | 0.9972093 | 77187.1 | 4.663266 | 150.2194
| 5.000625 | 59.95988 | 0.7909623 | 104.6454 | 0.996887 | 74290.23 | 3.905574 | 130.0416
| 5.000625 | 58.95975 | 0.7791684 | 103.6521 | 0.9955766 | 76275.18 | 3.950692 | 134.9504
| 5.000625 | 57.959625 | 0.7723173 | 114.7188 | 0.9956116 | 84262.39 | 3.22336 | 134.6202
| 5.000625 | 56.9595 | 0.7725162 | 118.9291 | 0.993921 | 82055.82 | 3.020645 | 126.0671
| 5.000625 | 55.95937 | 0.7640445 | 114.8358 | 0.9965499 | 86064.42 | 3.211143 | 137.5203
| 5.000625 | 54.95925 | 0.7693042 | 123.5569 | 0.995551 | 81060.38 | 2.823727 | 119.6318
| 5.000625 | 53.95913 | 0.759244 | 117.7935 | 0.9962047 | 83470.63 | 3.075517 | 129.6595
| 5.000625 | 52.959 | 0.7491707 | 104.6722 | 0.9950486 | 76767.83 | 3.872914 | 134.4562
| 5.000625 | 51.95888 | 0.7396258 | 105.7367 | 0.9959804 | 80422.5 | 3.775805 | 139.6434
| 5.000625 | 50.95875 | 0.7384435 | 115.8052 | 0.9959335 | 83029.22 | 3.175491 | 131.254
| 5.000625 | 49.95862 | 0.7462204 | 126.042 | 0.996415 | 86825.14 | 2.699031 | 125.919
| 5.000625 | 48.9585 | 0.7260521 | 116.0253 | 0.9955699 | 77243.89 | 3.197312 | 121.5058
| 5.000625 | 47.95837 | 0.7196299 | 117.412 | 0.9945997 | 82088.46 | 3.095723 | 127.8288
| 5.000625 | 46.95825 | 0.7192536 | 119.262 | 0.9959897 | 83388.67 | 3.005336 | 127.8577
| 5.000625 | 45.95813 | 0.7144604 | 117.1154 | 0.9947871 | 84318.43 | 3.099146 | 131.8211
| 5.000625 | 44.958 | 0.7140554 | 119.7072 | 0.9947073 | 84078.75 | 2.976866 | 128.4534
| 5.000625 | 43.957875 | 0.7027136 | 112.03 | 0.9950226 | 78961.56 | 3.398711 | 128.9337
| 5.000625 | 42.95775 | 0.6963952 | 110.0241 | 0.9956511 | 82312.5 | 3.494399 | 137.231
| 5.000625 | 41.95762 | 0.6915121 | 111.5912 | 0.9960708 | 87570.18 | 3.375329 | 144.3444
| 5.000625 | 40.9575 | 0.7036566 | 127.9044 | 0.9978234 | 86519.64 | 2.631829 | 123.5602
| 5.000625 | 39.95737 | 0.6898225 | 111.6188 | 0.9955675 | 75427.77 | 3.449503 | 123.4509
| 5.000625 | 38.95725 | 0.6796208 | 116.233 | 0.9952907 | 83604.74 | 3.148441 | 131.6927
| 5.000625 | 37.95713 | 0.6732882 | 112.0193 | 0.9964154 | 79585.71 | 3.400638 | 130.0226
| 5.000625 | 36.957 | 0.667221 | 103.7232 | 0.9961852 | 79888.16 | 3.917447 | 141.5073
| 5.000625 | 35.956875 | 0.6771735 | 109.8501 | 0.9968163 | 79239.39 | 3.530244 | 132.1156
| 5.000625 | 34.95675 | 0.659478 | 96.80882 | 0.9962111 | 80605.56 | 4.441253 | 153.6165
| 5.000625 | 33.95662 | 0.6611624 | 95.7516 | 0.9972871 | 73731.43 | 4.613624 | 141.6745
| 5.000625 | 32.9565 | 0.6500723 | 92.90046 | 0.9975886 | 74499.52 | 4.870493 | 147.8449
| 5.000625 | 31.95637 | 0.6470329 | 100.9876 | 0.997121 | 82151.8 | 4.100568 | 149.8896
| 5.000625 | 30.95625 | 0.640795 | 102.994 | 0.9964241 | 73670.95 | 4.026628 | 131.0915
| 5.000625 | 29.95613 | 0.6407109 | 105.9862 | 0.9971507 | 81885.32 | 3.753667 | 141.9685
| 5.000625 | 28.956 | 0.6280501 | 97.70962 | 0.9954112 | 75676.08 | 4.412133 | 142.4271
| 5.000625 | 27.95587 | 0.6220203 | 92.07769 | 0.995895 | 78330.48 | 4.892835 | 157.1914
| 5.000625 | 26.95575 | 0.6146696 | 101.7682 | 0.99544 | 74490.35 | 4.104012 | 134.2533
| 5.000625 | 25.95562 | 0.6103268 | 97.93128 | 0.9961246 | 77931.01 | 4.373822 | 146.4943
| 5.000625 | 24.9555 | 0.6136152 | 101.3504 | 0.996618 | 72950.51 | 4.15733 | 131.9903
| 5.000625 | 23.95538 | 0.6026801 | 92.87766 | 0.996887 | 78945.1 | 4.814377 | 157.0526
| 5.000625 | 22.95525 | 0.5987573 | 97.92629 | 0.9969177 | 70705.35 | 4.460287 | 132.5525
| 5.000625 | 21.95513 | 0.6018767 | 104.078 | 0.9968405 | 69703.48 | 3.992067 | 122.5509
| 5.000625 | 20.955 | 0.586826 | 101.3528 | 0.9958001 | 71288.37 | 4.171327 | 128.9047
| 5.000625 | 19.95487 | 0.5794462 | 107.5453 | 0.9953719 | 82139.68 | 3.644565 | 140.2398
| 5.000625 | 18.95475 | 0.5717944 | 99.56343 | 0.9980185 | 79529.6 | 4.236853 | 147.0736
| 5.000625 | 17.95462 | 0.5757726 | 103.2128 | 0.998351 | 77713.41 | 3.981957 | 138.2412
| 5.000625 | 16.9545 | 0.5648907 | 103.9709 | 0.9956675 | 75219.76 | 3.938337 | 132.5964
| 5.000625 | 15.95438 | 0.5653706 | 103.6231 | 0.9960548 | 75720.69 | 3.960052 | 133.9828
| 5.000625 | 14.95425 | 0.5530811 | 107.1989 | 0.9975863 | 83739.55 | 3.664773 | 143.6286
| 5.000625 | 13.954125 | 0.5512208 | 109.1441 | 0.9956623 | 79922.4 | 3.563001 | 134.1915
| 5.000625 | 12.954 | 0.5468451 | 116.8667 | 0.9957803 | 84341.52 | 3.114787 | 132.1631
| 5.000625 | 11.95387 | 0.5536379 | 126.6014 | 0.9964273 | 83098.21 | 2.692189 | 119.7037
| 5.000625 | 10.95375 | 0.5325079 | 103.3612 | 0.9958863 | 73876.62 | 3.995505 | 130.9699
| 5.000625 | 9.953625 | 0.5444202 | 125.8152 | 0.9950809 | 75945.13 | 2.753786 | 109.7457
| 5.000625 | 8.9535 | 0.5305955 | 114.5839 | 0.9966689 | 82667.71 | 3.243256 | 132.1208
| 5.000625 | 7.953375 | 0.5491514 | 118.3558 | 0.997226 | 63399.68 | 3.192371 | 97.45865
| 5.000625 | 6.95325 | 0.520138 | 109.5906 | 0.996438 | 83075.9 | 3.518236 | 139.1524
| 5.000625 | 5.953125 | 0.5063944 | 87.78749 | 0.9981446 | 72897.14 | 5.434813 | 153.5204
| 5.000625 | 4.953 | 0.5209086 | 106.7745 | 0.9969349 | 72791.16 | 3.77585 | 124.6946
| 5.000625 | 3.952875 | 0.4938931 | 98.72512 | 0.9958714 | 76970 | 4.31756 | 143.3873
| 5.000625 | 2.95275 | 0.4921849 | 105.3511 | 0.9966251 | 79900.85 | 3.808274 | 139.2389
| 5.000625 | 1.952625 | 0.489991 | 114.5407 | 0.9959942 | 81935.71 | 3.247235 | 130.9405
| 5.000625 | 0.9525 | 0.4838656 | 102.1801 | 0.9969559 | 77915.07 | 4.048213 | 140.0679
| 5.000625 | 0 | 0.4858248 | 106.0186 | 0.9952395 | 77770.6 | 3.774822 | 134.4646
| 6.00075 | 98.96475 | 0.994605 | 121.7499 | 0.9932725 | 82070.41 | 2.889686 | 123.0383
| 6.00075 | 97.96463 | 0.9881107 | 122.4423 | 0.9943294 | 87868.83 | 2.836938 | 131.4157
| 6.00075 | 96.9645 | 0.9839888 | 121.6244 | 0.9951829 | 87461.98 | 2.876866 | 131.7009
| 6.00075 | 95.964375 | 0.9806646 | 119.5482 | 0.9954683 | 80884.84 | 3.00312 | 123.5356
| 6.00075 | 94.96425 | 0.9797011 | 120.3803 | 0.9957061 | 86904.91 | 2.936347 | 132.2348
| 6.00075 | 93.96412 | 0.9681965 | 109.2481 | 0.9960629 | 84943.88 | 3.5253 | 142.9162
| 6.00075 | 92.964 | 0.9692747 | 119.9397 | 0.9956977 | 84362.08 | 2.968164 | 128.6566
| 6.00075 | 91.96387 | 0.9699636 | 123.1544 | 0.9939044 | 79433.72 | 2.843681 | 117.5228
| 6.00075 | 90.96375 | 0.9595693 | 116.5313 | 0.995488 | 86947.96 | 3.117205 | 136.8819
| 6.00075 | 89.96363 | 0.950843 | 114.9472 | 0.9969215 | 79356.99 | 3.244929 | 126.1893
| 6.00075 | 88.9635 | 0.9501614 | 116.1938 | 0.9953176 | 80264.43 | 3.169244 | 126.2425
| 6.00075 | 87.963375 | 0.9586554 | 109.6417 | 0.9964414 | 70610.54 | 3.611146 | 117.5811
| 6.00075 | 86.96325 | 0.9382057 | 107.7409 | 0.995179 | 78317.23 | 3.659299 | 133.1759
| 6.00075 | 85.96312 | 0.9340409 | 111.8251 | 0.9944627 | 82783.16 | 3.383532 | 135.71
| 6.00075 | 84.963 | 0.9348282 | 120.7369 | 0.9946766 | 82607.36 | 2.936973 | 124.9772
| 6.00075 | 83.96287 | 0.9421415 | 133.4469 | 0.9961792 | 83221.75 | 2.439185 | 113.4988
| 6.00075 | 82.96275 | 0.9254427 | 116.9447 | 0.9950759 | 80326.83 | 3.130312 | 125.4951
| 6.00075 | 81.96263 | 0.9247336 | 122.5193 | 0.9964822 | 82864.34 | 2.862743 | 123.4987
| 6.00075 | 80.9625 | 0.912113 | 113.3488 | 0.9947603 | 82183.34 | 3.304578 | 132.7869
| 6.00075 | 79.962375 | 0.9138206 | 116.2832 | 0.9965077 | 83442.74 | 3.151188 | 131.3784
| 6.00075 | 78.96225 | 0.9197673 | 123.5995 | 0.9954333 | 79708.17 | 2.828189 | 117.5162
| 6.00075 | 77.96212 | 0.8973335 | 106.0935 | 0.9950595 | 77205.1 | 3.773719 | 133.3498
| 6.00075 | 76.962 | 0.8903493 | 98.41583 | 0.995446 | 75804.62 | 4.35261 | 141.5994
| 6.00075 | 75.96188 | 0.8885158 | 98.03399 | 0.9953424 | 71735.64 | 4.429973 | 134.3417
| 6.00075 | 74.96175 | 0.8878609 | 108.8373 | 0.9952826 | 73464.97 | 3.63054 | 123.3612
| 6.00075 | 73.961625 | 0.8774734 | 106.7776 | 0.994397 | 77854.62 | 3.720925 | 133.6015
| 6.00075 | 72.9615 | 0.8766704 | 119.1437 | 0.9951448 | 82870.64 | 3.010584 | 127.1493
| 6.00075 | 71.96137 | 0.8732012 | 117.2747 | 0.9967522 | 81447.78 | 3.113665 | 126.9644
| 6.00075 | 70.96125 | 0.8662171 | 112.7294 | 0.9963907 | 79743.41 | 3.359884 | 129.432
| 6.00075 | 69.96112 | 0.8537504 | 88.81223 | 0.9961146 | 73048.12 | 5.304227 | 151.9258
| 6.00075 | 68.961 | 0.8580291 | 107.8296 | 0.9965035 | 80229.56 | 3.645127 | 136.463
| 6.00075 | 67.96088 | 0.8549929 | 112.1867 | 0.9946643 | 82288.03 | 3.367189 | 134.4058
| 6.00075 | 66.96075 | 0.8405241 | 108.0574 | 0.9954549 | 80231.09 | 3.626484 | 136.1509
| 6.00075 | 65.960625 | 0.836363 | 110.6101 | 0.9952125 | 84848.44 | 3.4429 | 140.8903
| 6.00075 | 64.9605 | 0.8334489 | 117.5721 | 0.9961647 | 85957.1 | 3.073563 | 133.9876
| 6.00075 | 63.96037 | 0.8356978 | 122.3684 | 0.9950858 | 79389.51 | 2.881972 | 118.2515
| 6.00075 | 62.96025 | 0.8298063 | 120.7722 | 0.9962524 | 79131.68 | 2.95873 | 119.4872
| 6.00075 | 61.96012 | 0.8147346 | 92.00125 | 0.9951106 | 67506.86 | 5.048387 | 135.0583
| 6.00075 | 60.96 | 0.8129932 | 108.7712 | 0.9959428 | 76051.59 | 3.616025 | 127.9176
| 6.00075 | 59.95988 | 0.8239757 | 122.5421 | 0.9962065 | 80315.79 | 2.873314 | 119.5178
| 6.00075 | 58.95975 | 0.8029449 | 110.4368 | 0.9953674 | 80691.24 | 3.47977 | 133.8734
| 6.00075 | 57.959625 | 0.7973446 | 117.1489 | 0.9951623 | 81395.62 | 3.114464 | 127.0053
| 6.00075 | 56.9595 | 0.7944104 | 118.4545 | 0.9938408 | 75721.55 | 3.079434 | 116.4781
| 6.00075 | 55.95937 | 0.7885597 | 115.0406 | 0.9948685 | 93243.54 | 3.160484 | 149.4733
| 6.00075 | 54.95925 | 0.7881632 | 120.0217 | 0.9950089 | 82096.91 | 2.973273 | 124.9458
| 6.00075 | 53.95913 | 0.7769907 | 108.234 | 0.9967801 | 78678.46 | 3.632533 | 133.1951
| 6.00075 | 52.959 | 0.7754588 | 109.3175 | 0.9963586 | 74659.49 | 3.59545 | 124.8563
| 6.00075 | 51.95888 | 0.7623711 | 107.8357 | 0.9949584 | 83958.98 | 3.612552 | 143.0984
| 6.00075 | 50.95875 | 0.7574714 | 108.9828 | 0.9955538 | 76464.78 | 3.59809 | 128.369
| 6.00075 | 49.95862 | 0.7511292 | 113.4688 | 0.9949749 | 85503.37 | 3.280034 | 138.2823
| 6.00075 | 48.9585 | 0.7575164 | 124.6015 | 0.9951555 | 83843.61 | 2.765865 | 122.8358
| 6.00075 | 47.95837 | 0.7441263 | 117.178 | 0.9945389 | 81767.32 | 3.108745 | 127.5713
| 6.00075 | 46.95825 | 0.7428709 | 118.6942 | 0.9950508 | 86179.92 | 3.015128 | 133.0132
| 6.00075 | 45.95813 | 0.7358075 | 113.5204 | 0.9961497 | 85343.18 | 3.282578 | 137.9563
| 6.00075 | 44.958 | 0.729873 | 108.2832 | 0.9960052 | 84038.53 | 3.588921 | 142.6322
| 6.00075 | 43.957875 | 0.7379276 | 123.0008 | 0.9958263 | 80121.36 | 2.853114 | 118.7508
| 6.00075 | 42.95775 | 0.7190208 | 111.1728 | 0.9958514 | 82949.21 | 3.424779 | 136.8487
| 6.00075 | 41.95762 | 0.7195705 | 113.1757 | 0.9959254 | 81424.01 | 3.323007 | 131.7273
| 6.00075 | 40.9575 | 0.712294 | 111.4762 | 0.9959646 | 87115.28 | 3.383817 | 143.703
| 6.00075 | 39.95737 | 0.7083023 | 105.1762 | 0.9953395 | 83445.83 | 3.787799 | 145.9658
| 6.00075 | 38.95725 | 0.7166835 | 127.5778 | 0.9964044 | 83870.08 | 2.65066 | 119.9026
| 6.00075 | 37.95713 | 0.6999597 | 114.2144 | 0.9957704 | 91215.53 | 3.215066 | 147.1135
| 6.00075 | 36.957 | 0.7021241 | 111.2342 | 0.9958611 | 78619.69 | 3.449684 | 129.3243
| 6.00075 | 35.956875 | 0.6837598 | 98.84085 | 0.9953224 | 84796.33 | 4.234346 | 158.529
| 6.00075 | 34.95675 | 0.6824112 | 99.71168 | 0.9972986 | 80097.11 | 4.216489 | 147.929
| 6.00075 | 33.95662 | 0.6894436 | 107.2752 | 0.9975303 | 76121.06 | 3.716601 | 129.9279
| 6.00075 | 32.9565 | 0.6685768 | 91.1712 | 0.9959614 | 72844.64 | 5.055642 | 147.3389
| 6.00075 | 31.95637 | 0.6655817 | 99.06616 | 0.9973975 | 75528.2 | 4.312828 | 140.1196
| 6.00075 | 30.95625 | 0.6658477 | 104.6252 | 0.9952773 | 73925.56 | 3.902974 | 129.3911
| 6.00075 | 29.95613 | 0.6538309 | 96.27392 | 0.9972502 | 74598.8 | 4.556857 | 142.5696
| 6.00075 | 28.956 | 0.6539209 | 96.95868 | 0.9966618 | 78511.87 | 4.45184 | 149.2044
| 6.00075 | 27.95587 | 0.6476973 | 94.063 | 0.9961652 | 73003.35 | 4.771036 | 142.8774
| 6.00075 | 26.95575 | 0.6468763 | 106.1751 | 0.9969708 | 79391.08 | 3.759284 | 137.1896
| 6.00075 | 25.95562 | 0.631452 | 88.39389 | 0.9977904 | 76821.69 | 5.30569 | 160.8903
| 6.00075 | 24.9555 | 0.6403483 | 118.2852 | 0.9963067 | 77312.71 | 3.086616 | 119.2038
| 6.00075 | 23.95538 | 0.6302228 | 117.9649 | 0.9953599 | 83889.53 | 3.062124 | 130.1355
| 6.00075 | 22.95525 | 0.6201809 | 109.1968 | 0.9958208 | 79915.56 | 3.560528 | 134.1137
| 6.00075 | 21.95513 | 0.6166388 | 109.9207 | 0.9981769 | 86987.06 | 3.482042 | 145.6415
| 6.00075 | 20.955 | 0.6154058 | 110.3101 | 0.9957122 | 74092.2 | 3.537324 | 122.71
| 6.00075 | 19.95487 | 0.6014333 | 91.83105 | 0.9955619 | 70275.65 | 5.024118 | 140.9466
| 6.00075 | 18.95475 | 0.6089497 | 108.5416 | 0.9976181 | 73406.31 | 3.659565 | 123.6398
| 6.00075 | 17.95462 | 0.6023703 | 114.8331 | 0.9962772 | 84504.77 | 3.218566 | 134.8941
| 6.00075 | 16.9545 | 0.5833232 | 101.5212 | 0.9956922 | 79936.44 | 4.072811 | 144.8238
| 6.00075 | 15.95438 | 0.5827045 | 111.7213 | 0.995777 | 86122.7 | 3.374932 | 141.6393
| 6.00075 | 14.95425 | 0.5930505 | 126.7542 | 0.9957798 | 88778.61 | 2.661634 | 128.148
| 6.00075 | 13.954125 | 0.5689131 | 108.1363 | 0.9949082 | 82816.26 | 3.601385 | 140.6358
| 6.00075 | 12.954 | 0.5655453 | 111.9099 | 0.9951928 | 89774.77 | 3.342756 | 147.7626
| 6.00075 | 11.95387 | 0.5709748 | 116.0813 | 0.9976826 | 73983.76 | 3.224327 | 116.1983
| 6.00075 | 10.95375 | 0.5572619 | 112.0176 | 0.9948794 | 81875.04 | 3.379988 | 133.9131
| 6.00075 | 9.953625 | 0.5523841 | 111.997 | 0.9948458 | 81241.76 | 3.384978 | 132.855
| 6.00075 | 8.9535 | 0.5457621 | 114.2798 | 0.996034 | 92796.04 | 3.20545 | 149.7596
| 6.00075 | 7.953375 | 0.5489355 | 110.74 | 0.996115 | 81345.43 | 3.460849 | 134.6295
| 6.00075 | 6.95325 | 0.5346693 | 102.5175 | 0.9971314 | 76480.61 | 4.037551 | 136.9213
| 6.00075 | 5.953125 | 0.5275793 | 97.71125 | 0.9959756 | 79707.73 | 4.373575 | 150.3377
| 6.00075 | 4.953 | 0.5248931 | 88.16604 | 0.9982976 | 73399.45 | 5.38493 | 153.9063
| 6.00075 | 3.952875 | 0.5202925 | 92.78618 | 0.9976077 | 74960.05 | 4.875697 | 148.9827
| 6.00075 | 2.95275 | 0.5321702 | 121.0833 | 0.9955504 | 76263.16 | 2.958341 | 114.7022
| 6.00075 | 1.952625 | 0.5176062 | 119.1881 | 0.9961839 | 80974.96 | 3.022012 | 124.076
| 6.00075 | 0.9525 | 0.5038125 | 98.69021 | 0.9960932 | 76774.09 | 4.32352 | 143.0652
| 6.00075 | 0 | 0.5034142 | 107.0386 | 0.9943454 | 74911.09 | 3.728156 | 128.0562
| 7.000875 | 98.96475 | 1.033054 | 138.8825 | 0.9935731 | 84604.09 | 2.252628 | 110.7592
| 7.000875 | 97.96463 | 1.012903 | 122.1257 | 0.9934184 | 83172.9 | 2.868396 | 124.367
| 7.000875 | 96.9645 | 1.021173 | 132.7771 | 0.9946446 | 86735.34 | 2.44544 | 119.1255
| 7.000875 | 95.964375 | 1.000131 | 114.3538 | 0.9940264 | 84952.7 | 3.232751 | 136.2183
| 7.000875 | 94.96425 | 0.9959449 | 109.5007 | 0.9950858 | 84663.64 | 3.508095 | 142.0613
| 7.000875 | 93.96412 | 1.009507 | 128.2265 | 0.994523 | 87149.52 | 2.607451 | 124.1519
| 7.000875 | 92.964 | 0.9867199 | 111.5226 | 0.9950003 | 80836.77 | 3.414905 | 132.7538
| 7.000875 | 91.96387 | 1.00069 | 128.9651 | 0.9944807 | 87409.17 | 2.578706 | 123.7976
| 7.000875 | 90.96375 | 0.9844988 | 117.674 | 0.9945559 | 78584.99 | 3.102581 | 121.8717
| 7.000875 | 89.96363 | 0.9802856 | 120.6358 | 0.9956056 | 92759.09 | 2.900327 | 141.4043
| 7.000875 | 88.9635 | 0.9696349 | 110.9526 | 0.9959734 | 80017.56 | 3.456801 | 132.0684
| 7.000875 | 87.963375 | 0.9645925 | 103.7157 | 0.9954032 | 76098.35 | 3.947003 | 134.5381
| 7.000875 | 86.96325 | 0.9682898 | 116.3392 | 0.9951296 | 78677.38 | 3.170696 | 123.487
| 7.000875 | 85.96312 | 0.9593162 | 114.0273 | 0.9959437 | 85260.03 | 3.25536 | 137.1697
| 7.000875 | 84.963 | 0.9520731 | 117.1465 | 0.9955404 | 82884.21 | 3.107819 | 129.4414
| 7.000875 | 83.96287 | 0.9512872 | 123.7541 | 0.9938589 | 84705.99 | 2.79324 | 125.0348
| 7.000875 | 82.96275 | 0.9529198 | 121.2256 | 0.9949754 | 83222.75 | 2.913028 | 125.4243
| 7.000875 | 81.96263 | 0.9403895 | 117.5225 | 0.9949707 | 84597.54 | 3.078527 | 131.8025
| 7.000875 | 80.9625 | 0.9341211 | 115.2064 | 0.9953344 | 75128.25 | 3.253176 | 118.9515
| 7.000875 | 79.962375 | 0.9436417 | 127.8793 | 0.9954685 | 83730.48 | 2.636802 | 119.3919
| 7.000875 | 78.96225 | 0.9257153 | 110.0129 | 0.9941599 | 76683.2 | 3.528319 | 127.4703
| 7.000875 | 77.96212 | 0.925922 | 103.6751 | 0.9960797 | 75769.9 | 3.956028 | 134.0024
| 7.000875 | 76.962 | 0.9149001 | 105.1143 | 0.9971544 | 79995.05 | 3.825756 | 139.7472
| 7.000875 | 75.96188 | 0.9229549 | 115.0623 | 0.995912 | 75243.75 | 3.262171 | 119.3012
| 7.000875 | 74.96175 | 0.9189233 | 121.0311 | 0.995305 | 88767.84 | 2.897863 | 134.4704
| 7.000875 | 73.961625 | 0.9088778 | 118.2229 | 0.9954138 | 84609.04 | 3.046323 | 131.0091
| 7.000875 | 72.9615 | 0.893349 | 110.0258 | 0.9952663 | 86463.47 | 3.467346 | 144.5315
| 7.000875 | 71.96137 | 0.897295 | 120.2128 | 0.9965361 | 78805.92 | 2.98722 | 119.5572
| 7.000875 | 70.96125 | 0.889592 | 111.5156 | 0.9963936 | 77098.19 | 3.446427 | 126.4038
| 7.000875 | 69.96112 | 0.8773938 | 75.52612 | 0.9971286 | 64540.03 | 7.391804 | 159.393
| 7.000875 | 68.961 | 0.8777962 | 95.03551 | 0.9965464 | 70387.22 | 4.718122 | 136.1704
| 7.000875 | 67.96088 | 0.8697777 | 105.0934 | 0.9953767 | 79469.58 | 3.823366 | 138.795
| 7.000875 | 66.96075 | 0.870141 | 115.1612 | 0.9939051 | 84527.2 | 3.192807 | 134.5033
| 7.000875 | 65.960625 | 0.8636904 | 115.2401 | 0.9945552 | 87345.56 | 3.176619 | 139.1512
| 7.000875 | 64.9605 | 0.8500908 | 110.9361 | 0.9960794 | 81508.1 | 3.448341 | 134.6608
| 7.000875 | 63.96037 | 0.85603 | 120.3351 | 0.9962238 | 79994.68 | 2.973996 | 121.2967
| 7.000875 | 62.96025 | 0.8441758 | 115.2147 | 0.9949805 | 81773.89 | 3.209302 | 129.8598
| 7.000875 | 61.96012 | 0.8352425 | 99.74764 | 0.995 | 72740.65 | 4.276337 | 133.8007
| 7.000875 | 60.96 | 0.835675 | 101.7184 | 0.9956109 | 79962.85 | 4.057655 | 144.5769
| 7.000875 | 59.95988 | 0.8260758 | 100.1047 | 0.9958217 | 74811.96 | 4.229889 | 137.2117
| 7.000875 | 58.95975 | 0.8197149 | 108.7109 | 0.9970149 | 84849.99 | 3.561954 | 143.5027
| 7.000875 | 57.959625 | 0.8225232 | 118.3259 | 0.9958265 | 83231.36 | 3.049819 | 128.6582
| 7.000875 | 56.9595 | 0.8141528 | 116.2233 | 0.9919371 | 84243.48 | 3.133445 | 132.7256
| 7.000875 | 55.95937 | 0.8035371 | 109.554 | 0.9960244 | 82769.29 | 3.5207 | 138.6565
| 7.000875 | 54.95925 | 0.8126189 | 118.1858 | 0.993845 | 80000.76 | 3.066968 | 123.5834
| 7.000875 | 53.95913 | 0.7943609 | 104.0568 | 0.9959309 | 84852.26 | 3.855644 | 150.2594
| 7.000875 | 52.959 | 0.7913178 | 114.0308 | 0.9951958 | 85409.65 | 3.251579 | 137.411
| 7.000875 | 51.95888 | 0.7939167 | 121.2713 | 0.9964874 | 80769.87 | 2.928238 | 121.5359
| 7.000875 | 50.95875 | 0.7782488 | 114.1418 | 0.995077 | 81792.01 | 3.265686 | 131.1682
| 7.000875 | 49.95862 | 0.7711819 | 113.5903 | 0.9963484 | 89056.31 | 3.260221 | 144.2356
| 7.000875 | 48.9585 | 0.7779533 | 124.7052 | 0.9952229 | 88493.46 | 2.742638 | 129.9011
| 7.000875 | 47.95837 | 0.7688504 | 121.6642 | 0.9957218 | 85856.66 | 2.883885 | 129.1137
| 7.000875 | 46.95825 | 0.7699147 | 129.2634 | 0.9965269 | 88475.37 | 2.56978 | 125.1059
| 7.000875 | 45.95813 | 0.7536002 | 112.7143 | 0.9955083 | 87880.21 | 3.309896 | 143.3634
| 7.000875 | 44.958 | 0.7586674 | 117.0263 | 0.9961327 | 84369.08 | 3.10804 | 132.0235
| 7.000875 | 43.957875 | 0.7450165 | 110.3442 | 0.9958152 | 81987.95 | 3.478439 | 136.2498
| 7.000875 | 42.95775 | 0.7452558 | 120.4492 | 0.9946227 | 81840.35 | 2.953688 | 124.0734
| 7.000875 | 41.95762 | 0.7383659 | 109.8645 | 0.9965053 | 83182.84 | 3.501652 | 138.9769
| 7.000875 | 40.9575 | 0.7384617 | 116.3093 | 0.9972984 | 83582.29 | 3.151984 | 131.5865
| 7.000875 | 39.95737 | 0.7305108 | 105.6017 | 0.9950143 | 79390.52 | 3.788444 | 137.9456
| 7.000875 | 38.95725 | 0.7258806 | 114.0199 | 0.9964055 | 83939.34 | 3.264763 | 134.9472
| 7.000875 | 37.95713 | 0.7207307 | 104.8602 | 0.9969413 | 76251.46 | 3.873179 | 133.2945
| 7.000875 | 36.957 | 0.7114834 | 94.15608 | 0.9967271 | 78596.26 | 4.698013 | 154.0771
| 7.000875 | 35.956875 | 0.7090255 | 97.75431 | 0.9959116 | 81525.72 | 4.352575 | 153.8674
| 7.000875 | 34.95675 | 0.707255 | 100.7948 | 0.9969898 | 78703.63 | 4.144445 | 143.5923
| 7.000875 | 33.95662 | 0.6967389 | 91.10345 | 0.9979077 | 71025.14 | 5.101752 | 143.7222
| 7.000875 | 32.9565 | 0.7024241 | 109.8453 | 0.9965945 | 74693.47 | 3.564056 | 124.29
| 7.000875 | 31.95637 | 0.6915878 | 103.1293 | 0.9960869 | 73536.79 | 4.016544 | 130.6619
| 7.000875 | 30.95625 | 0.6953701 | 111.9311 | 0.9961559 | 75168.55 | 3.435916 | 122.6627
| 7.000875 | 29.95613 | 0.689336 | 110.4445 | 0.9978401 | 72228.72 | 3.553746 | 119.427
| 7.000875 | 28.956 | 0.6721809 | 94.75635 | 0.9966485 | 81826.09 | 4.609409 | 159.6543
| 7.000875 | 27.95587 | 0.66285 | 103.5911 | 0.9951121 | 80296.29 | 3.918423 | 142.4396
| 7.000875 | 26.95575 | 0.6587764 | 93.42487 | 0.9965533 | 74894.49 | 4.809121 | 147.7545
| 7.000875 | 25.95562 | 0.6554546 | 108.9801 | 0.9969195 | 83690.28 | 3.552702 | 141.0664
| 7.000875 | 24.9555 | 0.6483279 | 108.1996 | 0.995655 | 87861.27 | 3.569037 | 149.6337
| 7.000875 | 23.95538 | 0.663283 | 126.0021 | 0.9955947 | 81905.78 | 2.718761 | 118.4893
| 7.000875 | 22.95525 | 0.6496862 | 109.3433 | 0.9975759 | 87255.2 | 3.511965 | 146.9233
| 7.000875 | 21.95513 | 0.6325455 | 77.63579 | 0.9976641 | 58776.07 | 7.222804 | 141.2282
| 7.000875 | 20.955 | 0.6243385 | 80.6283 | 0.9967293 | 68286.03 | 6.445938 | 157.2256
| 7.000875 | 19.95487 | 0.6223268 | 94.5532 | 0.9955364 | 72260.38 | 4.731513 | 140.6037
| 7.000875 | 18.95475 | 0.6152401 | 99.05172 | 0.9963859 | 73944.76 | 4.325906 | 137.0996
| 7.000875 | 17.95462 | 0.6285039 | 126.2572 | 0.9953781 | 84186.27 | 2.698023 | 121.6781
| 7.000875 | 16.9545 | 0.6163982 | 119.1897 | 0.9958612 | 85230.7 | 2.999233 | 130.9065
| 7.000875 | 15.95438 | 0.600019 | 114.3539 | 0.9952883 | 89182.5 | 3.215741 | 143.4275
| 7.000875 | 14.95425 | 0.5943905 | 114.3962 | 0.9952631 | 83089.12 | 3.245452 | 133.0397
| 7.000875 | 13.954125 | 0.5869923 | 109.7894 | 0.9944908 | 91420.75 | 3.450887 | 153.7256
| 7.000875 | 12.954 | 0.5906014 | 117.8596 | 0.995196 | 81464.34 | 3.079431 | 126.3172
| 7.000875 | 11.95387 | 0.59105 | 116.7743 | 0.9949923 | 76856.38 | 3.159554 | 120.0622
| 7.000875 | 10.95375 | 0.5851189 | 118.4614 | 0.9964889 | 81630.14 | 3.054079 | 125.9272
| 7.000875 | 9.953625 | 0.5720266 | 108.2052 | 0.9962853 | 76090.78 | 3.652396 | 128.6905
| 7.000875 | 8.9535 | 0.5675073 | 113.3931 | 0.9962105 | 84798.15 | 3.292628 | 137.1893
| 7.000875 | 7.953375 | 0.5580483 | 106.1622 | 0.9966874 | 79514.9 | 3.757929 | 137.4266
| 7.000875 | 6.95325 | 0.5511804 | 90.80347 | 0.9969636 | 78684.9 | 5.021591 | 160.3065
| 7.000875 | 5.953125 | 0.548438 | 101.6733 | 0.9971883 | 76084.57 | 4.103892 | 137.3773
| 7.000875 | 4.953 | 0.5566346 | 103.8191 | 0.9960548 | 73751.89 | 3.964827 | 130.1404
| 7.000875 | 3.952875 | 0.551455 | 101.5051 | 0.9973787 | 75720.02 | 4.12098 | 136.938
| 7.000875 | 2.95275 | 0.532367 | 98.31475 | 0.9964008 | 81950.36 | 4.305794 | 153.787
| 7.000875 | 1.952625 | 0.5254375 | 109.0836 | 0.9963268 | 84144.07 | 3.541174 | 141.7238
| 7.000875 | 0.9525 | 0.5225921 | 106.432 | 0.996364 | 77008.53 | 3.758868 | 132.5712
| 7.000875 | 0 | 0.5151084 | 100.896 | 0.9977777 | 84833.25 | 4.089091 | 155.2229
| 8.001 | 98.96475 | 1.03646 | 125.6823 | 0.9931407 | 88502.89 | 2.696861 | 128.8417
| 8.001 | 97.96463 | 1.02866 | 118.9611 | 0.9947481 | 80736.1 | 3.029029 | 123.9266
| 8.001 | 96.9645 | 1.023911 | 115.4297 | 0.9952615 | 86692.84 | 3.172817 | 137.8203
| 8.001 | 95.964375 | 1.023174 | 117.3629 | 0.9949453 | 81496.82 | 3.102597 | 126.9257
| 8.001 | 94.96425 | 1.016489 | 114.4669 | 0.9957643 | 85737.18 | 3.2291 | 137.4224
| 8.001 | 93.96412 | 1.014199 | 116.6778 | 0.9960928 | 85876.21 | 3.117415 | 134.9285
| 8.001 | 92.964 | 1.021181 | 127.2147 | 0.995306 | 89286.51 | 2.64054 | 128.4319
| 8.001 | 91.96387 | 1.01312 | 120.8679 | 0.9962746 | 79124.04 | 2.954482 | 119.3769
| 8.001 | 90.96375 | 1.007741 | 121.4671 | 0.9974413 | 80580.16 | 2.923626 | 121.0445
| 8.001 | 89.96363 | 0.9960832 | 116.1688 | 0.994613 | 78316.57 | 3.179672 | 123.0827
| 8.001 | 88.9635 | 0.9869952 | 103.654 | 0.9952383 | 76988.96 | 3.942584 | 136.2507
| 8.001 | 87.963375 | 0.9867284 | 115.347 | 0.9965248 | 84866.82 | 3.191073 | 134.8729
| 8.001 | 86.96325 | 0.9818465 | 114.3776 | 0.9953499 | 74172.68 | 3.304251 | 118.2864
| 8.001 | 85.96312 | 0.9802562 | 116.0392 | 0.9964527 | 89440.23 | 3.13317 | 141.6867
| 8.001 | 84.963 | 0.979165 | 123.0581 | 0.9961776 | 88136.14 | 2.815508 | 131.1662
| 8.001 | 83.96287 | 0.9687477 | 118.6952 | 0.9947886 | 84206.35 | 3.023739 | 129.8054
| 8.001 | 82.96275 | 0.9711918 | 123.0829 | 0.9953834 | 85930.15 | 2.821149 | 127.6712
| 8.001 | 81.96263 | 0.9718872 | 130.6387 | 0.9936335 | 87327.7 | 2.515515 | 122.0182
| 8.001 | 80.9625 | 0.959354 | 119.3941 | 0.9952241 | 84978.7 | 2.988762 | 130.2594
| 8.001 | 79.962375 | 0.9534312 | 115.201 | 0.9946404 | 82827.54 | 3.20277 | 131.6244
| 8.001 | 78.96225 | 0.950068 | 107.585 | 0.9964285 | 78707.18 | 3.671506 | 134.0841
| 8.001 | 77.96212 | 0.9440957 | 97.11306 | 0.9966057 | 68868.01 | 4.552876 | 130.1929
| 8.001 | 76.962 | 0.93067 | 99.24952 | 0.9960601 | 75269.7 | 4.293991 | 139.3332
| 8.001 | 75.96188 | 0.9280432 | 104.9491 | 0.9960863 | 80083.59 | 3.831403 | 140.1262
| 8.001 | 74.96175 | 0.9244675 | 113.7101 | 0.9950813 | 77548.72 | 3.315622 | 124.5899
| 8.001 | 73.961625 | 0.9133444 | 109.0895 | 0.9955195 | 84441.22 | 3.535656 | 142.2338
| 8.001 | 72.9615 | 0.9148049 | 115.9186 | 0.9969765 | 82940.3 | 3.174024 | 130.9836
| 8.001 | 71.96137 | 0.9067866 | 112.8431 | 0.9959224 | 81986.14 | 3.337711 | 133.088
| 8.001 | 70.96125 | 0.9001878 | 110.2041 | 0.9962765 | 85076.5 | 3.469201 | 141.8496
| 8.001 | 69.96112 | 0.8966363 | 92.1385 | 0.9965737 | 70837.4 | 4.990729 | 141.6099
| 8.001 | 68.961 | 0.8887988 | 89.52322 | 0.9966473 | 71145.35 | 5.259781 | 146.6394
| 8.001 | 67.96088 | 0.8907713 | 109.9881 | 0.9955325 | 83593.51 | 3.487882 | 139.5223
| 8.001 | 66.96075 | 0.8894492 | 116.965 | 0.9952579 | 83483.05 | 3.112564 | 130.6304
| 8.001 | 65.960625 | 0.8937853 | 130.4948 | 0.9944319 | 81385.15 | 2.545518 | 113.4858
| 8.001 | 64.9605 | 0.8852865 | 129.4973 | 0.9966577 | 77095.19 | 2.607988 | 108.1816
| 8.001 | 63.96037 | 0.8794281 | 127.5766 | 0.996373 | 86145.67 | 2.641528 | 123.3158
| 8.001 | 62.96025 | 0.8623494 | 117.905 | 0.994748 | 78614.72 | 3.091785 | 121.6724
| 8.001 | 61.96012 | 0.8527715 | 102.3045 | 0.9955422 | 75345.58 | 4.056312 | 135.0953
| 8.001 | 60.96 | 0.848487 | 97.5379 | 0.9964008 | 74258.05 | 4.447594 | 139.9482
| 8.001 | 59.95988 | 0.8407028 | 101.0025 | 0.9946976 | 78120.11 | 4.12293 | 142.1426
| 8.001 | 58.95975 | 0.8518271 | 125.4054 | 0.9941578 | 80085.69 | 2.746858 | 116.3134
| 8.001 | 57.959625 | 0.8339524 | 113.475 | 0.9954684 | 85858.48 | 3.279631 | 138.8865
| 8.001 | 56.9595 | 0.8243702 | 107.5993 | 0.9953185 | 76556.69 | 3.682708 | 130.2562
| 8.001 | 55.95937 | 0.8198348 | 103.1582 | 0.9967677 | 87996.35 | 3.899467 | 157.6377
| 8.001 | 54.95925 | 0.8310802 | 115.3021 | 0.9963704 | 76914.17 | 3.239939 | 121.7705
| 8.001 | 53.95913 | 0.8157925 | 113.5099 | 0.9954679 | 74744.07 | 3.347786 | 120.1733
| 8.001 | 52.959 | 0.8075005 | 113.5626 | 0.9967842 | 81775.93 | 3.303202 | 131.8603
| 8.001 | 51.95888 | 0.8053665 | 119.5067 | 0.9949025 | 86657.36 | 2.974601 | 132.8378
| 8.001 | 50.95875 | 0.7928302 | 115.4169 | 0.9956026 | 86545.69 | 3.175448 | 137.5926
| 8.001 | 49.95862 | 0.7888943 | 115.1269 | 0.9948678 | 89056.49 | 3.175163 | 142.1969
| 8.001 | 48.9585 | 0.7887293 | 120.6384 | 0.9961821 | 91704.18 | 2.90621 | 139.6896
| 8.001 | 47.95837 | 0.7842879 | 120.6455 | 0.9948444 | 84752.18 | 2.931346 | 128.4829
| 8.001 | 46.95825 | 0.7763594 | 119.4992 | 0.9952566 | 82020.18 | 2.998716 | 125.3959
| 8.001 | 45.95813 | 0.7710097 | 115.2938 | 0.9949651 | 81471.68 | 3.206912 | 129.2654
| 8.001 | 44.958 | 0.7830807 | 127.1027 | 0.9952936 | 79055.04 | 2.687063 | 113.1803
| 8.001 | 43.957875 | 0.774174 | 121.791 | 0.9958499 | 80647.83 | 2.903523 | 120.7992
| 8.001 | 42.95775 | 0.7624174 | 117.4254 | 0.9969067 | 83390.26 | 3.096321 | 129.9605
| 8.001 | 41.95762 | 0.7718855 | 130.357 | 0.9945844 | 78138.98 | 2.564962 | 108.9233
| 8.001 | 40.9575 | 0.7668084 | 132.2459 | 0.9950931 | 83943.31 | 2.474971 | 115.5974
| 8.001 | 39.95737 | 0.7505096 | 116.3487 | 0.995909 | 81295.47 | 3.157615 | 127.7615
| 8.001 | 38.95725 | 0.7429401 | 106.5121 | 0.9963873 | 81360.39 | 3.720045 | 140.2728
| 8.001 | 37.95713 | 0.7375064 | 95.46464 | 0.9972225 | 73800.56 | 4.638106 | 142.2597
| 8.001 | 36.957 | 0.7381298 | 105.394 | 0.9963263 | 83260.33 | 3.779049 | 145.3199
| 8.001 | 35.956875 | 0.7263697 | 97.37254 | 0.996146 | 79567.9 | 4.403847 | 150.6156
| 8.001 | 34.95675 | 0.7172202 | 91.84125 | 0.9950348 | 73690.61 | 4.970314 | 147.931
| 8.001 | 33.95662 | 0.7178867 | 97.60155 | 0.9958486 | 72601.34 | 4.458683 | 136.6414
| 8.001 | 32.9565 | 0.7047235 | 96.97814 | 0.9971431 | 80993.22 | 4.428169 | 154.1225
| 8.001 | 31.95637 | 0.7063538 | 101.73 | 0.9958326 | 75940.08 | 4.094483 | 137.0083
| 8.001 | 30.95625 | 0.6970995 | 97.72035 | 0.9955506 | 77120.21 | 4.396598 | 145.2306
| 8.001 | 29.95613 | 0.6977653 | 104.0381 | 0.9964828 | 81369.15 | 3.885204 | 143.7998
| 8.001 | 28.956 | 0.6975501 | 102.0347 | 0.9962709 | 78150.23 | 4.05349 | 140.7086
| 8.001 | 27.95587 | 0.6789935 | 103.0309 | 0.9950443 | 81507.63 | 3.947721 | 145.5197
| 8.001 | 26.95575 | 0.6841067 | 114.593 | 0.9966165 | 77423.38 | 3.274917 | 123.398
| 8.001 | 25.95562 | 0.6789739 | 109.5959 | 0.9971061 | 78004.62 | 3.555606 | 130.297
| 8.001 | 24.9555 | 0.6665644 | 104.1866 | 0.9952863 | 82039.45 | 3.864472 | 144.8103
| 8.001 | 23.95538 | 0.6736201 | 114.0208 | 0.9960349 | 79109.87 | 3.292273 | 126.8394
| 8.001 | 22.95525 | 0.6591494 | 88.90129 | 0.9980387 | 68290.3 | 5.386356 | 141.7374
| 8.001 | 21.95513 | 0.6453237 | 85.9791 | 0.9959675 | 73416.9 | 5.62363 | 158.0627
| 8.001 | 20.955 | 0.6526369 | 113.8969 | 0.9971141 | 79297.5 | 3.301849 | 127.3084
| 8.001 | 19.95487 | 0.634132 | 102.2028 | 0.9962547 | 74543.92 | 4.075101 | 133.7639
| 8.001 | 18.95475 | 0.6498668 | 122.6715 | 0.9951186 | 85037.47 | 2.841783 | 126.7169
| 8.001 | 17.95462 | 0.6302495 | 110.7844 | 0.9960489 | 74434.32 | 3.507794 | 122.7439
| 8.001 | 16.9545 | 0.6223614 | 111.6979 | 0.9973114 | 90927.07 | 3.356713 | 150.1155
| 8.001 | 15.95438 | 0.6134326 | 112.3635 | 0.9960615 | 86409.14 | 3.338969 | 141.288
| 8.001 | 14.95425 | 0.6144694 | 118.9336 | 0.9954109 | 88715.76 | 2.993599 | 136.872
| 8.001 | 13.954125 | 0.6253909 | 132.0176 | 0.994896 | 91559.92 | 2.456672 | 126.8883
| 8.001 | 12.954 | 0.6017868 | 109.1612 | 0.9947791 | 80462.4 | 3.554531 | 135.1049
| 8.001 | 11.95387 | 0.592553 | 103.6407 | 0.9960261 | 77975.58 | 3.938544 | 138.0924
| 8.001 | 10.95375 | 0.6013981 | 121.6166 | 0.9951925 | 84697.81 | 2.889476 | 127.3291
| 8.001 | 9.953625 | 0.5923874 | 116.693 | 0.9957972 | 82644.5 | 3.132466 | 129.5764
| 8.001 | 8.9535 | 0.582488 | 109.9023 | 0.9974747 | 84028.11 | 3.498028 | 140.4245
| 8.001 | 7.953375 | 0.5827918 | 113.8045 | 0.9956435 | 74453.15 | 3.334458 | 119.372
| 8.001 | 6.95325 | 0.5675288 | 96.36117 | 0.9953546 | 74514.46 | 4.539909 | 142.2378
| 8.001 | 5.953125 | 0.5658877 | 103.4013 | 0.995965 | 78904.97 | 3.947169 | 140.145
| 8.001 | 4.953 | 0.5618437 | 97.50167 | 0.9974237 | 81988.58 | 4.376814 | 155.2353
| 8.001 | 3.952875 | 0.5536588 | 89.84169 | 0.9966482 | 73414.22 | 5.19054 | 150.864
| 8.001 | 2.95275 | 0.5565982 | 100.1906 | 0.9960636 | 68664.48 | 4.295105 | 125.6086
| 8.001 | 1.952625 | 0.5435459 | 111.6944 | 0.9956769 | 76709.89 | 3.43611 | 125.5274
| 8.001 | 0.9525 | 0.5359877 | 101.2562 | 0.9964364 | 80466.59 | 4.091468 | 146.2422
| 8.001 | 0 | 0.5377116 | 96.1159 | 0.9972037 | 71697.1 | 4.60635 | 137.1197
| 9.001125 | 98.96475 | 1.060679 | 133.3665 | 0.9947467 | 88018.48 | 2.421386 | 120.4236
| 9.001125 | 97.96463 | 1.040419 | 116.7658 | 0.9956511 | 85700.97 | 3.112379 | 134.5272
| 9.001125 | 96.9645 | 1.042958 | 118.9313 | 0.9948019 | 84738.74 | 3.010055 | 130.3968
| 9.001125 | 95.964375 | 1.038363 | 117.1806 | 0.9947531 | 83764.48 | 3.098699 | 130.8351
| 9.001125 | 94.96425 | 1.043519 | 128.5868 | 0.9953423 | 87098.65 | 2.596483 | 123.7203
| 9.001125 | 93.96412 | 1.031673 | 119.0684 | 0.9943621 | 81293.31 | 3.019627 | 124.6967
| 9.001125 | 92.964 | 1.023263 | 115.1182 | 0.9971557 | 79902.98 | 3.233496 | 126.8974
| 9.001125 | 91.96387 | 1.027648 | 122.5062 | 0.9949226 | 79885.94 | 2.872836 | 118.8777
| 9.001125 | 90.96375 | 1.013404 | 114.014 | 0.993833 | 77673.51 | 3.293582 | 124.4362
| 9.001125 | 89.96363 | 1.010531 | 113.0608 | 0.9941924 | 87867.77 | 3.286346 | 142.8652
| 9.001125 | 88.9635 | 1.020628 | 114.0823 | 0.9947437 | 72594.01 | 3.329792 | 116.0177
| 9.001125 | 87.963375 | 1.002317 | 115.2613 | 0.9960558 | 83263.91 | 3.202447 | 132.2946
| 9.001125 | 86.96325 | 0.9919632 | 112.7802 | 0.9954214 | 81572.93 | 3.341757 | 132.458
| 9.001125 | 85.96312 | 1.001282 | 127.5121 | 0.9956657 | 78798.09 | 2.673303 | 112.427
| 9.001125 | 84.963 | 0.9888516 | 118.6681 | 0.9951927 | 90165.27 | 2.998918 | 139.5743
| 9.001125 | 83.96287 | 0.9814911 | 114.6254 | 0.9967535 | 81501.29 | 3.248184 | 130.1226
| 9.001125 | 82.96275 | 0.9748754 | 115.0597 | 0.9934458 | 77953.62 | 3.234858 | 123.7119
| 9.001125 | 81.96263 | 0.9733621 | 116.9729 | 0.9945562 | 81494.96 | 3.120435 | 127.3606
| 9.001125 | 80.9625 | 0.9712505 | 114.4723 | 0.995544 | 79185.99 | 3.265855 | 126.4376
| 9.001125 | 79.962375 | 0.9774852 | 120.3661 | 0.9962212 | 80830.32 | 2.968128 | 122.5817
| 9.001125 | 78.96225 | 0.9610604 | 105.4344 | 0.9958195 | 74061.37 | 3.848679 | 128.5998
| 9.001125 | 77.96212 | 0.9545832 | 104.9146 | 0.9966896 | 76587.14 | 3.865371 | 133.8251
| 9.001125 | 76.962 | 0.9503316 | 100.5369 | 0.9965622 | 73403.36 | 4.214842 | 133.9587
| 9.001125 | 75.96188 | 0.9401566 | 108.486 | 0.9961267 | 80696.06 | 3.599549 | 136.4159
| 9.001125 | 74.96175 | 0.9347747 | 111.2052 | 0.997094 | 84262.84 | 3.419857 | 139.1013
| 9.001125 | 73.961625 | 0.9453938 | 130.8549 | 0.9969727 | 85163.84 | 2.525048 | 118.6691
| 9.001125 | 72.9615 | 0.9273695 | 113.5074 | 0.996445 | 88177.68 | 3.269397 | 142.8332
| 9.001125 | 71.96137 | 0.9249319 | 115.0325 | 0.9952978 | 85456.11 | 3.199596 | 136.236
| 9.001125 | 70.96125 | 0.9143411 | 113.2785 | 0.9954081 | 83656.19 | 3.302214 | 135.38
| 9.001125 | 69.96112 | 0.9085536 | 108.2635 | 0.9944616 | 81764.22 | 3.598822 | 138.5842
| 9.001125 | 68.961 | 0.9102045 | 105.7446 | 0.9949547 | 77913.95 | 3.790517 | 135.0844
| 9.001125 | 67.96088 | 0.8997971 | 108.3148 | 0.9977601 | 73914.88 | 3.670044 | 124.792
| 9.001125 | 66.96075 | 0.918845 | 133.3806 | 0.995751 | 82018.13 | 2.444776 | 111.8451
| 9.001125 | 65.960625 | 0.8933652 | 118.2919 | 0.9953674 | 82455.35 | 3.053882 | 127.4364
| 9.001125 | 64.9605 | 0.8872941 | 116.4456 | 0.995169 | 79688.31 | 3.159375 | 125.0156
| 9.001125 | 63.96037 | 0.8803093 | 117.6089 | 0.9953388 | 82677.35 | 3.085585 | 128.5706
| 9.001125 | 62.96025 | 0.871011 | 113.988 | 0.99574 | 85315.66 | 3.256373 | 137.3115
| 9.001125 | 61.96012 | 0.8799969 | 114.3005 | 0.9956646 | 72371.31 | 3.323222 | 115.4346
| 9.001125 | 60.96 | 0.8617336 | 105.5193 | 0.9967894 | 81904.74 | 3.782617 | 142.6599
| 9.001125 | 59.95988 | 0.8602231 | 105.0161 | 0.9971572 | 71093.93 | 3.912508 | 123.8676
| 9.001125 | 58.95975 | 0.8498704 | 110.3792 | 0.9952677 | 77559.11 | 3.504646 | 128.5423
| 9.001125 | 57.959625 | 0.8534876 | 120.6953 | 0.9944755 | 81457.36 | 2.943948 | 123.2038
| 9.001125 | 56.9595 | 0.8377633 | 100.6217 | 0.9965689 | 77732.04 | 4.164605 | 141.9982
| 9.001125 | 55.95937 | 0.82991 | 99.01056 | 0.9971067 | 77712.31 | 4.293467 | 144.4029
| 9.001125 | 54.95925 | 0.8416159 | 114.0851 | 0.9964592 | 73678.06 | 3.328077 | 117.8047
| 9.001125 | 53.95913 | 0.8300549 | 116.4196 | 0.9963817 | 80126.2 | 3.162524 | 125.7722
| 9.001125 | 52.959 | 0.8185154 | 115.395 | 0.9956943 | 86603.67 | 3.176598 | 137.7184
| 9.001125 | 51.95888 | 0.8189687 | 123.6968 | 0.9934437 | 82202.25 | 2.805593 | 121.2253
| 9.001125 | 50.95875 | 0.8051076 | 116.0369 | 0.994758 | 91145.48 | 3.119511 | 144.5536
| 9.001125 | 49.95862 | 0.8057109 | 119.9989 | 0.9959526 | 84367.94 | 2.966281 | 128.6021
| 9.001125 | 48.9585 | 0.799652 | 119.8094 | 0.9946975 | 86111.69 | 2.962513 | 131.6046
| 9.001125 | 47.95837 | 0.8016856 | 124.1051 | 0.9948219 | 85137.96 | 2.779773 | 125.3422
| 9.001125 | 46.95825 | 0.7882793 | 117.3992 | 0.9950093 | 89515.85 | 3.06121 | 140.0744
| 9.001125 | 45.95813 | 0.7810329 | 112.1403 | 0.9955486 | 87221.44 | 3.344833 | 142.9885
| 9.001125 | 44.958 | 0.7824455 | 112.0647 | 0.9955968 | 82569.58 | 3.375888 | 135.0526
| 9.001125 | 43.957875 | 0.7763627 | 108.7856 | 0.9943334 | 84403.71 | 3.549248 | 142.57
| 9.001125 | 42.95775 | 0.7749233 | 113.4746 | 0.9955359 | 86057.62 | 3.278837 | 139.2284
| 9.001125 | 41.95762 | 0.7741649 | 121.9626 | 0.9947255 | 77795.02 | 2.907223 | 116.1922
| 9.001125 | 40.9575 | 0.7596268 | 109.5093 | 0.9944838 | 82788.31 | 3.516951 | 138.7308
| 9.001125 | 39.95737 | 0.7578536 | 110.1121 | 0.9948595 | 81088.74 | 3.49406 | 134.9724
| 9.001125 | 38.95725 | 0.7549377 | 96.38163 | 0.9968306 | 80841.22 | 4.478429 | 154.8206
| 9.001125 | 37.95713 | 0.7599385 | 107.2462 | 0.9962567 | 74755.46 | 3.724467 | 127.5475
| 9.001125 | 36.957 | 0.7497049 | 101.7939 | 0.9942517 | 80694.71 | 4.039458 | 145.8298
| 9.001125 | 35.956875 | 0.7420101 | 103.8762 | 0.9954072 | 77872.03 | 3.920081 | 137.5651
| 9.001125 | 34.95675 | 0.7330248 | 96.51017 | 0.996912 | 74593.34 | 4.53448 | 142.1856
| 9.001125 | 33.95662 | 0.7333267 | 104.6661 | 0.9959657 | 77122.56 | 3.874447 | 135.1201
| 9.001125 | 32.9565 | 0.7193651 | 99.47503 | 0.9947227 | 78622.14 | 4.235828 | 145.4097
| 9.001125 | 31.95637 | 0.7164938 | 101.3434 | 0.9966055 | 84900.25 | 4.050015 | 154.6114
| 9.001125 | 30.95625 | 0.7058993 | 96.27698 | 0.9955545 | 75478.96 | 4.537177 | 144.275
| 9.001125 | 29.95613 | 0.7081504 | 98.53811 | 0.9974421 | 73261.01 | 4.381071 | 136.5586
| 9.001125 | 28.956 | 0.6965152 | 98.97288 | 0.9962786 | 76162.01 | 4.307976 | 141.4593
| 9.001125 | 27.95587 | 0.6973923 | 111.1679 | 0.9963931 | 79889.82 | 3.446943 | 131.5863
| 9.001125 | 26.95575 | 0.6883481 | 109.493 | 0.996557 | 79378.66 | 3.549544 | 132.8064
| 9.001125 | 25.95562 | 0.6869969 | 110.0896 | 0.9958251 | 79524.72 | 3.509976 | 132.2969
| 9.001125 | 24.9555 | 0.6860617 | 102.8257 | 0.9965743 | 76215.93 | 4.014987 | 135.9939
| 9.001125 | 23.95538 | 0.6764862 | 90.91709 | 0.9975491 | 72036.98 | 5.103511 | 146.1237
| 9.001125 | 22.95525 | 0.6753554 | 93.76564 | 0.9979585 | 70476.82 | 4.844539 | 138.3185
| 9.001125 | 21.95513 | 0.6592817 | 96.85263 | 0.9959074 | 75706.8 | 4.486836 | 143.8239
| 9.001125 | 20.955 | 0.6548162 | 104.8255 | 0.9966671 | 74753.15 | 3.887803 | 130.6362
| 9.001125 | 19.95487 | 0.6516431 | 103.7308 | 0.9971649 | 78703.58 | 3.931261 | 139.3218
| 9.001125 | 18.95475 | 0.6518244 | 115.8892 | 0.9961224 | 86876.32 | 3.151809 | 137.5638
| 9.001125 | 17.95462 | 0.64191 | 113.1129 | 0.9954193 | 84420.57 | 3.30683 | 136.8916
| 9.001125 | 16.9545 | 0.6310222 | 106.2445 | 0.99504 | 78300.4 | 3.754841 | 135.1115
| 9.001125 | 15.95438 | 0.6348017 | 117.1684 | 0.9963716 | 86391.84 | 3.09177 | 135.1913
| 9.001125 | 14.95425 | 0.6232828 | 114.4447 | 0.995249 | 81680.5 | 3.25099 | 130.6205
| 9.001125 | 13.954125 | 0.6193632 | 115.396 | 0.9945636 | 84797.86 | 3.181776 | 134.6764
| 9.001125 | 12.954 | 0.6107259 | 108.0446 | 0.9945555 | 81605.91 | 3.613785 | 138.5982
| 9.001125 | 11.95387 | 0.6130237 | 113.4411 | 0.9955004 | 76116.42 | 3.3418 | 122.5216
| 9.001125 | 10.95375 | 0.608666 | 115.8364 | 0.995356 | 75851.78 | 3.215399 | 119.4489
| 9.001125 | 9.953625 | 0.6046401 | 113.7931 | 0.9958262 | 81242.11 | 3.290403 | 130.6727
| 9.001125 | 8.9535 | 0.5927395 | 87.41374 | 0.9981536 | 66604.99 | 5.591667 | 140.7169
| 9.001125 | 7.953375 | 0.5995033 | 100.4646 | 0.9965478 | 68078.81 | 4.283199 | 124.1781
| 9.001125 | 6.95325 | 0.5834432 | 101.4685 | 0.9969827 | 82081.11 | 4.064825 | 149.0032
| 9.001125 | 5.953125 | 0.584716 | 103.2832 | 0.9973566 | 69862.26 | 4.050375 | 123.8313
| 9.001125 | 4.953 | 0.5741457 | 105.2969 | 0.9963777 | 79131.26 | 3.816883 | 137.9117
| 9.001125 | 3.952875 | 0.5754237 | 101.3638 | 0.9959435 | 73728.95 | 4.144752 | 133.4067
| 9.001125 | 2.95275 | 0.5657142 | 105.815 | 0.9952832 | 79321.62 | 3.776066 | 137.5325
| 9.001125 | 1.952625 | 0.5543904 | 108.5339 | 0.9942606 | 84903.09 | 3.560987 | 143.8099
| 9.001125 | 0.9525 | 0.5652636 | 114.4313 | 0.9968401 | 78300.43 | 3.278615 | 125.0317
| 9.001125 | 0 | 0.5574673 | 103.1331 | 0.9969039 | 73072.45 | 4.024855 | 129.8225
| 10.00125 | 98.96475 | 1.06185 | 119.4493 | 0.9973339 | 86484.71 | 2.986293 | 132.6496
| 10.00125 | 97.96463 | 1.063844 | 124.8356 | 0.9960124 | 86597.43 | 2.747309 | 126.8345
| 10.00125 | 96.9645 | 1.052968 | 115.8778 | 0.9948992 | 83706.01 | 3.164366 | 132.2789
| 10.00125 | 95.964375 | 1.053969 | 119.3375 | 0.9946847 | 88765.16 | 2.972242 | 136.4597
| 10.00125 | 94.96425 | 1.046499 | 116.1117 | 0.9965786 | 83910.27 | 3.157558 | 132.3563
| 10.00125 | 93.96412 | 1.038013 | 113.6687 | 0.9931355 | 76848.76 | 3.3151 | 123.4531
| 10.00125 | 92.964 | 1.038813 | 120.3303 | 0.9954619 | 84218.32 | 2.950212 | 127.9886
| 10.00125 | 91.96387 | 1.032835 | 114.5233 | 0.9954129 | 86501.66 | 3.220868 | 138.6421
| 10.00125 | 90.96375 | 1.03072 | 114.0259 | 0.9949348 | 86639.76 | 3.244342 | 139.5067
| 10.00125 | 89.96363 | 1.020725 | 104.5431 | 0.9974238 | 80456.23 | 3.862006 | 141.4006
| 10.00125 | 88.9635 | 1.024428 | 102.0019 | 0.9949274 | 68496.84 | 4.149993 | 122.9496
| 10.00125 | 87.963375 | 1.029658 | 132.7743 | 0.9958605 | 80317.68 | 2.472697 | 109.9592
| 10.00125 | 86.96325 | 1.013898 | 122.0319 | 0.9934761 | 81356.27 | 2.881452 | 121.6303
| 10.00125 | 85.96312 | 1.003032 | 116.7714 | 0.9942245 | 91564.02 | 3.079803 | 144.2969
| 10.00125 | 84.963 | 1.000391 | 118.8572 | 0.9956709 | 81364.32 | 3.033786 | 125.055
| 10.00125 | 83.96287 | 1.000794 | 124.4693 | 0.9960108 | 89504.41 | 2.750826 | 131.7407
| 10.00125 | 82.96275 | 0.9922105 | 116.7638 | 0.9951362 | 80510.65 | 3.13849 | 125.9983
| 10.00125 | 81.96263 | 0.983964 | 110.7398 | 0.9962998 | 80137.2 | 3.469625 | 132.5443
| 10.00125 | 80.9625 | 0.9941595 | 126.4676 | 0.9952381 | 86015.06 | 2.681808 | 124.2352
| 10.00125 | 79.962375 | 0.9760358 | 106.9483 | 0.99543 | 82282.19 | 3.681439 | 141.3201
| 10.00125 | 78.96225 | 0.9630917 | 103.3298 | 0.9954435 | 83799.11 | 3.911074 | 149.381
| 10.00125 | 77.96212 | 0.9682487 | 109.7206 | 0.9957787 | 76709.14 | 3.552328 | 127.8895
| 10.00125 | 76.962 | 0.9549968 | 95.56695 | 0.9970056 | 71598.57 | 4.655767 | 137.7533
| 10.00125 | 75.96188 | 0.9490309 | 109.0426 | 0.9960878 | 80502.28 | 3.566835 | 135.3449
| 10.00125 | 74.96175 | 0.9563802 | 120.0274 | 0.9956113 | 78480.39 | 2.994464 | 119.2283
| 10.00125 | 73.961625 | 0.9366448 | 108.5056 | 0.9956196 | 88021.05 | 3.549499 | 149.4775
| 10.00125 | 72.9615 | 0.9415206 | 119.4318 | 0.9975334 | 81691.42 | 3.011422 | 124.9677
| 10.00125 | 71.96137 | 0.9358314 | 115.1823 | 0.9965925 | 79134.79 | 3.232788 | 125.5506
| 10.00125 | 70.96125 | 0.9266043 | 110.0458 | 0.9965629 | 82842.88 | 3.493402 | 138.1415
| 10.00125 | 69.96112 | 0.9393811 | 121.1706 | 0.995519 | 74179.16 | 2.966824 | 111.4025
| 10.00125 | 68.961 | 0.9220058 | 105.4794 | 0.997431 | 76983.83 | 3.827038 | 133.7965
| 10.00125 | 67.96088 | 0.9175182 | 108.0094 | 0.9956483 | 78134.8 | 3.645852 | 132.5135
| 10.00125 | 66.96075 | 0.9174974 | 119.1253 | 0.9939703 | 82651.95 | 3.008511 | 126.8068
| 10.00125 | 65.960625 | 0.9054123 | 113.0245 | 0.9957695 | 79122.8 | 3.345254 | 128.0271
| 10.00125 | 64.9605 | 0.8953318 | 112.7705 | 0.9962917 | 79736.08 | 3.357274 | 129.3691
| 10.00125 | 63.96037 | 0.8946534 | 119.3098 | 0.996152 | 79724.06 | 3.022986 | 121.9529
| 10.00125 | 62.96025 | 0.882521 | 112.7617 | 0.9961022 | 86810.36 | 3.315253 | 141.4569
| 10.00125 | 61.96012 | 0.8844576 | 117.5996 | 0.995793 | 80290.72 | 3.100762 | 124.7147
| 10.00125 | 60.96 | 0.8707528 | 99.0494 | 0.9951787 | 77753.99 | 4.280171 | 144.3951
| 10.00125 | 59.95988 | 0.8677831 | 105.6069 | 0.9954199 | 78941.7 | 3.793441 | 137.1311
| 10.00125 | 58.95975 | 0.8676168 | 114.3629 | 0.995682 | 82829.22 | 3.250246 | 132.6482
| 10.00125 | 57.959625 | 0.8668022 | 118.1389 | 0.9943288 | 89335.73 | 3.024402 | 138.8495
| 10.00125 | 56.9595 | 0.8512505 | 101.4647 | 0.9969906 | 80874.87 | 4.075176 | 146.7096
| 10.00125 | 55.95937 | 0.8623526 | 122.7995 | 0.9975703 | 76620.48 | 2.88622 | 113.5998
| 10.00125 | 54.95925 | 0.847497 | 113.2057 | 0.9954538 | 81944.3 | 3.316404 | 132.5656
| 10.00125 | 53.95913 | 0.8428388 | 119.6242 | 0.995712 | 82201.33 | 2.993528 | 125.5527
| 10.00125 | 52.959 | 0.8302512 | 116.9108 | 0.9964006 | 87682.76 | 3.098236 | 137.6464
| 10.00125 | 51.95888 | 0.835521 | 126.4547 | 0.995549 | 91033.36 | 2.664493 | 131.9234
| 10.00125 | 50.95875 | 0.8181293 | 112.8197 | 0.995915 | 85020.52 | 3.32122 | 138.2987
| 10.00125 | 49.95862 | 0.8187313 | 119.0795 | 0.9937886 | 86914.99 | 2.989392 | 133.744
| 10.00125 | 48.9585 | 0.813573 | 116.7107 | 0.99587 | 87051.97 | 3.109209 | 136.8383
| 10.00125 | 47.95837 | 0.8162093 | 124.1429 | 0.9967185 | 87212.31 | 2.775518 | 128.5352
| 10.00125 | 46.95825 | 0.8077672 | 119.2488 | 0.9957084 | 88658.89 | 2.980252 | 136.4029
| 10.00125 | 45.95813 | 0.8162933 | 130.2795 | 0.9947645 | 88808.34 | 2.526514 | 124.5663
| 10.00125 | 44.958 | 0.7950704 | 114.1417 | 0.9953419 | 85505.17 | 3.245775 | 137.4346
| 10.00125 | 43.957875 | 0.7866657 | 107.1318 | 0.9946578 | 82413.73 | 3.665616 | 141.293
| 10.00125 | 42.95775 | 0.7862536 | 116.135 | 0.9934319 | 83409.41 | 3.147682 | 131.4659
| 10.00125 | 41.95762 | 0.7942689 | 125.0749 | 0.9950191 | 83026.83 | 2.749583 | 121.104
| 10.00125 | 40.9575 | 0.7910654 | 128.0881 | 0.9953209 | 85565.16 | 2.621072 | 121.9246
| 10.00125 | 39.95737 | 0.7700654 | 104.3772 | 0.997349 | 81596.85 | 3.864124 | 143.7406
| 10.00125 | 38.95725 | 0.7751099 | 106.4316 | 0.9969289 | 80645 | 3.73286 | 139.0992
| 10.00125 | 37.95713 | 0.7592577 | 99.42587 | 0.9963813 | 82414.22 | 4.21377 | 152.8782
| 10.00125 | 36.957 | 0.7551112 | 96.81137 | 0.9970837 | 74518.82 | 4.510211 | 141.5759
| 10.00125 | 35.956875 | 0.7523343 | 99.53165 | 0.9961509 | 79480.88 | 4.230484 | 147.0015
| 10.00125 | 34.95675 | 0.7420192 | 90.17125 | 0.9976678 | 72933.09 | 5.169077 | 149.286
| 10.00125 | 33.95662 | 0.7511467 | 110.0492 | 0.9970965 | 72239.44 | 3.574405 | 119.8845
| 10.00125 | 32.9565 | 0.7319305 | 98.50802 | 0.9956389 | 76293.72 | 4.340937 | 142.4076
| 10.00125 | 31.95637 | 0.737001 | 105.9578 | 0.9955768 | 75371.73 | 3.800604 | 130.2601
| 10.00125 | 30.95625 | 0.7213841 | 93.68201 | 0.9950861 | 74255.9 | 4.784438 | 146.0057
| 10.00125 | 29.95613 | 0.7151954 | 86.10966 | 0.9968383 | 69386.25 | 5.685592 | 148.9751
| 10.00125 | 28.956 | 0.7126305 | 100.7859 | 0.994904 | 72328.18 | 4.198923 | 131.5838
| 10.00125 | 27.95587 | 0.7042252 | 105.9827 | 0.9961728 | 87056.26 | 3.714519 | 151.4513
| 10.00125 | 26.95575 | 0.7063179 | 112.8123 | 0.9962002 | 80425.01 | 3.350186 | 130.482
| 10.00125 | 25.95562 | 0.698885 | 90.58961 | 0.998088 | 68211.74 | 5.202789 | 138.7814
| 10.00125 | 24.9555 | 0.7097096 | 105.2646 | 0.9975027 | 64694.83 | 3.969831 | 112.3739
| 10.00125 | 23.95538 | 0.6836229 | 89.17133 | 0.997073 | 70548 | 5.310824 | 146.0003
| 10.00125 | 22.95525 | 0.6758464 | 97.65157 | 0.995395 | 77872.45 | 4.393734 | 146.8109
| 10.00125 | 21.95513 | 0.6915774 | 128.8005 | 0.9952666 | 81890.92 | 2.608736 | 115.788
| 10.00125 | 20.955 | 0.6709765 | 108.0217 | 0.9962981 | 78163.55 | 3.647634 | 132.5563
| 10.00125 | 19.95487 | 0.676582 | 113.1356 | 0.9965302 | 75519.94 | 3.366959 | 121.887
| 10.00125 | 18.95475 | 0.6601614 | 113.97 | 0.9947455 | 90354.01 | 3.228054 | 145.9464
| 10.00125 | 17.95462 | 0.6532486 | 115.6215 | 0.9960358 | 78639.88 | 3.210999 | 124.2353
| 10.00125 | 16.9545 | 0.6514723 | 123.0905 | 0.9958834 | 80546.9 | 2.847299 | 119.3159
| 10.00125 | 15.95438 | 0.6429084 | 119.7474 | 0.9951217 | 83682.59 | 2.978362 | 127.778
| 10.00125 | 14.95425 | 0.6513484 | 131.2087 | 0.9956023 | 83195.61 | 2.515896 | 115.4684
| 10.00125 | 13.954125 | 0.631613 | 114.6945 | 0.9953226 | 85562.66 | 3.216568 | 136.837
| 10.00125 | 12.954 | 0.6305019 | 109.4245 | 0.9963818 | 83478.81 | 3.525289 | 140.0846
| 10.00125 | 11.95387 | 0.6369086 | 123.6057 | 0.9962758 | 83719.36 | 2.811573 | 123.686
| 10.00125 | 10.95375 | 0.6172726 | 107.9224 | 0.9962556 | 79790.65 | 3.641475 | 135.5586
| 10.00125 | 9.953625 | 0.6195464 | 106.8128 | 0.9964618 | 71998.45 | 3.778668 | 123.2559
| 10.00125 | 8.9535 | 0.6062762 | 100.64 | 0.9962334 | 78258.46 | 4.156623 | 142.9666
| 10.00125 | 7.953375 | 0.6072484 | 100.4389 | 0.9969755 | 72350.92 | 4.236154 | 132.1334
| 10.00125 | 6.95325 | 0.5987827 | 93.70632 | 0.9980839 | 70761.6 | 4.846868 | 138.9821
| 10.00125 | 5.953125 | 0.587497 | 89.54984 | 0.9974591 | 69535.5 | 5.288682 | 143.2342
| 10.00125 | 4.953 | 0.5885312 | 108.5215 | 0.9950726 | 81364.37 | 3.588325 | 137.5379
| 10.00125 | 3.952875 | 0.5860142 | 92.0367 | 0.996086 | 69125.74 | 5.024405 | 138.2886
| 10.00125 | 2.95275 | 0.5877415 | 116.5723 | 0.9958461 | 83181.84 | 3.135748 | 130.601
| 10.00125 | 1.952625 | 0.5692567 | 107.5811 | 0.9967811 | 77549.48 | 3.682242 | 132.0466
| 10.00125 | 0.9525 | 0.5719438 | 96.9174 | 0.9968515 | 73866.1 | 4.507464 | 140.1343
| 10.00125 | 0 | 0.5595336 | 94.4284 | 0.9967574 | 73829.8 | 4.729672 | 143.9589
| 11.001375 | 98.96475 | 1.076426 | 121.1828 | 0.9942686 | 78471.87 | 2.936947 | 118.0184
| 11.001375 | 97.96463 | 1.07931 | 125.5378 | 0.996288 | 84963.26 | 2.726393 | 123.5973
| 11.001375 | 96.9645 | 1.074287 | 122.4656 | 0.9939692 | 90931.39 | 2.822575 | 136.2488
| 11.001375 | 95.964375 | 1.061685 | 112.6291 | 0.9965966 | 78405.89 | 3.375122 | 127.2979
| 11.001375 | 94.96425 | 1.056832 | 113.5791 | 0.9955266 | 88908.86 | 3.258489 | 143.987
| 11.001375 | 93.96412 | 1.054751 | 119.157 | 0.9963985 | 81593.23 | 3.020927 | 125.1001
| 11.001375 | 92.964 | 1.04574 | 117.107 | 0.994925 | 89133.92 | 3.076747 | 139.8033
| 11.001375 | 91.96387 | 1.048998 | 118.7011 | 0.9943688 | 79289.23 | 3.048088 | 121.893
| 11.001375 | 90.96375 | 1.036457 | 106.8837 | 0.9952211 | 79458.19 | 3.705235 | 136.3331
| 11.001375 | 89.96363 | 1.052875 | 124.5695 | 0.9961699 | 81465.61 | 2.781172 | 119.2424
| 11.001375 | 88.9635 | 1.029458 | 108.0872 | 0.9966437 | 76084.27 | 3.661397 | 128.8306
| 11.001375 | 87.963375 | 1.02337 | 113.9298 | 0.9947724 | 85764.52 | 3.253417 | 138.1374
| 11.001375 | 86.96325 | 1.01974 | 116.4592 | 0.9949634 | 83452.13 | 3.13676 | 131.1698
| 11.001375 | 85.96312 | 1.017806 | 118.9831 | 0.9966666 | 89952.22 | 2.990184 | 138.8516
| 11.001375 | 84.963 | 1.03066 | 134.3308 | 0.9951587 | 78912.26 | 2.422988 | 106.6679
| 11.001375 | 83.96287 | 1.010169 | 118.4728 | 0.9952428 | 88596.68 | 3.015092 | 137.2327
| 11.001375 | 82.96275 | 1.027057 | 139.85 | 0.9954991 | 78560.65 | 2.248766 | 101.8456
| 11.001375 | 81.96263 | 0.996018 | 108.8888 | 0.9956467 | 79335.85 | 3.582622 | 133.4927
| 11.001375 | 80.9625 | 0.9920134 | 110.9585 | 0.9961396 | 81802.36 | 3.445397 | 135.1418
| 11.001375 | 79.962375 | 0.9856521 | 104.3987 | 0.9956458 | 79667.25 | 3.870121 | 140.1319
| 11.001375 | 78.96225 | 0.9775714 | 104.925 | 0.995983 | 82398.09 | 3.81496 | 144.4078
| 11.001375 | 77.96212 | 0.9807416 | 113.2237 | 0.9966321 | 78001.46 | 3.345119 | 125.9229
| 11.001375 | 76.962 | 0.9655841 | 99.3673 | 0.994812 | 70653.72 | 4.330284 | 130.4042
| 11.001375 | 75.96188 | 0.9652925 | 116.702 | 0.9943442 | 80485.57 | 3.13885 | 126.0187
| 11.001375 | 74.96175 | 0.9554037 | 105.1422 | 0.9952703 | 78618.25 | 3.82645 | 137.178
| 11.001375 | 73.961625 | 0.9459626 | 109.188 | 0.9953072 | 87459.81 | 3.510808 | 147.4823
| 11.001375 | 72.9615 | 0.9467819 | 112.0199 | 0.9954986 | 81397.34 | 3.385273 | 133.1
| 11.001375 | 71.96137 | 0.9504013 | 117.8915 | 0.9959482 | 84719.48 | 3.063522 | 131.5802
| 11.001375 | 70.96125 | 0.9330828 | 107.4394 | 0.9962578 | 77713.23 | 3.687702 | 132.5121
| 11.001375 | 69.96112 | 0.9328785 | 104.1941 | 0.9976305 | 83305.93 | 3.865048 | 147.1851
| 11.001375 | 68.961 | 0.9299264 | 94.64 | 0.997239 | 71282.77 | 4.746377 | 138.5539
| 11.001375 | 67.96088 | 0.9311194 | 109.4308 | 0.9954622 | 77432.88 | 3.562997 | 129.492
| 11.001375 | 66.96075 | 0.9180049 | 106.7711 | 0.995338 | 77166.38 | 3.730983 | 132.3974
| 11.001375 | 65.960625 | 0.9117451 | 110.363 | 0.9963402 | 78136.7 | 3.505792 | 129.5672
| 11.001375 | 64.9605 | 0.9165047 | 121.9087 | 0.9968236 | 86469.02 | 2.874077 | 129.822
| 11.001375 | 63.96037 | 0.9109363 | 124.51 | 0.9953102 | 75793.02 | 2.809672 | 110.7143
| 11.001375 | 62.96025 | 0.894553 | 113.8381 | 0.9951932 | 77199.71 | 3.311471 | 123.8657
| 11.001375 | 61.96012 | 0.8941069 | 118.0704 | 0.9951314 | 87521.6 | 3.038623 | 135.9514
| 11.001375 | 60.96 | 0.8876164 | 99.691 | 0.9962331 | 76288.9 | 4.249271 | 140.6282
| 11.001375 | 59.95988 | 0.8814292 | 112.3977 | 0.996584 | 80818.96 | 3.372112 | 131.6596
| 11.001375 | 58.95975 | 0.8775777 | 116.8462 | 0.9961482 | 83553.25 | 3.121246 | 130.8941
| 11.001375 | 57.959625 | 0.8795605 | 118.2725 | 0.9952567 | 90451.85 | 3.016431 | 140.5391
| 11.001375 | 56.9595 | 0.8616574 | 106.1027 | 0.9959547 | 79106.11 | 3.761788 | 136.7615
| 11.001375 | 55.95937 | 0.8616998 | 109.9411 | 0.9957717 | 85848.89 | 3.477882 | 143.5657
| 11.001375 | 54.95925 | 0.8537954 | 117.2705 | 0.9951435 | 82712.13 | 3.101233 | 129.0131
| 11.001375 | 53.95913 | 0.8534837 | 122.5083 | 0.9954641 | 82421.81 | 2.861998 | 122.8117
| 11.001375 | 52.959 | 0.8396887 | 116.5056 | 0.9956731 | 85984.13 | 3.123901 | 135.3123
| 11.001375 | 51.95888 | 0.8399052 | 119.2935 | 0.9953892 | 89632.91 | 2.972896 | 137.9371
| 11.001375 | 50.95875 | 0.8296518 | 115.2481 | 0.9950333 | 83757.37 | 3.196653 | 133.1226
| 11.001375 | 49.95862 | 0.8380777 | 127.0092 | 0.9952352 | 87610.42 | 2.654448 | 126.0987
| 11.001375 | 48.9585 | 0.822381 | 116.9283 | 0.9956692 | 83723.99 | 3.114576 | 131.0734
| 11.001375 | 47.95837 | 0.8304886 | 128.5205 | 0.9948432 | 89397.07 | 2.589257 | 127.2319
| 11.001375 | 46.95825 | 0.8195752 | 120.0726 | 0.9956618 | 87215.83 | 2.948748 | 133.0901
| 11.001375 | 45.95813 | 0.8091381 | 113.892 | 0.9973734 | 87291.25 | 3.257067 | 140.819
| 11.001375 | 44.958 | 0.813785 | 118.7088 | 0.9950949 | 81659.76 | 3.037246 | 125.6867
| 11.001375 | 43.957875 | 0.7968842 | 111.1092 | 0.9953748 | 86137.31 | 3.407616 | 142.48
| 11.001375 | 42.95775 | 0.7950039 | 115.824 | 0.9954372 | 91035.23 | 3.132982 | 144.6532
| 11.001375 | 41.95762 | 0.7948167 | 117.7179 | 0.9943793 | 82368.75 | 3.078533 | 127.9347
| 11.001375 | 40.9575 | 0.784916 | 107.1394 | 0.9967164 | 74803.38 | 3.732981 | 127.7705
| 11.001375 | 39.95737 | 0.7855368 | 102.0972 | 0.9963001 | 78175.97 | 4.048811 | 140.6665
| 11.001375 | 38.95725 | 0.7733059 | 98.01938 | 0.996959 | 76473.4 | 4.385969 | 143.5251
| 11.001375 | 37.95713 | 0.7747805 | 100.7613 | 0.9974666 | 72285.68 | 4.214184 | 131.5749
| 11.001375 | 36.957 | 0.776979 | 115.8382 | 0.9954756 | 81319.03 | 3.181759 | 128.3842
| 11.001375 | 35.956875 | 0.7565368 | 97.47352 | 0.9946906 | 73993.26 | 4.446968 | 139.5056
| 11.001375 | 34.95675 | 0.7552625 | 91.80134 | 0.9956951 | 73828.99 | 4.976376 | 148.2967
| 11.001375 | 33.95662 | 0.7446806 | 99.00117 | 0.9970389 | 80096.83 | 4.271044 | 149.0449
| 11.001375 | 32.9565 | 0.755494 | 110.8489 | 0.9963048 | 78079.68 | 3.477584 | 128.8749
| 11.001375 | 31.95637 | 0.7380437 | 96.18507 | 0.9956709 | 73464.65 | 4.569587 | 140.4516
| 11.001375 | 30.95625 | 0.7318712 | 88.65842 | 0.9974682 | 67021.06 | 5.433627 | 139.4787
| 11.001375 | 29.95613 | 0.7254241 | 102.7752 | 0.9942181 | 78743.19 | 3.984887 | 140.7175
| 11.001375 | 28.956 | 0.7291733 | 118.5387 | 0.9957606 | 82664.21 | 3.042377 | 127.5003
| 11.001375 | 27.95587 | 0.7198235 | 106.21 | 0.995976 | 83269.77 | 3.724175 | 144.158
| 11.001375 | 26.95575 | 0.7106774 | 86.76566 | 0.997552 | 74269.35 | 5.527111 | 158.4457
| 11.001375 | 25.95562 | 0.7015378 | 89.78078 | 0.9973515 | 74166.39 | 5.190446 | 152.579
| 11.001375 | 24.9555 | 0.7006399 | 91.31677 | 0.995841 | 69222 | 5.095204 | 139.6335
| 11.001375 | 23.95538 | 0.697792 | 109.0198 | 0.9962348 | 72076.19 | 3.635457 | 120.7781
| 11.001375 | 22.95525 | 0.6882333 | 110.4734 | 0.9955838 | 84175.3 | 3.456291 | 139.8975
| 11.001375 | 21.95513 | 0.6891397 | 115.1454 | 0.9955207 | 81236.89 | 3.21801 | 129.056
| 11.001375 | 20.955 | 0.6796965 | 102.6498 | 0.997488 | 81332.29 | 3.987534 | 145.7925
| 11.001375 | 19.95487 | 0.6692295 | 104.5497 | 0.995948 | 78487.06 | 3.870803 | 137.7638
| 11.001375 | 18.95475 | 0.667791 | 114.9244 | 0.9956011 | 81077.43 | 3.230741 | 129.0515
| 11.001375 | 17.95462 | 0.6679429 | 118.2882 | 0.995984 | 81350.22 | 3.062132 | 125.6635
| 11.001375 | 16.9545 | 0.6665852 | 127.2389 | 0.9956507 | 80967.12 | 2.674016 | 115.8938
| 11.001375 | 15.95438 | 0.6495753 | 117.0828 | 0.9964685 | 86324.94 | 3.096621 | 135.1852
| 11.001375 | 14.95425 | 0.6457965 | 118.1792 | 0.9935178 | 86789.16 | 3.031284 | 134.6018
| 11.001375 | 13.954125 | 0.6449012 | 118.6804 | 0.9970297 | 83178 | 3.0374 | 128.1828
| 11.001375 | 12.954 | 0.6316137 | 100.2015 | 0.9951888 | 75412.11 | 4.212959 | 138.1976
| 11.001375 | 11.95387 | 0.6334701 | 110.3897 | 0.9969145 | 74697.94 | 3.532677 | 123.6608
| 11.001375 | 10.95375 | 0.6266461 | 108.4298 | 0.996062 | 76294.82 | 3.635763 | 128.7642
| 11.001375 | 9.953625 | 0.6280364 | 102.8103 | 0.9964219 | 79373.04 | 3.987316 | 141.871
| 11.001375 | 8.9535 | 0.6381782 | 126.3061 | 0.9950425 | 80679.5 | 2.710413 | 116.3476
| 11.001375 | 7.953375 | 0.6143592 | 99.19968 | 0.9959916 | 71886.31 | 4.335326 | 132.9761
| 11.001375 | 6.95325 | 0.6037475 | 101.7414 | 0.9960124 | 81105.45 | 4.048224 | 146.713
| 11.001375 | 5.953125 | 0.611241 | 108.9829 | 0.9969891 | 70212.15 | 3.658247 | 117.6529
| 11.001375 | 4.953 | 0.5947491 | 102.049 | 0.9965293 | 79913.91 | 4.038226 | 144.0044
| 11.001375 | 3.952875 | 0.593996 | 84.40892 | 0.996946 | 61047.52 | 6.095566 | 133.9534
| 11.001375 | 2.95275 | 0.5851744 | 106.4774 | 0.996629 | 87231.24 | 3.683739 | 151.0374
| 11.001375 | 1.952625 | 0.5784589 | 93.8995 | 0.995306 | 76828.17 | 4.73386 | 150.8777
| 11.001375 | 0.9525 | 0.5792095 | 96.40936 | 0.9967069 | 74349.92 | 4.544997 | 141.8605
| 11.001375 | 0 | 0.5685564 | 95.14562 | 0.9964606 | 74716.02 | 4.651424 | 144.5753
| 12.0015 | 98.96475 | 1.084665 | 117.1682 | 0.9945087 | 90560.92 | 3.065959 | 142.105
| 12.0015 | 97.96463 | 1.079929 | 116.4922 | 0.995313 | 86725.07 | 3.119604 | 136.5569
| 12.0015 | 96.9645 | 1.075256 | 114.9423 | 0.9952419 | 83211.52 | 3.216202 | 132.5824
| 12.0015 | 95.964375 | 1.078803 | 122.0226 | 0.9961338 | 87279.82 | 2.86337 | 130.9719
| 12.0015 | 94.96425 | 1.077845 | 123.6965 | 0.9956917 | 89378.77 | 2.782209 | 132.4017
| 12.0015 | 93.96412 | 1.062592 | 116.5664 | 0.9952228 | 79725.05 | 3.15327 | 124.9408
| 12.0015 | 92.964 | 1.05661 | 116.5607 | 0.9935357 | 89183.42 | 3.098257 | 140.5593
| 12.0015 | 91.96387 | 1.071141 | 131.9085 | 0.9971185 | 79103.48 | 2.511821 | 108.987
| 12.0015 | 90.96375 | 1.060704 | 118.2734 | 0.995475 | 77585.2 | 3.082576 | 119.6418
| 12.0015 | 89.96363 | 1.049692 | 103.0764 | 0.9964561 | 78613.08 | 3.974975 | 140.0744
| 12.0015 | 88.9635 | 1.038696 | 111.4871 | 0.9959364 | 82135.11 | 3.412341 | 135.0409
| 12.0015 | 87.963375 | 1.038839 | 118.7585 | 0.995751 | 87447.64 | 3.008624 | 135.0118
| 12.0015 | 86.96325 | 1.031971 | 116.4365 | 0.9955295 | 89583.09 | 3.109571 | 141.4091
| 12.0015 | 85.96312 | 1.030722 | 120.0257 | 0.9954311 | 89176.85 | 2.941565 | 136.315
| 12.0015 | 84.963 | 1.022944 | 113.7484 | 0.9949374 | 81801.01 | 3.286059 | 131.6566
| 12.0015 | 83.96287 | 1.016918 | 112.3264 | 0.9949649 | 89988.12 | 3.318078 | 147.5567
| 12.0015 | 82.96275 | 1.017396 | 117.4723 | 0.9936862 | 87878.41 | 3.060548 | 137.252
| 12.0015 | 81.96263 | 1.004455 | 105.1639 | 0.9944573 | 77627.17 | 3.829495 | 135.3416
| 12.0015 | 80.9625 | 0.9971843 | 104.2791 | 0.9961154 | 79449.23 | 3.882225 | 139.9065
| 12.0015 | 79.962375 | 0.9954648 | 107.6965 | 0.9966213 | 78167.46 | 3.66943 | 132.9868
| 12.0015 | 78.96225 | 0.9886462 | 106.9861 | 0.9971537 | 80257.66 | 3.701027 | 137.6508
| 12.0015 | 77.96212 | 0.9861622 | 111.2689 | 0.9970909 | 84788.49 | 3.413115 | 139.932
| 12.0015 | 76.962 | 0.9781539 | 95.99174 | 0.9954815 | 75035.64 | 4.566838 | 143.8478
| 12.0015 | 75.96188 | 0.9800866 | 119.6694 | 0.9957731 | 80937.04 | 2.998241 | 123.4912
| 12.0015 | 74.96175 | 0.964967 | 106.803 | 0.9957313 | 76143.46 | 3.739071 | 130.5468
| 12.0015 | 73.961625 | 0.9782973 | 131.2412 | 0.9948746 | 85839.82 | 2.502823 | 119.2725
| 12.0015 | 72.9615 | 0.9579692 | 114.6861 | 0.9949739 | 82979.97 | 3.229825 | 132.5017
| 12.0015 | 71.96137 | 0.9565544 | 117.4976 | 0.9954702 | 86177.64 | 3.073654 | 134.4324
| 12.0015 | 70.96125 | 0.9427618 | 108.4262 | 0.9956202 | 86739.29 | 3.561842 | 147.2774
| 12.0015 | 69.96112 | 0.9482932 | 107.9582 | 0.9965265 | 79486.73 | 3.642624 | 134.9768
| 12.0015 | 68.961 | 0.9403948 | 98.90924 | 0.9956743 | 77146.08 | 4.299951 | 143.443
| 12.0015 | 67.96088 | 0.9402278 | 110.4295 | 0.99605 | 76790.66 | 3.510571 | 127.1736
| 12.0015 | 66.96075 | 0.9328133 | 108.7447 | 0.9947336 | 77477.13 | 3.601415 | 130.4157
| 12.0015 | 65.960625 | 0.9294633 | 118.2919 | 0.9944122 | 79528.06 | 3.066528 | 122.7156
| 12.0015 | 64.9605 | 0.9185743 | 112.3833 | 0.9959831 | 80202.37 | 3.37452 | 130.6228
| 12.0015 | 63.96037 | 0.915596 | 118.184 | 0.9959361 | 81901.64 | 3.064003 | 126.6687
| 12.0015 | 62.96025 | 0.9048755 | 114.5553 | 0.9951336 | 80977.43 | 3.248917 | 129.3145
| 12.0015 | 61.96012 | 0.8987822 | 113.1975 | 0.9957435 | 81870.79 | 3.318404 | 132.4545
| 12.0015 | 60.96 | 0.8941089 | 101.4766 | 0.9963293 | 83471.05 | 4.049999 | 151.643
| 12.0015 | 59.95988 | 0.8926517 | 113.5592 | 0.995121 | 85713.45 | 3.274628 | 138.5271
| 12.0015 | 58.95975 | 0.8855781 | 114.4638 | 0.9964957 | 79927.56 | 3.265264 | 127.6893
| 12.0015 | 57.959625 | 0.8783644 | 103.3421 | 0.9955023 | 80511.33 | 3.93591 | 143.2063
| 12.0015 | 56.9595 | 0.8696954 | 98.89039 | 0.9970161 | 75527.38 | 4.325065 | 140.3746
| 12.0015 | 55.95937 | 0.8644939 | 107.1133 | 0.9965918 | 76386.55 | 3.720738 | 130.5908
| 12.0015 | 54.95925 | 0.877656 | 129.9643 | 0.9954891 | 85144.07 | 2.553162 | 119.4739
| 12.0015 | 53.95913 | 0.8575242 | 117.4094 | 0.9968797 | 83594.78 | 3.095934 | 130.313
| 12.0015 | 52.959 | 0.8512342 | 115.8608 | 0.9958321 | 78579.63 | 3.198294 | 123.8669
| 12.0015 | 51.95888 | 0.8506752 | 118.0025 | 0.9946426 | 82391.86 | 3.065581 | 127.6526
| 12.0015 | 50.95875 | 0.8446964 | 119.7086 | 0.9952327 | 86003.65 | 2.969442 | 131.5516
| 12.0015 | 49.95862 | 0.8386555 | 116.3025 | 0.994623 | 85992.68 | 3.130184 | 135.5628
| 12.0015 | 48.9585 | 0.8335794 | 116.2209 | 0.9941195 | 82264.14 | 3.152109 | 129.4823
| 12.0015 | 47.95837 | 0.8296583 | 114.1288 | 0.9952188 | 88080.71 | 3.23263 | 141.8366
| 12.0015 | 46.95825 | 0.8355093 | 124.7173 | 0.9948435 | 83785.98 | 2.760365 | 122.6258
| 12.0015 | 45.95813 | 0.8194533 | 109.8644 | 0.9972044 | 84415.96 | 3.49676 | 141.1556
| 12.0015 | 44.958 | 0.8165523 | 113.0394 | 0.9954572 | 84529.91 | 3.310332 | 137.1723
| 12.0015 | 43.957875 | 0.8185063 | 120.5802 | 0.9962246 | 82026.28 | 2.952199 | 124.2423
| 12.0015 | 42.95775 | 0.8042787 | 113.3814 | 0.9982242 | 89848.85 | 3.274343 | 145.9074
| 12.0015 | 41.95762 | 0.8045304 | 112.231 | 0.9956261 | 77516.17 | 3.399704 | 126.2571
| 12.0015 | 40.9575 | 0.7949759 | 98.21693 | 0.9964865 | 76584.83 | 4.366073 | 143.43
| 12.0015 | 39.95737 | 0.7930343 | 98.94881 | 0.9958513 | 72871.09 | 4.343582 | 135.197
| 12.0015 | 38.95725 | 0.7921539 | 105.105 | 0.9972354 | 74125.44 | 3.877025 | 129.1552
| 12.0015 | 37.95713 | 0.7829712 | 103.8463 | 0.9971082 | 76542.25 | 3.941724 | 135.1939
| 12.0015 | 36.957 | 0.7750975 | 89.88323 | 0.9951661 | 72200.32 | 5.195003 | 148.2043
| 12.0015 | 35.956875 | 0.7814346 | 105.7973 | 0.9964108 | 73193.16 | 3.834902 | 126.6054
| 12.0015 | 34.95675 | 0.764381 | 88.97085 | 0.9948848 | 76107.2 | 5.234238 | 158.1823
| 12.0015 | 33.95662 | 0.7603194 | 100.548 | 0.9972105 | 79517.38 | 4.156896 | 145.5208
| 12.0015 | 32.9565 | 0.7595922 | 104.1133 | 0.9947508 | 75805.37 | 3.91874 | 133.4574
| 12.0015 | 31.95637 | 0.7512081 | 96.01059 | 0.9975314 | 75350.71 | 4.572717 | 144.4743
| 12.0015 | 30.95625 | 0.7395795 | 82.15128 | 0.995488 | 71272.7 | 6.153042 | 160.9397
| 12.0015 | 29.95613 | 0.7492144 | 120.7068 | 0.9967579 | 76572.21 | 2.977943 | 115.5664
| 12.0015 | 28.956 | 0.733975 | 106.3035 | 0.9958592 | 81361.97 | 3.73122 | 140.5581
| 12.0015 | 27.95587 | 0.7302421 | 90.24348 | 0.9966163 | 71159.7 | 5.181906 | 145.4295
| 12.0015 | 26.95575 | 0.7264564 | 88.44293 | 0.9969446 | 73111.41 | 5.349568 | 152.7504
| 12.0015 | 25.95562 | 0.7210991 | 104.1734 | 0.9967938 | 80057.9 | 3.88766 | 141.1853
| 12.0015 | 24.9555 | 0.7122934 | 111.8366 | 0.9947655 | 86508.2 | 3.362468 | 142.1447
| 12.0015 | 23.95538 | 0.7057075 | 110.8586 | 0.995673 | 80444.47 | 3.458165 | 132.9177
| 12.0015 | 22.95525 | 0.7005616 | 111.1612 | 0.996369 | 80712.46 | 3.441758 | 133.0078
| 12.0015 | 21.95513 | 0.6920918 | 107.7611 | 0.9955657 | 85123.61 | 3.612185 | 145.309
| 12.0015 | 20.955 | 0.698242 | 105.6299 | 0.9960616 | 70346.66 | 3.872771 | 121.7852
| 12.0015 | 19.95487 | 0.6809224 | 112.6222 | 0.9959893 | 84681.92 | 3.334187 | 137.9722
| 12.0015 | 18.95475 | 0.6804875 | 118.1681 | 0.9964229 | 82967.49 | 3.06084 | 128.4161
| 12.0015 | 17.95462 | 0.6744046 | 115.7684 | 0.9962183 | 82557.3 | 3.181017 | 130.519
| 12.0015 | 16.9545 | 0.6800656 | 128.0166 | 0.9964604 | 86443.42 | 2.623798 | 123.3212
| 12.0015 | 15.95438 | 0.6635126 | 118.4915 | 0.9944945 | 89171.09 | 3.009105 | 138.1468
| 12.0015 | 14.95425 | 0.6590705 | 120.3781 | 0.9963099 | 88280.41 | 2.932419 | 134.4577
| 12.0015 | 13.954125 | 0.6615778 | 124.8866 | 0.9945157 | 90657.36 | 2.724937 | 133.0614
| 12.0015 | 12.954 | 0.6606707 | 119.3109 | 0.995478 | 79895.79 | 3.019644 | 122.2178
| 12.0015 | 11.95387 | 0.6520037 | 119.6968 | 0.9954034 | 78423.94 | 3.009493 | 119.4802
| 12.0015 | 10.95375 | 0.6536059 | 127.4159 | 0.9969885 | 79041.46 | 2.679982 | 112.8861
| 12.0015 | 9.953625 | 0.6367957 | 111.1238 | 0.9956777 | 80242.93 | 3.444253 | 132.2391
| 12.0015 | 8.9535 | 0.62737 | 104.5436 | 0.9959239 | 74788.35 | 3.903545 | 131.0593
| 12.0015 | 7.953375 | 0.6408407 | 121.2957 | 0.997229 | 72645.44 | 2.976753 | 108.9497
| 12.0015 | 6.95325 | 0.616976 | 102.65 | 0.9951011 | 77471.06 | 4.009232 | 138.5432
| 12.0015 | 5.953125 | 0.6137652 | 108.0893 | 0.9943847 | 79444.07 | 3.625698 | 134.7034
| 12.0015 | 4.953 | 0.609382 | 86.00415 | 0.9968237 | 65241.69 | 5.783388 | 140.2118
| 12.0015 | 3.952875 | 0.6096493 | 96.40554 | 0.9979402 | 69621.91 | 4.612354 | 132.6737
| 12.0015 | 2.95275 | 0.6125047 | 117.6774 | 0.9968837 | 80807.32 | 3.097929 | 125.4749
| 12.0015 | 1.952625 | 0.5945952 | 91.39743 | 0.9982315 | 69100.55 | 5.103721 | 139.2972
| 12.0015 | 0.9525 | 0.5978536 | 104.3065 | 0.9965193 | 72115.73 | 3.948788 | 126.5695
| 12.0015 | 0 | 0.5814271 | 97.18396 | 0.996142 | 82492.34 | 4.391851 | 156.7624
| 13.00163 | 98.96475 | 1.096758 | 113.6013 | 0.9940983 | 92386.96 | 3.235437 | 149.9678
| 13.00163 | 97.96463 | 1.091847 | 114.9342 | 0.9947025 | 81931.65 | 3.22189 | 130.4509
| 13.00163 | 96.9645 | 1.099221 | 125.4263 | 0.9962836 | 86240.81 | 2.725619 | 125.6666
| 13.00163 | 95.964375 | 1.087399 | 119.0463 | 0.9955909 | 88482.11 | 2.990007 | 136.356
| 13.00163 | 94.96425 | 1.07988 | 114.122 | 0.9952795 | 89083.47 | 3.228237 | 143.5639
| 13.00163 | 93.96412 | 1.077333 | 118.7634 | 0.9955009 | 86828.6 | 3.010391 | 133.9933
| 13.00163 | 92.964 | 1.065275 | 113.8926 | 0.9951658 | 82331.06 | 3.276087 | 132.3765
| 13.00163 | 91.96387 | 1.063083 | 112.894 | 0.9953545 | 83952.72 | 3.321116 | 136.3691
| 13.00163 | 90.96375 | 1.071446 | 114.6355 | 0.9965866 | 75290.92 | 3.287119 | 119.849
| 13.00163 | 89.96363 | 1.053651 | 94.56683 | 0.9968892 | 69414.49 | 4.777617 | 134.968
| 13.00163 | 88.9635 | 1.048032 | 108.8467 | 0.9937645 | 87993.27 | 3.521737 | 148.9111
| 13.00163 | 87.963375 | 1.059412 | 128.1921 | 0.9948227 | 86867.33 | 2.610688 | 123.7661
| 13.00163 | 86.96325 | 1.040014 | 112.4199 | 0.9946957 | 81485.51 | 3.359335 | 132.7452
| 13.00163 | 85.96312 | 1.035707 | 109.5502 | 0.9952461 | 83896.95 | 3.510577 | 140.64
| 13.00163 | 84.963 | 1.050997 | 126.8232 | 0.996141 | 78653.1 | 2.702683 | 112.8506
| 13.00163 | 83.96287 | 1.036291 | 116.9415 | 0.9957352 | 84582.55 | 3.109699 | 132.4711
| 13.00163 | 82.96275 | 1.036779 | 122.6831 | 0.9959361 | 81434.19 | 2.860724 | 121.1018
| 13.00163 | 81.96263 | 1.016883 | 111.6754 | 0.9964806 | 83441.65 | 3.395826 | 137.0598
| 13.00163 | 80.9625 | 1.015246 | 113.5498 | 0.9949402 | 79141.92 | 3.313267 | 127.4308
| 13.00163 | 79.962375 | 1.005964 | 104.4746 | 0.9957274 | 74921.47 | 3.906194 | 131.3878
| 13.00163 | 78.96225 | 1.006786 | 116.2826 | 0.9943122 | 74577.73 | 3.197155 | 116.9075
| 13.00163 | 77.96212 | 0.9897532 | 100.5592 | 0.995217 | 86794.65 | 4.087152 | 159.5697
| 13.00163 | 76.962 | 0.9856606 | 98.85183 | 0.9954126 | 73301.86 | 4.344296 | 136.1503
| 13.00163 | 75.96188 | 0.982311 | 106.049 | 0.9973385 | 75446.86 | 3.801757 | 130.2989
| 13.00163 | 74.96175 | 0.9793972 | 111.272 | 0.9958725 | 79288.49 | 3.442952 | 130.4215
| 13.00163 | 73.961625 | 0.9729126 | 112.1876 | 0.9955866 | 88069.19 | 3.337864 | 144.4012
| 13.00163 | 72.9615 | 0.9681815 | 110.7615 | 0.9947892 | 78480.15 | 3.473694 | 129.6499
| 13.00163 | 71.96137 | 0.9651255 | 114.2084 | 0.9954728 | 88588.7 | 3.226883 | 142.6043
| 13.00163 | 70.96125 | 0.9626024 | 112.8935 | 0.9960897 | 77522.8 | 3.364479 | 125.4993
| 13.00163 | 69.96112 | 0.956448 | 110.8708 | 0.9968043 | 76103.93 | 3.492858 | 125.4842
| 13.00163 | 68.961 | 0.9483799 | 102.889 | 0.9950291 | 79092.52 | 3.977561 | 141.2151
| 13.00163 | 67.96088 | 0.9491535 | 104.5313 | 0.9960833 | 73351.35 | 3.91874 | 128.4918
| 13.00163 | 66.96075 | 0.9417913 | 106.9238 | 0.9946644 | 83717.95 | 3.66987 | 143.9412
| 13.00163 | 65.960625 | 0.9333925 | 107.0122 | 0.9967775 | 83124.58 | 3.677303 | 142.7692
| 13.00163 | 64.9605 | 0.9306074 | 114.0895 | 0.9960979 | 82354.52 | 3.269002 | 132.1872
| 13.00163 | 63.96037 | 0.9335785 | 122.7156 | 0.9971097 | 85065.13 | 2.8462 | 126.7315
| 13.00163 | 62.96025 | 0.9161061 | 112.3957 | 0.9954899 | 82340.13 | 3.358503 | 134.2425
| 13.00163 | 61.96012 | 0.9134488 | 118.8618 | 0.9948373 | 94851.9 | 2.969826 | 147.0947
| 13.00163 | 60.96 | 0.90917 | 104.2778 | 0.9961271 | 76165.97 | 3.91039 | 133.9096
| 13.00163 | 59.95988 | 0.9022418 | 108.2585 | 0.9963492 | 84711.97 | 3.587539 | 143.8775
| 13.00163 | 58.95975 | 0.8944604 | 110.7558 | 0.9954902 | 85698.15 | 3.430662 | 142.188
| 13.00163 | 57.959625 | 0.8914444 | 105.3841 | 0.9953573 | 84123.87 | 3.769387 | 146.9123
| 13.00163 | 56.9595 | 0.891974 | 113.0372 | 0.9964914 | 72822.41 | 3.39274 | 117.532
| 13.00163 | 55.95937 | 0.8964856 | 129.252 | 0.9958727 | 77986.57 | 2.610729 | 109.6793
| 13.00163 | 54.95925 | 0.8774284 | 117.8223 | 0.9951924 | 84872.25 | 3.063439 | 131.9029
| 13.00163 | 53.95913 | 0.8693224 | 115.5204 | 0.9940652 | 83516.12 | 3.180495 | 132.3822
| 13.00163 | 52.959 | 0.8715204 | 121.8265 | 0.9957966 | 81238.45 | 2.898787 | 121.6826
| 13.00163 | 51.95888 | 0.8747085 | 128.9573 | 0.9940218 | 89275.12 | 2.571049 | 126.592
| 13.00163 | 50.95875 | 0.8525582 | 114.9518 | 0.9936249 | 85704.71 | 3.19631 | 136.7366
| 13.00163 | 49.95862 | 0.8571022 | 121.5334 | 0.9960777 | 91208.15 | 2.868433 | 137.8103
| 13.00163 | 48.9585 | 0.8462649 | 117.2698 | 0.9955148 | 87027.43 | 3.080748 | 136.1102
| 13.00163 | 47.95837 | 0.8458267 | 116.4561 | 0.995993 | 83748.49 | 3.139042 | 131.6733
| 13.00163 | 46.95825 | 0.8429935 | 118.1721 | 0.995265 | 84091.1 | 3.050831 | 130.2237
| 13.00163 | 45.95813 | 0.8347357 | 110.5113 | 0.9944345 | 86313.87 | 3.43692 | 143.5902
| 13.00163 | 44.958 | 0.8285483 | 111.378 | 0.9962351 | 86280.89 | 3.395021 | 142.3797
| 13.00163 | 43.957875 | 0.8212573 | 111.4491 | 0.9939343 | 82784.61 | 3.402576 | 136.1864
| 13.00163 | 42.95775 | 0.8260053 | 116.2134 | 0.9955622 | 83496.82 | 3.150985 | 131.5403
| 13.00163 | 41.95762 | 0.8112252 | 98.4802 | 0.9955902 | 78263.94 | 4.322951 | 146.2734
| 13.00163 | 40.9575 | 0.807794 | 90.21025 | 0.9974173 | 70251.34 | 5.205021 | 143.6092
| 13.00163 | 39.95737 | 0.8148057 | 108.2991 | 0.9940483 | 78452.33 | 3.618622 | 132.6802
| 13.00163 | 38.95725 | 0.7976648 | 94.97239 | 0.9951665 | 74827.34 | 4.658524 | 145.0555
| 13.00163 | 37.95713 | 0.7970302 | 95.28708 | 0.9954984 | 74647.61 | 4.63415 | 144.197
| 13.00163 | 36.957 | 0.800284 | 112.0899 | 0.9961249 | 74879.37 | 3.428914 | 121.9966
| 13.00163 | 35.956875 | 0.7821234 | 95.05097 | 0.9974169 | 78521.32 | 4.62164 | 152.402
| 13.00163 | 34.95675 | 0.7942337 | 110.3944 | 0.9969686 | 73409.06 | 3.543124 | 121.4686
| 13.00163 | 33.95662 | 0.7714962 | 100.3187 | 0.9961884 | 81245.51 | 4.154141 | 149.18
| 13.00163 | 32.9565 | 0.7791925 | 109.8994 | 0.9963003 | 79644.99 | 3.522342 | 132.7511
| 13.00163 | 31.95637 | 0.7586466 | 89.56799 | 0.9966149 | 80515.76 | 5.124427 | 166.6297
| 13.00163 | 30.95625 | 0.7784692 | 122.5551 | 0.9951315 | 78442.83 | 2.87891 | 116.6069
| 13.00163 | 29.95613 | 0.7483184 | 106.4946 | 0.9951274 | 82909.6 | 3.704705 | 143.0873
| 13.00163 | 28.956 | 0.7412353 | 87.26011 | 0.9968125 | 75514.69 | 5.445644 | 160.2111
| 13.00163 | 27.95587 | 0.7501274 | 91.0768 | 0.9958078 | 65114.85 | 5.191807 | 131.6748
| 13.00163 | 26.95575 | 0.7319045 | 101.8045 | 0.9961987 | 76613.83 | 4.08428 | 138.165
| 13.00163 | 25.95562 | 0.7311773 | 112.7486 | 0.9952284 | 82942.51 | 3.334465 | 134.826
| 13.00163 | 24.9555 | 0.7222834 | 111.4881 | 0.9954708 | 84688.42 | 3.394995 | 139.4505
| 13.00163 | 23.95538 | 0.7238407 | 117.3913 | 0.9953103 | 85300.06 | 3.082566 | 133.1137
| 13.00163 | 22.95525 | 0.7147297 | 113.2931 | 0.9969945 | 77759.04 | 3.344356 | 125.4414
| 13.00163 | 21.95513 | 0.7051604 | 108.1675 | 0.9964062 | 82808.06 | 3.60578 | 140.5972
| 13.00163 | 20.955 | 0.7007651 | 106.9292 | 0.9971968 | 84516.18 | 3.674965 | 145.4147
| 13.00163 | 19.95487 | 0.6931235 | 114.7922 | 0.996058 | 80745.44 | 3.241331 | 128.6599
| 13.00163 | 18.95475 | 0.6930687 | 119.6409 | 0.9964526 | 87749.67 | 2.968739 | 134.4658
| 13.00163 | 17.95462 | 0.6990285 | 130.2648 | 0.9958257 | 83094.82 | 2.551056 | 116.1931
| 13.00163 | 16.9545 | 0.6836952 | 122.1221 | 0.9947355 | 84013.16 | 2.868959 | 125.6997
| 13.00163 | 15.95438 | 0.6895636 | 133.9228 | 0.9958061 | 83412.31 | 2.421305 | 113.3469
| 13.00163 | 14.95425 | 0.6914776 | 141.2805 | 0.9948853 | 87135.11 | 2.177447 | 112.2251
| 13.00163 | 13.954125 | 0.6636143 | 115.0105 | 0.9968895 | 82144.81 | 3.224814 | 130.7389
| 13.00163 | 12.954 | 0.6657056 | 115.7878 | 0.9960771 | 82181.84 | 3.181621 | 129.8736
| 13.00163 | 11.95387 | 0.6531821 | 109.0271 | 0.9947188 | 79927.54 | 3.56613 | 134.3402
| 13.00163 | 10.95375 | 0.6449435 | 107.2135 | 0.9957559 | 87861.78 | 3.629961 | 151.0873
| 13.00163 | 9.953625 | 0.6490243 | 111.9115 | 0.9960462 | 74771.8 | 3.439617 | 122.0185
| 13.00163 | 8.9535 | 0.6579599 | 125.0419 | 0.9970871 | 80864.94 | 2.767325 | 117.8709
| 13.00163 | 7.953375 | 0.6393467 | 101.7159 | 0.9969514 | 72448.67 | 4.136613 | 130.5714
| 13.00163 | 6.95325 | 0.623732 | 86.03813 | 0.9973641 | 68996.56 | 5.705533 | 148.2686
| 13.00163 | 5.953125 | 0.6246593 | 95.38106 | 0.9969445 | 75712.68 | 4.621116 | 146.1945
| 13.00163 | 4.953 | 0.6152819 | 78.00545 | 0.9970868 | 64559.8 | 6.959446 | 154.0003
| 13.00163 | 3.952875 | 0.6102335 | 97.35648 | 0.9966514 | 72543.19 | 4.484551 | 136.9035
| 13.00163 | 2.95275 | 0.6048371 | 85.53484 | 0.9957082 | 72472.86 | 5.691904 | 156.8297
| 13.00163 | 1.952625 | 0.6222082 | 105.9145 | 0.9959257 | 70914.93 | 3.846949 | 122.4377
| 13.00163 | 0.9525 | 0.5993507 | 93.03858 | 0.9951864 | 78818.99 | 4.790823 | 156.4738
| 13.00163 | 0 | 0.5887652 | 91.03247 | 0.9973725 | 69022.42 | 5.137709 | 139.7126
| 14.00175 | 98.96475 | 1.110068 | 114.7282 | 0.9953204 | 79661.98 | 3.248528 | 126.9287
| 14.00175 | 97.96463 | 1.103167 | 114.0377 | 0.9966203 | 83999.1 | 3.264295 | 135.0286
| 14.00175 | 96.9645 | 1.098697 | 113.1997 | 0.9962305 | 88633.73 | 3.282649 | 144.0267
| 14.00175 | 95.964375 | 1.098918 | 117.6789 | 0.9949625 | 85415.34 | 3.066852 | 132.9587
| 14.00175 | 94.96425 | 1.087027 | 110.6971 | 0.994214 | 89404.37 | 3.408483 | 148.7983
| 14.00175 | 93.96412 | 1.085251 | 114.9473 | 0.9960793 | 87623.7 | 3.19573 | 140.0108
| 14.00175 | 92.964 | 1.078418 | 115.6141 | 0.9949238 | 86482.57 | 3.163313 | 137.2332
| 14.00175 | 91.96387 | 1.090686 | 127.1744 | 0.9954057 | 87400.45 | 2.649353 | 125.6112
| 14.00175 | 90.96375 | 1.074342 | 94.99716 | 0.9971248 | 69252.71 | 4.741106 | 134.0102
| 14.00175 | 89.96363 | 1.071239 | 112.673 | 0.9972034 | 73650.32 | 3.409591 | 119.3076
| 14.00175 | 88.9635 | 1.067032 | 120.3743 | 0.9960332 | 82149.46 | 2.960317 | 124.6573
| 14.00175 | 87.963375 | 1.065802 | 121.1175 | 0.9964279 | 83648.27 | 2.920659 | 126.2276
| 14.00175 | 86.96325 | 1.053563 | 112.3696 | 0.9958798 | 76530.16 | 3.399899 | 124.44
| 14.00175 | 85.96312 | 1.056103 | 118.0932 | 0.9959887 | 85498.35 | 3.050137 | 132.6168
| 14.00175 | 84.963 | 1.043035 | 113.2743 | 0.9957043 | 86187.48 | 3.289476 | 139.7112
| 14.00175 | 83.96287 | 1.043936 | 117.6322 | 0.994548 | 83504.58 | 3.077314 | 129.8836
| 14.00175 | 82.96275 | 1.047927 | 128.9105 | 0.9948981 | 75824.82 | 2.631185 | 106.8374
| 14.00175 | 81.96263 | 1.026987 | 111.8984 | 0.9957907 | 79421.25 | 3.406079 | 129.8825
| 14.00175 | 80.9625 | 1.02369 | 112.4349 | 0.994738 | 84003.53 | 3.343542 | 137.0331
| 14.00175 | 79.962375 | 1.024649 | 113.7578 | 0.9958387 | 75712.05 | 3.328659 | 121.5009
| 14.00175 | 78.96225 | 1.01974 | 115.6246 | 0.9961824 | 79753.69 | 3.204542 | 126.0609
| 14.00175 | 77.96212 | 1.003961 | 104.4057 | 0.996386 | 82516.78 | 3.850901 | 145.3892
| 14.00175 | 76.962 | 1.000499 | 102.5017 | 0.9954621 | 79603.94 | 4.003013 | 142.7394
| 14.00175 | 75.96188 | 0.9923337 | 112.2267 | 0.9960954 | 82868.39 | 3.367008 | 135.366
| 14.00175 | 74.96175 | 1.002218 | 124.7183 | 0.9979912 | 79189.19 | 2.791768 | 115.6576
| 14.00175 | 73.961625 | 0.985716 | 118.5474 | 0.9946606 | 86038.66 | 3.021366 | 132.9514
| 14.00175 | 72.9615 | 0.9834936 | 119.0875 | 0.9952912 | 78122.86 | 3.039604 | 119.639
| 14.00175 | 71.96137 | 0.978043 | 115.5983 | 0.9971795 | 88788.17 | 3.160929 | 141.1595
| 14.00175 | 70.96125 | 0.9654797 | 106.7363 | 0.9962993 | 84016.27 | 3.68672 | 144.7702
| 14.00175 | 69.96112 | 0.9673916 | 113.775 | 0.9961249 | 82562.12 | 3.284637 | 132.9201
| 14.00175 | 68.961 | 0.9603866 | 110.5801 | 0.9946299 | 83995.43 | 3.447439 | 139.43
| 14.00175 | 67.96088 | 0.9523772 | 95.49344 | 0.996755 | 74890.08 | 4.619719 | 144.3705
| 14.00175 | 66.96075 | 0.9522721 | 103.0487 | 0.9959735 | 77987.87 | 3.980123 | 138.9482
| 14.00175 | 65.960625 | 0.9409844 | 106.2852 | 0.9952555 | 79415.26 | 3.744394 | 137.0621
| 14.00175 | 64.9605 | 0.9360858 | 105.8104 | 0.9956696 | 77191.39 | 3.795282 | 133.7071
| 14.00175 | 63.96037 | 0.9385501 | 118.1979 | 0.9957494 | 77594.11 | 3.087171 | 119.7384
| 14.00175 | 62.96025 | 0.9224644 | 110.2724 | 0.9947074 | 88451.84 | 3.439722 | 147.711
| 14.00175 | 61.96012 | 0.9183447 | 115.2866 | 0.9950673 | 83430.53 | 3.196593 | 132.5312
| 14.00175 | 60.96 | 0.9292813 | 117.5467 | 0.9949963 | 80240.87 | 3.100793 | 124.6845
| 14.00175 | 59.95988 | 0.9116016 | 110.4134 | 0.9978275 | 84889.22 | 3.464387 | 141.2566
| 14.00175 | 58.95975 | 0.9183767 | 123.0088 | 0.995659 | 80811.09 | 2.848783 | 119.8035
| 14.00175 | 57.959625 | 0.8982559 | 103.3441 | 0.9959033 | 82605.74 | 3.921144 | 147.1228
| 14.00175 | 56.9595 | 0.8953591 | 108.4926 | 0.9971188 | 79515.19 | 3.611762 | 134.3371
| 14.00175 | 55.95937 | 0.8854053 | 114.9818 | 0.9956929 | 82523.71 | 3.2197 | 131.3915
| 14.00175 | 54.95925 | 0.8797151 | 115.1676 | 0.9951017 | 81675.24 | 3.212755 | 129.7528
| 14.00175 | 53.95913 | 0.8805101 | 118.9712 | 0.9958065 | 85819.36 | 3.006442 | 132.1116
| 14.00175 | 52.959 | 0.881593 | 123.1316 | 0.9963273 | 84290.05 | 2.829312 | 125.0703
| 14.00175 | 51.95888 | 0.869295 | 115.0098 | 0.9949238 | 85733.59 | 3.197939 | 136.7271
| 14.00175 | 50.95875 | 0.8668106 | 117.9685 | 0.9949676 | 79293.58 | 3.085511 | 122.6955
| 14.00175 | 49.95862 | 0.8669692 | 120.8789 | 0.9947031 | 83828.12 | 2.92474 | 126.7557
| 14.00175 | 48.9585 | 0.8675921 | 129.6142 | 0.9949049 | 80044.81 | 2.585013 | 112.338
| 14.00175 | 47.95837 | 0.8518512 | 115.8687 | 0.995695 | 86428.3 | 3.153539 | 136.8346
| 14.00175 | 46.95825 | 0.853378 | 119.6753 | 0.9964964 | 73362.2 | 3.045409 | 111.589
| 14.00175 | 45.95813 | 0.8388395 | 108.1406 | 0.9950357 | 81767.15 | 3.608767 | 138.7619
| 14.00175 | 44.958 | 0.8492697 | 124.8446 | 0.9959159 | 89959.01 | 2.73353 | 132.0329
| 14.00175 | 43.957875 | 0.8328437 | 112.2059 | 0.9965791 | 81015.03 | 3.381527 | 132.2292
| 14.00175 | 42.95775 | 0.8231467 | 99.30703 | 0.996994 | 84798.04 | 4.206209 | 157.7698
| 14.00175 | 41.95762 | 0.8241537 | 101.1735 | 0.9956638 | 78008.39 | 4.115794 | 141.6923
| 14.00175 | 40.9575 | 0.8224162 | 99.07867 | 0.9965329 | 70506.86 | 4.364634 | 130.5523
| 14.00175 | 39.95737 | 0.8180719 | 100.6811 | 0.9956096 | 76785.35 | 4.164401 | 140.1027
| 14.00175 | 38.95725 | 0.8039636 | 95.03511 | 0.996703 | 74828.83 | 4.661409 | 144.9822
| 14.00175 | 37.95713 | 0.7996664 | 85.38639 | 0.9967063 | 68190.27 | 5.797921 | 147.6931
| 14.00175 | 36.957 | 0.7964739 | 104.7325 | 0.9954997 | 85325.18 | 3.804907 | 150.113
| 14.00175 | 35.956875 | 0.7932521 | 94.97398 | 0.9981092 | 72958.21 | 4.698229 | 141.3731
| 14.00175 | 34.95675 | 0.7819734 | 91.49413 | 0.9975362 | 76662.81 | 4.980703 | 154.7716
| 14.00175 | 33.95662 | 0.7954872 | 117.5021 | 0.9969028 | 80158.7 | 3.110272 | 124.6207
| 14.00175 | 32.9565 | 0.783112 | 105.5493 | 0.9962893 | 71818.12 | 3.864455 | 124.4797
| 14.00175 | 31.95637 | 0.7682145 | 84.93647 | 0.9959352 | 67552.98 | 5.862656 | 147.1105
| 14.00175 | 30.95625 | 0.7765525 | 117.2962 | 0.99523 | 74749.4 | 3.147943 | 116.1386
| 14.00175 | 29.95613 | 0.7615226 | 105.5209 | 0.997144 | 82531.14 | 3.779494 | 143.8088
| 14.00175 | 28.956 | 0.7654415 | 95.28374 | 0.9967411 | 67225.19 | 4.742519 | 129.6349
| 14.00175 | 27.95587 | 0.7478005 | 104.0935 | 0.9951199 | 77732.46 | 3.904831 | 137.0042
| 14.00175 | 26.95575 | 0.7404417 | 110.1506 | 0.9950573 | 84264.57 | 3.472346 | 140.4787
| 14.00175 | 25.95562 | 0.7381813 | 113.1788 | 0.9947181 | 81960 | 3.314954 | 132.6169
| 14.00175 | 24.9555 | 0.7343415 | 115.2486 | 0.9965604 | 88648.24 | 3.177065 | 141.3654
| 14.00175 | 23.95538 | 0.7386059 | 123.0973 | 0.9951603 | 79376.75 | 2.850539 | 117.5039
| 14.00175 | 22.95525 | 0.7176722 | 104.5577 | 0.9946121 | 82177.45 | 3.835194 | 144.5155
| 14.00175 | 21.95513 | 0.7208115 | 106.5084 | 0.9967404 | 77615.24 | 3.750577 | 133.558
| 14.00175 | 20.955 | 0.7099444 | 106.072 | 0.9962833 | 85352.02 | 3.720277 | 148.1753
| 14.00175 | 19.95487 | 0.7050802 | 118.1713 | 0.9951853 | 83325.25 | 3.054496 | 128.9799
| 14.00175 | 18.95475 | 0.7066988 | 126.5069 | 0.9953567 | 80484.43 | 2.704255 | 115.8668
| 14.00175 | 17.95462 | 0.6885346 | 112.8225 | 0.9959621 | 78151.23 | 3.363623 | 126.6348
| 14.00175 | 16.9545 | 0.6928503 | 122.7242 | 0.9954094 | 77089.39 | 2.879742 | 114.3685
| 14.00175 | 15.95438 | 0.6899823 | 123.6553 | 0.9944801 | 95204.52 | 2.75899 | 141.6636
| 14.00175 | 14.95425 | 0.6905014 | 131.0053 | 0.9953158 | 80515.06 | 2.533138 | 111.7799
| 14.00175 | 13.954125 | 0.6725702 | 117.1889 | 0.9941626 | 90665.19 | 3.063299 | 142.2495
| 14.00175 | 12.954 | 0.6669517 | 114.8577 | 0.9953205 | 81038.96 | 3.233402 | 129.0629
| 14.00175 | 11.95387 | 0.670074 | 113.6574 | 0.9958031 | 76800.09 | 3.326374 | 123.4147
| 14.00175 | 10.95375 | 0.6585449 | 107.3924 | 0.9978886 | 83767.95 | 3.653706 | 143.4116
| 14.00175 | 9.953625 | 0.6544139 | 114.2173 | 0.9947502 | 81237.66 | 3.263757 | 130.1457
| 14.00175 | 8.9535 | 0.6550431 | 114.3481 | 0.995508 | 78740 | 3.275151 | 125.8406
| 14.00175 | 7.953375 | 0.6394308 | 97.77436 | 0.9962714 | 78625.52 | 4.380536 | 148.1081
| 14.00175 | 6.95325 | 0.6493432 | 115.1028 | 0.9972779 | 82789.93 | 3.217784 | 131.7078
| 14.00175 | 5.953125 | 0.6295707 | 91.66497 | 0.9977143 | 69059.69 | 5.07351 | 138.7753
| 14.00175 | 4.953 | 0.6278062 | 94.30131 | 0.9956107 | 67976.38 | 4.816818 | 132.5143
| 14.00175 | 3.952875 | 0.6220549 | 99.14393 | 0.9970544 | 76907.23 | 4.290591 | 142.6459
| 14.00175 | 2.95275 | 0.6187046 | 93.53048 | 0.9964475 | 73645.18 | 4.814563 | 145.0398
| 14.00175 | 1.952625 | 0.6074949 | 90.30537 | 0.9966649 | 77586.43 | 5.084525 | 158.8875
| 14.00175 | 0.9525 | 0.605407 | 92.52218 | 0.9966624 | 71373.22 | 4.945088 | 142.0784
| 14.00175 | 0 | 0.6102935 | 100.9234 | 0.9962556 | 68755.45 | 4.236866 | 124.8209
| 15.00188 | 98.96475 | 1.122305 | 115.7305 | 0.9943196 | 81060.05 | 3.184507 | 128.0697
| 15.00188 | 97.96463 | 1.109854 | 109.5156 | 0.9946309 | 84085.49 | 3.508947 | 141.0124
| 15.00188 | 96.9645 | 1.118442 | 122.2811 | 0.9953502 | 86093.76 | 2.854726 | 128.8031
| 15.00188 | 95.964375 | 1.10736 | 114.935 | 0.996089 | 86046.99 | 3.204426 | 137.3614
| 15.00188 | 94.96425 | 1.110818 | 123.2446 | 0.9958085 | 87350.6 | 2.809662 | 129.7223
| 15.00188 | 93.96412 | 1.097706 | 116.0078 | 0.9945195 | 88843.68 | 3.130627 | 140.701
| 15.00188 | 92.964 | 1.100297 | 122.771 | 0.9958889 | 87838.31 | 2.828011 | 131.0146
| 15.00188 | 91.96387 | 1.088728 | 113.7346 | 0.9942091 | 81629.59 | 3.285056 | 131.3766
| 15.00188 | 90.96375 | 1.081204 | 91.84488 | 0.9962603 | 79975.79 | 4.898542 | 161.0924
| 15.00188 | 89.96363 | 1.081032 | 114.2742 | 0.9965442 | 85211.98 | 3.244874 | 136.7843
| 15.00188 | 88.9635 | 1.07597 | 117.0764 | 0.9950122 | 85634.99 | 3.095191 | 134.0378
| 15.00188 | 87.963375 | 1.066644 | 109.4178 | 0.9949453 | 80464.06 | 3.539797 | 134.7777
| 15.00188 | 86.96325 | 1.065627 | 113.0837 | 0.9958916 | 86472.81 | 3.298879 | 140.4508
| 15.00188 | 85.96312 | 1.072375 | 126.3751 | 0.9951905 | 83032.43 | 2.697658 | 119.8167
| 15.00188 | 84.963 | 1.065487 | 126.8184 | 0.9940146 | 83423.03 | 2.674887 | 119.9569
| 15.00188 | 83.96287 | 1.047611 | 115.438 | 0.9939689 | 85545.51 | 3.173557 | 135.87
| 15.00188 | 82.96275 | 1.047468 | 117.6133 | 0.9963165 | 88623.53 | 3.059505 | 138.3401
| 15.00188 | 81.96263 | 1.044479 | 104.9299 | 0.997448 | 78700.19 | 3.849919 | 137.6471
| 15.00188 | 80.9625 | 1.029235 | 90.38856 | 0.996716 | 78196.34 | 5.068516 | 160.0369
| 15.00188 | 79.962375 | 1.047944 | 120.1944 | 0.9951378 | 82156.77 | 2.965476 | 124.8547
| 15.00188 | 78.96225 | 1.028427 | 115.8018 | 0.996058 | 74575.97 | 3.228578 | 117.429
| 15.00188 | 77.96212 | 1.029697 | 111.0138 | 0.9967084 | 69896.33 | 3.535604 | 114.8772
| 15.00188 | 76.962 | 1.014289 | 105.9853 | 0.9948741 | 74268.32 | 3.805422 | 128.2545
| 15.00188 | 75.96188 | 1.012882 | 118.5141 | 0.9950685 | 79499.9 | 3.058317 | 122.4374
| 15.00188 | 74.96175 | 0.99902 | 110.3692 | 0.996425 | 79361.41 | 3.49709 | 131.671
| 15.00188 | 73.961625 | 0.9936762 | 111.4795 | 0.9952736 | 80747.76 | 3.419007 | 132.6579
| 15.00188 | 72.9615 | 0.9964015 | 119.302 | 0.9953418 | 85750.24 | 2.989767 | 131.6119
| 15.00188 | 71.96137 | 0.9878725 | 113.5085 | 0.9969984 | 85364.45 | 3.286292 | 138.0172
| 15.00188 | 70.96125 | 0.9813169 | 109.4099 | 0.9957779 | 87984.43 | 3.496629 | 148.1125
| 15.00188 | 69.96112 | 0.9821616 | 113.2018 | 0.9963501 | 79547.43 | 3.335019 | 128.5371
| 15.00188 | 68.961 | 0.9688057 | 100.1795 | 0.9958492 | 82853.83 | 4.1495 | 152.5096
| 15.00188 | 67.96088 | 0.9814637 | 115.4517 | 0.997241 | 77542.68 | 3.231282 | 122.6419
| 15.00188 | 66.96075 | 0.9626526 | 94.91213 | 0.9962978 | 67713.55 | 4.767153 | 131.1139
| 15.00188 | 65.960625 | 0.961048 | 111.415 | 0.9962418 | 76605.18 | 3.455197 | 125.6855
| 15.00188 | 64.9605 | 0.9458217 | 106.4439 | 0.9958112 | 83018.79 | 3.710145 | 143.3663
| 15.00188 | 63.96037 | 0.9568922 | 125.3428 | 0.9962164 | 82943.11 | 2.742762 | 120.718
| 15.00188 | 62.96025 | 0.9362984 | 112.3376 | 0.9960258 | 84042.88 | 3.353637 | 137.24
| 15.00188 | 61.96012 | 0.9370695 | 121.042 | 0.9955581 | 78124.83 | 2.949619 | 117.6333
| 15.00188 | 60.96 | 0.9299799 | 110.8749 | 0.9957999 | 80385.67 | 3.458122 | 132.7974
| 15.00188 | 59.95988 | 0.9345464 | 118.57 | 0.9969793 | 77247.77 | 3.075591 | 118.8092
| 15.00188 | 58.95975 | 0.9170454 | 105.4881 | 0.9964242 | 79041.79 | 3.805021 | 137.4877
| 15.00188 | 57.959625 | 0.9173213 | 102.7054 | 0.9954275 | 75744.92 | 4.022671 | 135.276
| 15.00188 | 56.9595 | 0.9012477 | 107.0313 | 0.995939 | 82702.46 | 3.675425 | 141.9694
| 15.00188 | 55.95937 | 0.9116447 | 128.6345 | 0.9951213191 | 84203.79 | 2.605124 | 119.361
| 15.00188 | 54.95925 | 0.9092209 | 130.3406 | 0.9950955 | 79700.02 | 2.560181 | 111.1916
| 15.00188 | 53.95913 | 0.8941669 | 119.6717 | 0.9945837 | 84172.4 | 2.977627 | 128.6421
| 15.00188 | 52.959 | 0.8979311 | 127.0114 | 0.9959987 | 84720.87 | 2.667981 | 121.7353
| 15.00188 | 51.95888 | 0.8813072 | 116.104 | 0.9963602 | 77713.43 | 3.19321 | 122.1913
| 15.00188 | 50.95875 | 0.8804939 | 119.2002 | 0.9952695 | 82752.79 | 3.008966 | 126.8985
| 15.00188 | 49.95862 | 0.879147 | 117.752 | 0.995886 | 85373.83 | 3.066767 | 132.8138
| 15.00188 | 48.9585 | 0.8676077 | 111.4968 | 0.9944177 | 83457.38 | 3.397694 | 137.2934
| 15.00188 | 47.95837 | 0.8624303 | 113.7227 | 0.995694 | 80094.54 | 3.300753 | 128.83
| 15.00188 | 46.95825 | 0.8739454 | 125.0258 | 0.9955587 | 80568.17 | 2.764566 | 117.4234
| 15.00188 | 45.95813 | 0.8542266 | 112.4473 | 0.9962643 | 86555.26 | 3.334363 | 141.4326
| 15.00188 | 44.958 | 0.8524779 | 113.2186 | 0.9956337 | 83887.87 | 3.304971 | 135.852
| 15.00188 | 43.957875 | 0.8526104 | 114.8712 | 0.9963502 | 80474.31 | 3.239921 | 128.1206
| 15.00188 | 42.95775 | 0.8429661 | 99.42721 | 0.9960186 | 74819.68 | 4.284348 | 138.2129
| 15.00188 | 41.95762 | 0.8407061 | 98.9744 | 0.9975275 | 74303.74 | 4.334107 | 137.9144
| 15.00188 | 40.9575 | 0.8366624 | 102.4306 | 0.9968663 | 76341.9 | 4.043926 | 136.7825
| 15.00188 | 39.95737 | 0.8264155 | 101.7334 | 0.9959106 | 77698.6 | 4.078073 | 140.294
| 15.00188 | 38.95725 | 0.8376055 | 108.5307 | 0.9963634 | 72556.15 | 3.662343 | 122.1734
| 15.00188 | 37.95713 | 0.8227913 | 101.5376 | 0.9966185 | 73672.11 | 4.135504 | 133.0709
| 15.00188 | 36.957 | 0.8162503 | 113.4771 | 0.9960886 | 81621.3 | 3.3061 | 131.6957
| 15.00188 | 35.956875 | 0.8020632 | 98.51853 | 0.996161 | 78494.44 | 4.320504 | 146.671
| 15.00188 | 34.95675 | 0.8072637 | 98.3779 | 0.9953668 | 71505.93 | 4.404152 | 133.4107
| 15.00188 | 33.95662 | 0.7992587 | 108.2542 | 0.996794 | 81656.56 | 3.609899 | 138.4343
| 15.00188 | 32.9565 | 0.7883125 | 94.51871 | 0.9970044 | 76101.63 | 4.694912 | 148.3902
| 15.00188 | 31.95637 | 0.7896808 | 90.61187 | 0.9966058 | 71298.75 | 5.140741 | 145.0923
| 15.00188 | 30.95625 | 0.7760255 | 104.9872 | 0.9957902 | 76831.13 | 3.854229 | 134.1571
| 15.00188 | 29.95613 | 0.774969 | 99.23371 | 0.9948044 | 77128.98 | 4.269797 | 142.9032
| 15.00188 | 28.956 | 0.7752755 | 107.4155 | 0.9958936 | 70996.06 | 3.746209 | 120.7884
| 15.00188 | 27.95587 | 0.7579266 | 107.1182 | 0.9955233 | 82219.64 | 3.671509 | 140.9731
| 15.00188 | 26.95575 | 0.7575301 | 116.0219 | 0.9943975 | 84554.42 | 3.150779 | 133.5094
| 15.00188 | 25.95562 | 0.7559271 | 117.8572 | 0.9954909 | 86900.55 | 3.052949 | 135.1905
| 15.00188 | 24.9555 | 0.7625185 | 129.2971 | 0.9948822 | 83539.59 | 2.582233 | 117.7439
| 15.00188 | 23.95538 | 0.7439561 | 114.5805 | 0.9961252 | 82131.83 | 3.244494 | 131.2222
| 15.00188 | 22.95525 | 0.7488636 | 125.6103 | 0.9953066 | 82405.36 | 2.731448 | 119.6273
| 15.00188 | 21.95513 | 0.7257522 | 90.30072 | 0.9964761 | 73844.8 | 5.134655 | 150.9544
| 15.00188 | 20.955 | 0.7359908 | 118.7466 | 0.9970365 | 83215.94 | 3.034087 | 128.1694
| 15.00188 | 19.95487 | 0.7233953 | 123.0022 | 0.994682 | 84182.34 | 2.830017 | 125.0242
| 15.00188 | 18.95475 | 0.711321 | 116.2075 | 0.9946865 | 81081.89 | 3.161508 | 127.5602
| 15.00188 | 17.95462 | 0.713702 | 122.695 | 0.9953728 | 82830.4 | 2.851676 | 123.2511
| 15.00188 | 16.9545 | 0.6976055 | 114.6712 | 0.9945399 | 86747.44 | 3.208734 | 138.8613
| 15.00188 | 15.95438 | 0.700351 | 117.4739 | 0.9961988 | 81532.24 | 3.101429 | 126.871
| 15.00188 | 14.95425 | 0.7090236 | 130.8394 | 0.9954553 | 82277.99 | 2.532353 | 114.4753
| 15.00188 | 13.954125 | 0.6951333 | 120.9568 | 0.9945124 | 88775.01 | 2.898517 | 134.5606
| 15.00188 | 12.954 | 0.6876008 | 117.6948 | 0.9959571 | 87861.85 | 3.057853 | 136.9764
| 15.00188 | 11.95387 | 0.6890856 | 120.3238 | 0.9944242 | 78258.48 | 2.977892 | 118.5628
| 15.00188 | 10.95375 | 0.6767216 | 110.617 | 0.9958517 | 79781.68 | 3.477372 | 132.0797
| 15.00188 | 9.953625 | 0.6763694 | 116.029 | 0.9955696 | 80897.37 | 3.174831 | 127.4713
| 15.00188 | 8.9535 | 0.6694897 | 115.3284 | 0.9946818 | 77268.02 | 3.229898 | 122.3018
| 15.00188 | 7.953375 | 0.6630059 | 111.1084 | 0.9961076 | 92594.21 | 3.376578 | 153.913
| 15.00188 | 6.95325 | 0.6572987 | 111.7136 | 0.9940089 | 84004.76 | 3.38067 | 137.9548
| 15.00188 | 5.953125 | 0.6540265 | 104.7249 | 0.9974451 | 73366.45 | 3.911439 | 128.2879
| 15.00188 | 4.953 | 0.6396023 | 85.05305 | 0.995593 | 67685 | 5.842491 | 147.1781
| 15.00188 | 3.952875 | 0.6475187 | 96.39296 | 0.9956307 | 75743.86 | 4.524513 | 144.6162
| 15.00188 | 2.95275 | 0.6470387 | 105.8103 | 0.996635 | 74287.31 | 3.824913 | 128.5331
| 15.00188 | 1.952625 | 0.6269937 | 94.21067 | 0.9983267 | 78321.21 | 4.705014 | 153.4461
| 15.00188 | 0.9525 | 0.6272389 | 97.37231 | 0.996946 | 68750.83 | 4.533769 | 129.6101
| 15.00188 | 0 | 0.6172439 | 101.882 | 0.9964333 | 83004.73 | 4.024586 | 150.1173
| 16.002 | 98.96475 | 1.136652 | 113.7194 | 0.9960633 | 78708.89 | 3.31121 | 126.5219
| 16.002 | 97.96463 | 1.126845 | 109.612 | 0.9956192 | 81425.12 | 3.52445 | 136.2159
| 16.002 | 96.9645 | 1.126327 | 113.1677 | 0.9945976 | 86785.12 | 3.28782 | 140.8635
| 16.002 | 95.964375 | 1.128429 | 122.0867 | 0.9944657 | 84706.8 | 2.86645 | 126.8244
| 16.002 | 94.96425 | 1.11727 | 114.8727 | 0.9975645 | 85946.31 | 3.213577 | 137.2857
| 16.002 | 93.96412 | 1.112697 | 115.2308 | 0.9958657 | 84400.13 | 3.197111 | 134.227
| 16.002 | 92.964 | 1.117833 | 121.942 | 0.9962631 | 84082.51 | 2.881527 | 126.0171
| 16.002 | 91.96387 | 1.103407 | 110.846 | 0.9949405 | 83505.46 | 3.436408 | 138.2289
| 16.002 | 90.96375 | 1.095088 | 95.28137 | 0.9955306 | 75407.16 | 4.625801 | 145.7224
| 16.002 | 89.96363 | 1.108261 | 125.8163 | 0.9949305 | 87740.12 | 2.699909 | 127.5432
| 16.002 | 88.9635 | 1.085717 | 109.2064 | 0.9958458 | 82152.12 | 3.544745 | 138.0289
| 16.002 | 87.963375 | 1.093311 | 119.5192 | 0.9957873 | 80535.43 | 3.007451 | 123.0145
| 16.002 | 86.96325 | 1.084716 | 118.9664 | 0.9954119 | 85751.62 | 3.005636 | 132.0033
| 16.002 | 85.96312 | 1.083597 | 122.6231 | 0.9938465 | 89802.57 | 2.819863 | 134.2695
| 16.002 | 84.963 | 1.071347 | 117.3112 | 0.9949737 | 82552.83 | 3.09949 | 128.7046
| 16.002 | 83.96287 | 1.063009 | 112.6351 | 0.9962836 | 83316.06 | 3.342529 | 135.6186
| 16.002 | 82.96275 | 1.055237 | 105.311 | 0.9967916 | 89312.43 | 3.746616 | 156.701
| 16.002 | 81.96263 | 1.055708 | 100.5644 | 0.9977814 | 76710.7 | 4.184796 | 140.1634
| 16.002 | 80.9625 | 1.059586 | 113.1237 | 0.9972758 | 73649.03 | 3.384562 | 118.8103
| 16.002 | 79.962375 | 1.039639 | 94.29211 | 0.9978503 | 79003.18 | 4.687346 | 154.6934
| 16.002 | 78.96225 | 1.0467 | 116.6667 | 0.9967315 | 71823.81 | 3.206201 | 112.1374
| 16.002 | 77.96212 | 1.045465 | 110.4101 | 0.9966263 | 71247.49 | 3.559313 | 117.799
| 16.002 | 76.962 | 1.022176 | 99.8232 | 0.9950004 | 79921.8 | 4.198041 | 147.3826
| 16.002 | 75.96188 | 1.024465 | 114.0384 | 0.9946796 | 75286.18 | 3.31195 | 120.475
| 16.002 | 74.96175 | 1.029789 | 123.4398 | 0.9946345 | 93151.61 | 2.775505 | 138.6496
| 16.002 | 73.961625 | 1.013112 | 113.8971 | 0.9959573 | 81464.14 | 3.283994 | 130.922
| 16.002 | 72.9615 | 1.004244 | 111.296 | 0.9964125 | 83400.14 | 3.417227 | 137.4772
| 16.002 | 71.96137 | 0.9993376 | 109.3952 | 0.9974816 | 79278.41 | 3.559966 | 132.7672
| 16.002 | 70.96125 | 1.001474 | 109.5543 | 0.9949498 | 80387.22 | 3.532191 | 134.4676
| 16.002 | 69.96112 | 1.014916 | 126.4755 | 0.9959077 | 76429.35 | 2.726988 | 109.8736
| 16.002 | 68.961 | 0.9836938 | 98.86454 | 0.9967095 | 80372.29 | 4.277703 | 149.7954
| 16.002 | 67.96088 | 0.9827819 | 104.4333 | 0.9951932 | 77045.13 | 3.887591 | 135.2852
| 16.002 | 66.96075 | 0.9832222 | 101.8933 | 0.9966537 | 68388.34 | 4.168252 | 122.9141
| 16.002 | 65.960625 | 0.9700686 | 98.2607 | 0.9973142 | 76962.96 | 4.362836 | 144.1096
| 16.002 | 64.9605 | 0.9670021 | 112.7428 | 0.9968004 | 84620.42 | 3.331058 | 137.7212
| 16.002 | 63.96037 | 0.9639448 | 118.395 | 0.9961076 | 75641.36 | 3.090959 | 116.4351
| 16.002 | 62.96025 | 0.9511607 | 112.1967 | 0.994459 | 83448.96 | 3.358848 | 136.3815
| 16.002 | 61.96012 | 0.9471889 | 115.5073 | 0.9947841 | 79289.19 | 3.208228 | 125.4159
| 16.002 | 60.96 | 0.9523661 | 119.6581 | 0.9957035 | 75082.18 | 3.032338 | 114.2777
| 16.002 | 59.95988 | 0.939263 | 104.2542 | 0.9970503 | 79171.66 | 3.890464 | 139.4441
| 16.002 | 58.95975 | 0.9355933 | 99.0356 | 0.996206 | 75218.25 | 4.312464 | 139.5536
| 16.002 | 57.959625 | 0.9349938 | 111.2887 | 0.9964451 | 84823.54 | 3.409255 | 139.9593
| 16.002 | 56.9595 | 0.9271248 | 117.6806 | 0.9950691 | 81550.88 | 3.087209 | 126.6568
| 16.002 | 55.95937 | 0.925701 | 126.113 | 0.9967066 | 87188.52 | 2.695673 | 126.4025
| 16.002 | 54.95925 | 0.9087603 | 113.5891 | 0.9945827 | 88587.19 | 3.256058 | 143.4089
| 16.002 | 53.95913 | 0.9084466 | 117.7609 | 0.9976575 | 90104.69 | 3.05044 | 140.6281
| 16.002 | 52.959 | 0.9050875 | 120.0374 | 0.995478 | 96017.44 | 2.914379 | 147.5111
| 16.002 | 51.95888 | 0.8976492 | 117.9082 | 0.9966001 | 83345.57 | 3.072014 | 129.3283
| 16.002 | 50.95875 | 0.8986857 | 123.0389 | 0.9941406 | 89982.14 | 2.802505 | 134.0814
| 16.002 | 49.95862 | 0.89267 | 118.4761 | 0.9952753 | 83102.18 | 3.041397 | 128.2732
| 16.002 | 48.9585 | 0.8948583 | 120.9761 | 0.9968604 | 87840.65 | 2.909365 | 133.0621
| 16.002 | 47.95837 | 0.8834348 | 115.2829 | 0.9967905 | 78613.11 | 3.231548 | 124.5804
| 16.002 | 46.95825 | 0.8708094 | 110.8669 | 0.9981216 | 87871.52 | 3.422391 | 145.8923
| 16.002 | 45.95813 | 0.8760724 | 120.5911 | 0.9966006 | 82647.59 | 2.949859 | 125.2174
| 16.002 | 44.958 | 0.8660756 | 113.048 | 0.9941522 | 82386.82 | 3.317327 | 133.4955
| 16.002 | 43.957875 | 0.8801632 | 129.291 | 0.9965316 | 85996.79 | 2.577783 | 121.3928
| 16.002 | 42.95775 | 0.8565505 | 105.9065 | 0.9965062 | 80023.47 | 3.769992 | 138.6924
| 16.002 | 41.95762 | 0.8550203 | 101.1971 | 0.9972306 | 77368.52 | 4.127595 | 140.4723
| 16.002 | 40.9575 | 0.8453218 | 102.9973 | 0.9971166 | 75385.36 | 4.012968 | 134.2358
| 16.002 | 39.95737 | 0.8412487 | 101.7651 | 0.9966981 | 80648.69 | 4.053564 | 145.8204
| 16.002 | 38.95725 | 0.8414347 | 96.23095 | 0.9969705 | 67405.66 | 4.654269 | 128.6411
| 16.002 | 37.95713 | 0.8284817 | 97.0421 | 0.9958931 | 74775.49 | 4.481067 | 141.7042
| 16.002 | 36.957 | 0.8267807 | 108.8647 | 0.9969181 | 80720.88 | 3.579544 | 135.9715
| 16.002 | 35.956875 | 0.8258234 | 108.2552 | 0.9959788 | 81381 | 3.608329 | 137.9335
| 16.002 | 34.95675 | 0.8099064 | 91.36263 | 0.9960805 | 76285.56 | 4.990013 | 154.1896
| 16.002 | 33.95662 | 0.8090918 | 98.88005 | 0.9974177 | 73858.5 | 4.346145 | 137.2007
| 16.002 | 32.9565 | 0.8239509 | 111.2244 | 0.996471 | 71050.2 | 3.51179 | 116.5681
| 16.002 | 31.95637 | 0.8013973 | 92.21468 | 0.9961177 | 72835.37 | 4.951472 | 145.5595
| 16.002 | 30.95625 | 0.7966963 | 106.6996 | 0.9955194 | 80545.84 | 3.710199 | 138.5361
| 16.002 | 29.95613 | 0.7975761 | 104.461 | 0.9958292 | 71401.28 | 3.941963 | 125.0878
| 16.002 | 28.956 | 0.7898934 | 113.2424 | 0.9946997 | 82432.87 | 3.308613 | 133.3397
| 16.002 | 27.95587 | 0.7879682 | 122.37 | 0.9954207 | 83291.39 | 2.863758 | 124.3123
| 16.002 | 26.95575 | 0.7711257 | 115.2028 | 0.9954745 | 79854.17 | 3.223119 | 126.7013
| 16.002 | 25.95562 | 0.7753244 | 121.9938 | 0.9960704 | 79046.44 | 2.903582 | 118.1077
| 16.002 | 24.9555 | 0.766063 | 116.7008 | 0.9965676 | 83146.28 | 3.132134 | 130.3997
| 16.002 | 23.95538 | 0.755374 | 109.7935 | 0.9957561 | 80351.76 | 3.521501 | 134.1084
| 16.002 | 22.95525 | 0.7609637 | 121.2554 | 0.9965736 | 76338 | 2.953552 | 114.6584
| 16.002 | 21.95513 | 0.7592557 | 110.4198 | 0.9964919 | 75318.7 | 3.52423 | 124.677
| 16.002 | 20.955 | 0.741667 | 110.0294 | 0.9958267 | 76073.27 | 3.538883 | 126.4235
| 16.002 | 19.95487 | 0.7326172 | 116.8628 | 0.9953089 | 88592.69 | 3.092462 | 139.2103
| 16.002 | 18.95475 | 0.7358095 | 125.1512 | 0.9941392 | 84980.32 | 2.735308 | 124.0019
| 16.002 | 17.95462 | 0.721178 | 116.7067 | 0.994481 | 85130.59 | 3.114001 | 133.6422
| 16.002 | 16.9545 | 0.7179852 | 118.6833 | 0.9954444 | 92248.89 | 2.990368 | 143.0019
| 16.002 | 15.95438 | 0.710858 | 114.7663 | 0.9947695 | 84379.09 | 3.217147 | 134.7487
| 16.002 | 14.95425 | 0.7066309 | 115.3395 | 0.9959556 | 87642.04 | 3.175175 | 139.5408
| 16.002 | 13.954125 | 0.7109024 | 122.2137 | 0.9957132 | 82735.04 | 2.874158 | 123.6116
| 16.002 | 12.954 | 0.7000588 | 116.3391 | 0.9955329 | 80778.8 | 3.159692 | 126.9218
| 16.002 | 11.95387 | 0.6927955 | 110.6999 | 0.995377 | 85372.06 | 3.435311 | 141.6898
| 16.002 | 10.95375 | 0.6970714 | 116.4601 | 0.9939794 | 82482.11 | 3.138412 | 129.5611
| 16.002 | 9.953625 | 0.700529 | 123.5892 | 0.9960276 | 71143.8 | 2.879377 | 104.5936
| 16.002 | 8.9535 | 0.686498 | 119.1293 | 0.9960951 | 83427.96 | 3.011713 | 128.0707
| 16.002 | 7.953375 | 0.6728448 | 107.6529 | 0.9975023 | 78664.01 | 3.672142 | 133.9323
| 16.002 | 6.95325 | 0.6674995 | 105.2493 | 0.9962556 | 79443.31 | 3.817037 | 138.5427
| 16.002 | 5.953125 | 0.6788813 | 119.7615 | 0.9958145 | 81623.13 | 2.990494 | 124.4829
| 16.002 | 4.953 | 0.6561797 | 86.16999 | 0.9965068 | 72400.62 | 5.621561 | 155.4573
| 16.002 | 3.952875 | 0.6654741 | 104.1343 | 0.9968369 | 72826.14 | 3.955298 | 128.0696
| 16.002 | 2.95275 | 0.648116 | 94.19988 | 0.9952019 | 70056.51 | 4.7931 | 136.7664
| 16.002 | 1.952625 | 0.6549636 | 107.2315 | 0.996094 | 75099.96 | 3.721747 | 128.1687
| 16.002 | 0.9525 | 0.6452513 | 107.9646 | 0.9961796 | 80541.83 | 3.633081 | 136.834
| 16.002 | 0 | 0.6317604 | 104.9922 | 0.9973134 | 77700.94 | 3.85338 | 135.7449
| 17.00212 | 98.96475 | 1.149957 | 105.8799 | 0.9958282 | 80845.85 | 3.762517 | 140.2109
| 17.00212 | 97.96463 | 1.146109 | 107.6495 | 0.9944164 | 78824.03 | 3.657933 | 134.1817
| 17.00212 | 96.9645 | 1.138439 | 109.7293 | 0.9954503 | 82332.07 | 3.510816 | 137.6496
| 17.00212 | 95.964375 | 1.154314 | 132.4064 | 0.9955044 | 87423.32 | 2.458245 | 120.4759
| 17.00212 | 94.96425 | 1.139685 | 121.3588 | 0.9955979 | 95086.77 | 2.859955 | 144.3021
| 17.00212 | 93.96412 | 1.142628 | 127.3622 | 0.9949432 | 74481.9 | 2.698671 | 106.2217
| 17.00212 | 92.964 | 1.124082 | 112.9634 | 0.9934971 | 84807.01 | 3.305424 | 137.7211
| 17.00212 | 91.96387 | 1.128404 | 121.113 | 0.9951713 | 82993.35 | 2.919823 | 125.1858
| 17.00212 | 90.96375 | 1.113598 | 103.3533 | 0.9966016 | 80825.42 | 3.937653 | 143.79
| 17.00212 | 89.96363 | 1.107803 | 114.2957 | 0.994241 | 85299.69 | 3.234717 | 136.8803
| 17.00212 | 88.9635 | 1.103009 | 112.5642 | 0.9957304 | 84812.72 | 3.33562 | 138.2686
| 17.00212 | 87.963375 | 1.098213 | 113.0444 | 0.9957065 | 91341.74 | 3.275652 | 148.9372
| 17.00212 | 86.96325 | 1.098768 | 119.2377 | 0.9970232 | 86375.32 | 2.995559 | 132.7155
| 17.00212 | 85.96312 | 1.102736 | 127.9802 | 0.9946941 | 86844.33 | 2.618431 | 123.9441
| 17.00212 | 84.963 | 1.092397 | 122.895 | 0.9953109 | 81408.88 | 2.849631 | 120.8392
| 17.00212 | 83.96287 | 1.076144 | 107.9344 | 0.9935964 | 82294.68 | 3.61184 | 139.9636
| 17.00212 | 82.96275 | 1.077517 | 103.1618 | 0.9971508 | 77504.99 | 3.981829 | 137.9117
| 17.00212 | 81.96263 | 1.066847 | 99.54031 | 0.9955931 | 70651.55 | 4.320366 | 130.1734
| 17.00212 | 80.9625 | 1.06222 | 98.74903 | 0.9962686 | 71370.4 | 4.379811 | 132.64
| 17.00212 | 79.962375 | 1.056688 | 86.97537 | 0.9973185 | 69121.15 | 5.589392 | 146.8392
| 17.00212 | 78.96225 | 1.047732 | 92.3822 | 0.9977972 | 70877.39 | 4.973134 | 141.3173
| 17.00212 | 77.96212 | 1.051265 | 98.40794 | 0.9954677 | 69896.51 | 4.422247 | 130.3163
| 17.00212 | 76.962 | 1.037136 | 103.782 | 0.9950538 | 77260.87 | 3.930343 | 136.5701
| 17.00212 | 75.96188 | 1.03407 | 106.3375 | 0.9959442 | 75847.53 | 3.772972 | 130.6223
| 17.00212 | 74.96175 | 1.032883 | 112.5953 | 0.9958306 | 85257.42 | 3.331795 | 138.9945
| 17.00212 | 73.961625 | 1.045825 | 130.0924 | 0.9947907 | 84464.76 | 2.549044 | 118.349
| 17.00212 | 72.9615 | 1.021609 | 105.0688 | 0.9955524 | 79510.47 | 3.825481 | 138.9059
| 17.00212 | 71.96137 | 1.034945 | 123.1791 | 0.996371 | 75989.65 | 2.86917 | 112.2657
| 17.00212 | 70.96125 | 1.01293 | 106.444 | 0.9952248 | 74829.43 | 3.771584 | 128.672
| 17.00212 | 69.96112 | 1.005092 | 105.0461 | 0.9960643 | 79599.26 | 3.828594 | 139.106
| 17.00212 | 68.961 | 1.01221 | 114.3041 | 0.996746 | 78292.47 | 3.285098 | 125.1629
| 17.00212 | 67.96088 | 1.000184 | 105.499 | 0.9962209 | 78501.98 | 3.807727 | 136.4931
| 17.00212 | 66.96075 | 0.9923618 | 92.5115 | 0.996158 | 72038.15 | 4.933564 | 143.4399
| 17.00212 | 65.960625 | 1.004853 | 110.8917 | 0.9966243 | 69054.81 | 3.550365 | 113.6076
| 17.00212 | 64.9605 | 0.9861752 | 109.6659 | 0.9955054 | 79761.51 | 3.532163 | 133.2406
| 17.00212 | 63.96037 | 0.9749361 | 110.4092 | 0.9957426 | 78480.58 | 3.498169 | 130.0949
| 17.00212 | 62.96025 | 0.9805811 | 120.557 | 0.9955889 | 83406.63 | 2.944267 | 126.4483
| 17.00212 | 61.96012 | 0.9650466 | 112.1706 | 0.9960537 | 81648.8 | 3.377454 | 133.3487
| 17.00212 | 60.96 | 0.9711273 | 120.0336 | 0.9963546 | 84822.69 | 2.963878 | 129.2953
| 17.00212 | 59.95988 | 0.9583997 | 102.2072 | 0.9946413 | 76753.55 | 4.045797 | 137.8312
| 17.00212 | 58.95975 | 0.9486089 | 95.43279 | 0.9963553 | 72042.81 | 4.658427 | 138.8215
| 17.00212 | 57.959625 | 0.941122 | 109.7144 | 0.9955443 | 79514.14 | 3.531166 | 132.7491
| 17.00212 | 56.9595 | 0.9517646 | 130.2536 | 0.9963744 | 85534.96 | 2.543698 | 119.7788
| 17.00212 | 55.95937 | 0.9351654 | 121.1577 | 0.9943232 | 85569.77 | 2.902941 | 129.2082
| 17.00212 | 54.95925 | 0.9303458 | 118.2695 | 0.9955934 | 86312.23 | 3.036441 | 133.7352
| 17.00212 | 53.95913 | 0.9286036 | 121.526 | 0.9951267 | 90141.01 | 2.869897 | 136.0946
| 17.00212 | 52.959 | 0.9157533 | 116.279 | 0.9955752 | 86966.59 | 3.129925 | 137.2252
| 17.00212 | 51.95888 | 0.9127255 | 117.9349 | 0.9955076 | 89783.01 | 3.036152 | 139.8545
| 17.00212 | 50.95875 | 0.9174479 | 125.9616 | 0.9939656 | 89881.27 | 2.683189 | 130.671
| 17.00212 | 49.95862 | 0.9096416 | 119.5559 | 0.9940107 | 86034.07 | 2.972183 | 131.7643
| 17.00212 | 48.9585 | 0.8978286 | 107.8182 | 0.9964759 | 81224.99 | 3.638588 | 138.2485
| 17.00212 | 47.95837 | 0.9000424 | 114.1953 | 0.9954135 | 82464.46 | 3.260182 | 132.2361
| 17.00212 | 46.95825 | 0.892398 | 114.7812 | 0.9962843 | 79280.42 | 3.251737 | 126.2464
| 17.00212 | 45.95813 | 0.8853929 | 112.3808 | 0.9950677 | 77188.82 | 3.391371 | 125.5242
| 17.00212 | 44.958 | 0.8885947 | 117.0617 | 0.9967772 | 78220.57 | 3.143123 | 121.9711
| 17.00212 | 43.957875 | 0.8817234 | 112.9027 | 0.9959046 | 78919.58 | 3.35382 | 127.831
| 17.00212 | 42.95775 | 0.8715184 | 99.76399 | 0.9960719 | 71547.07 | 4.294206 | 131.5503
| 17.00212 | 41.95762 | 0.881722 | 111.592 | 0.9958277 | 77859.71 | 3.434351 | 127.5983
| 17.00212 | 40.9575 | 0.8593896 | 95.97201 | 0.9969117 | 78516.86 | 4.53772 | 150.8392
| 17.00212 | 39.95737 | 0.8520299 | 95.49175 | 0.9973666 | 79114.45 | 4.575916 | 152.855
| 17.00212 | 38.95725 | 0.8521844 | 101.2031 | 0.9951207 | 73646.6 | 4.15377 | 133.4644
| 17.00212 | 37.95713 | 0.8439482 | 92.52928 | 0.9970789 | 69719.9 | 4.971599 | 138.726
| 17.00212 | 36.957 | 0.8401256 | 108.604 | 0.9956524 | 86438.31 | 3.553056 | 146.4825
| 17.00212 | 35.956875 | 0.8333427 | 100.2714 | 0.995069 | 78691.21 | 4.175082 | 144.3303
| 17.00212 | 34.95675 | 0.8427038 | 104.4005 | 0.9967365 | 73576.49 | 3.928739 | 129.074
| 17.00212 | 33.95662 | 0.8218886 | 94.34554 | 0.9962444 | 75616.27 | 4.71233 | 147.6835
| 17.00212 | 32.9565 | 0.8226445 | 91.44465 | 0.9976536 | 74834.59 | 5.010355 | 151.0362
| 17.00212 | 31.95637 | 0.8317551 | 109.5562 | 0.9957459 | 68759.32 | 3.631082 | 114.5459
| 17.00212 | 30.95625 | 0.8210668 | 117.2913 | 0.9943033 | 81166.08 | 3.105649 | 126.4621
| 17.00212 | 29.95613 | 0.8055569 | 97.48103 | 0.9962837 | 71253.46 | 4.487863 | 134.2314
| 17.00212 | 28.956 | 0.8030577 | 113.0054 | 0.9955769 | 83102.08 | 3.320859 | 134.7806
| 17.00212 | 27.95587 | 0.7965039 | 115.5262 | 0.9959038 | 81192.17 | 3.200034 | 128.5416
| 17.00212 | 26.95575 | 0.7994629 | 127.4042 | 0.9940113 | 87660.65 | 2.635356 | 125.756
| 17.00212 | 25.95562 | 0.7806331 | 113.4423 | 0.9954579 | 84402.1 | 3.289363 | 136.4439
| 17.00212 | 24.9555 | 0.7865373 | 122.5964 | 0.9952214 | 75779.9 | 2.892099 | 112.4896
| 17.00212 | 23.95538 | 0.7738199 | 112.7717 | 0.9944519 | 87277.75 | 3.30596 | 142.2322
| 17.00212 | 22.95525 | 0.7735779 | 118.1958 | 0.9952828 | 86267.22 | 3.039079 | 133.7456
| 17.00212 | 21.95513 | 0.7624259 | 102.5743 | 0.9968929 | 79838.35 | 4.002517 | 143.0917
| 17.00212 | 20.955 | 0.7539836 | 110.3231 | 0.9960493 | 79866.24 | 3.494773 | 132.5968
| 17.00212 | 19.95487 | 0.7530641 | 121.5303 | 0.9957189 | 86820.99 | 2.885516 | 130.793
| 17.00212 | 18.95475 | 0.7430724 | 116.4729 | 0.9940978 | 83153.97 | 3.134556 | 130.6531
| 17.00212 | 17.95462 | 0.7553643 | 135.0906 | 0.9950818 | 81767.36 | 2.386334 | 110.0206
| 17.00212 | 16.9545 | 0.7376798 | 123.2135 | 0.994915 | 84368.8 | 2.820926 | 125.0926
| 17.00212 | 15.95438 | 0.7253491 | 113.8829 | 0.9961541 | 88490.89 | 3.24691 | 142.8725
| 17.00212 | 14.95425 | 0.7266619 | 120.0304 | 0.9944833 | 80224.8 | 2.980856 | 121.9641
| 17.00212 | 13.954125 | 0.7300373 | 125.6201 | 0.9951526 | 90664.63 | 2.697474 | 132.2656
| 17.00212 | 12.954 | 0.7168707 | 118.0174 | 0.9949625 | 80453.7 | 3.076533 | 124.508
| 17.00212 | 11.95387 | 0.7045396 | 107.4771 | 0.9954924 | 76734.47 | 3.6898 | 130.7267
| 17.00212 | 10.95375 | 0.7083154 | 119.7717 | 0.9924785 | 78315.83 | 2.99646 | 119.203
| 17.00212 | 9.953625 | 0.6950877 | 106.2964 | 0.9951769 | 77355.25 | 3.759668 | 133.3526
| 17.00212 | 8.9535 | 0.6936309 | 103.0709 | 0.996587 | 80404.83 | 3.960915 | 143.4186
| 17.00212 | 7.953375 | 0.6989652 | 111.0744 | 0.9950368 | 76546.37 | 3.470474 | 125.9745
| 17.00212 | 6.95325 | 0.6828644 | 103.0527 | 0.9958717 | 78012.75 | 3.979142 | 138.9872
| 17.00212 | 5.953125 | 0.6863285 | 115.0497 | 0.9963538 | 80543.38 | 3.230195 | 128.0273
| 17.00212 | 4.953 | 0.6711937 | 85.46933 | 0.9978294 | 70936.3 | 5.742455 | 153.5949
| 17.00212 | 3.952875 | 0.6689967 | 95.14521 | 0.9975723 | 81325.35 | 4.58492 | 157.9524
| 17.00212 | 2.95275 | 0.6747209 | 111.0393 | 0.9960179 | 80574.66 | 3.448265 | 132.9193
| 17.00212 | 1.952625 | 0.657718 | 94.57394 | 0.9953247 | 77621.55 | 4.662974 | 151.3501
| 17.00212 | 0.9525 | 0.6533601 | 108.5938 | 0.9962394 | 80870.82 | 3.592195 | 136.5838
| 17.00212 | 0 | 0.6477684 | 108.7293 | 0.9951019 | 78641.19 | 3.595163 | 132.4737
| 18.00225 | 98.96475 | 1.178944 | 119.2086 | 0.9960756 | 81784.38 | 3.016372 | 125.3459
| 18.00225 | 97.96463 | 1.159398 | 108.0595 | 0.9957709 | 82106.46 | 3.614522 | 139.4847
| 18.00225 | 96.9645 | 1.164473 | 109.0384 | 0.9954195 | 86822.26 | 3.523848 | 146.5532
| 18.00225 | 95.964375 | 1.156071 | 113.778 | 0.9943122 | 88753.92 | 3.244277 | 143.4423
| 18.00225 | 94.96425 | 1.156597 | 117.9735 | 0.9956108 | 95430.47 | 3.011459 | 149.2436
| 18.00225 | 93.96412 | 1.145804 | 111.606 | 0.9952123 | 88172.02 | 3.367953 | 145.3687
| 18.00225 | 92.964 | 1.143089 | 110.0219 | 0.9946079 | 80650.64 | 3.501281 | 134.3228
| 18.00225 | 91.96387 | 1.1518 | 126.2718 | 0.9965373 | 80471.81 | 2.717378 | 116.0827
| 18.00225 | 90.96375 | 1.1411 | 106.9802 | 0.9954427 | 76828.58 | 3.720671 | 131.5288
| 18.00225 | 89.96363 | 1.130136 | 118.8767 | 0.9939205 | 82590.67 | 3.020342 | 126.9847
| 18.00225 | 88.9635 | 1.121693 | 114.5101 | 0.9946047 | 84109.59 | 3.231332 | 134.6089
| 18.00225 | 87.963375 | 1.123506 | 121.0138 | 0.995702 | 82149.78 | 2.930199 | 123.9675
| 18.00225 | 86.96325 | 1.111258 | 113.2721 | 0.9941998 | 88817.3 | 3.270264 | 144.2241
| 18.00225 | 85.96312 | 1.110911 | 116.2074 | 0.9955053 | 88493.57 | 3.125878 | 139.87
| 18.00225 | 84.963 | 1.103242 | 113.1389 | 0.9947211 | 85338.92 | 3.297651 | 138.4208
| 18.00225 | 83.96287 | 1.101889 | 109.0136 | 0.9960002 | 82211.31 | 3.556575 | 138.3915
| 18.00225 | 82.96275 | 1.100727 | 106.6196 | 0.9968986 | 75590.53 | 3.760869 | 129.8171
| 18.00225 | 81.96263 | 1.086078 | 96.4106 | 0.9973091 | 71093.57 | 4.588649 | 135.5065
| 18.00225 | 80.9625 | 1.07678 | 107.369 | 0.9961065 | 79246 | 3.679708 | 135.3203
| 18.00225 | 79.962375 | 1.076931 | 105.7528 | 0.9961975 | 72653.48 | 3.842067 | 125.7031
| 18.00225 | 78.96225 | 1.06859 | 84.57908 | 0.9976658 | 67126.83 | 5.930669 | 146.8699
| 18.00225 | 77.96212 | 1.067268 | 97.15666 | 0.995409 | 70976.93 | 4.514515 | 134.1571
| 18.00225 | 76.962 | 1.055862 | 105.7945 | 0.9948427 | 81897.44 | 3.756027 | 142.2311
| 18.00225 | 75.96188 | 1.058108 | 107.8998 | 0.9962395 | 77418.63 | 3.660805 | 131.4011
| 18.00225 | 74.96175 | 1.048609 | 105.8118 | 0.9946633 | 75835.27 | 3.802205 | 131.2642
| 18.00225 | 73.961625 | 1.04323 | 100.9345 | 0.9967934 | 76217.57 | 4.156418 | 138.6795
| 18.00225 | 72.9615 | 1.040806 | 107.2602 | 0.995193 | 88182.02 | 3.6228 | 151.5976
| 18.00225 | 71.96137 | 1.049975 | 115.4333 | 0.9948164 | 76533.44 | 3.229766 | 120.9883
| 18.00225 | 70.96125 | 1.029375 | 106.3817 | 0.9958906 | 85231.96 | 3.699496 | 147.4957
| 18.00225 | 69.96112 | 1.032625 | 113.5006 | 0.9960883 | 84124.43 | 3.290186 | 135.9053
| 18.00225 | 68.961 | 1.021279 | 110.6307 | 0.9962788 | 81310.89 | 3.468061 | 134.711
| 18.00225 | 67.96088 | 1.019397 | 111.0882 | 0.9967869 | 82008.78 | 3.439217 | 135.3407
| 18.00225 | 66.96075 | 1.031856 | 124.3722 | 0.9963259 | 78232.31 | 2.805802 | 114.5279
| 18.00225 | 65.960625 | 1.010263 | 104.7475 | 0.9959775 | 70140.29 | 3.935746 | 122.4927
| 18.00225 | 64.9605 | 1.005687 | 110.3934 | 0.9976494 | 81572.7 | 3.485665 | 135.4855
| 18.00225 | 63.96037 | 0.9966292 | 109.2648 | 0.9965307 | 82983.28 | 3.538604 | 139.4256
| 18.00225 | 62.96025 | 0.992729 | 115.9273 | 0.994966 | 84035.41 | 3.160342 | 132.7671
| 18.00225 | 61.96012 | 0.9785146 | 107.0183 | 0.9966728 | 78492.92 | 3.710306 | 134.4503
| 18.00225 | 60.96 | 0.9764096 | 107.8028 | 0.9944201 | 75157.41 | 3.67742 | 127.5373
| 18.00225 | 59.95988 | 0.974471 | 100.0472 | 0.9971567 | 76518.88 | 4.223661 | 140.552
| 18.00225 | 58.95975 | 0.9656303 | 92.83078 | 0.996663 | 75503.48 | 4.85892 | 150.0075
| 18.00225 | 57.959625 | 0.9618099 | 109.652 | 0.9953111 | 80096.17 | 3.529861 | 133.8389
| 18.00225 | 56.9595 | 0.9642821 | 123.9255 | 0.9958002 | 83546.18 | 2.797363 | 123.0818
| 18.00225 | 55.95937 | 0.9585217 | 124.8721 | 0.9949956 | 82102.08 | 2.761989 | 119.899
| 18.00225 | 54.95925 | 0.9537581 | 122.4988 | 0.9965102 | 86178.43 | 2.848714 | 128.7082
| 18.00225 | 53.95913 | 0.9452014 | 121.1978 | 0.9946748 | 81516.07 | 2.921662 | 122.7653
| 18.00225 | 52.959 | 0.9399617 | 120.925 | 0.9946621 | 77983.88 | 2.95268 | 117.5235
| 18.00225 | 51.95888 | 0.9331506 | 119.0484 | 0.9947733 | 84265.59 | 3.006785 | 129.4983
| 18.00225 | 50.95875 | 0.9367218 | 126.006 | 0.9946953 | 82606.97 | 2.712715 | 119.535
| 18.00225 | 49.95862 | 0.9300216 | 121.8836 | 0.9958905 | 81127.29 | 2.897126 | 121.4507
| 18.00225 | 48.9585 | 0.9204483 | 115.861 | 0.9949399 | 84448.69 | 3.161399 | 133.5333
| 18.00225 | 47.95837 | 0.9187048 | 115.2654 | 0.9948163 | 80206.6 | 3.21529 | 127.2039
| 18.00225 | 46.95825 | 0.906981 | 108.7143 | 0.9975973 | 80247.62 | 3.594884 | 135.3435
| 18.00225 | 45.95813 | 0.9162047 | 122.9303 | 0.9954033 | 87814.59 | 2.819772 | 130.7951
| 18.00225 | 44.958 | 0.8999178 | 108.6632 | 0.9951586 | 81784.42 | 3.577173 | 138.0936
| 18.00225 | 43.957875 | 0.9036787 | 105.9163 | 0.9956399 | 70666.24 | 3.848028 | 121.9954
| 18.00225 | 42.95775 | 0.8935035 | 99.75099 | 0.9951068 | 74524.93 | 4.257128 | 137.1688
| 18.00225 | 41.95762 | 0.8827585 | 97.54226 | 0.9961586 | 77942.77 | 4.40608 | 147.1344
| 18.00225 | 40.9575 | 0.8759673 | 94.07857 | 0.9958805 | 78499.73 | 4.701462 | 153.9995
| 18.00225 | 39.95737 | 0.8883137 | 112.9585 | 0.9960858 | 70436.37 | 3.415156 | 113.6918
| 18.00225 | 38.95725 | 0.8670284 | 95.4862 | 0.9964646 | 75320.48 | 4.613669 | 145.2346
| 18.00225 | 37.95713 | 0.883684 | 112.8064 | 0.9962122 | 75543.41 | 3.383861 | 122.2939
| 18.00225 | 36.957 | 0.8554286 | 103.5957 | 0.9959498 | 77539.6 | 3.945145 | 137.3522
| 18.00225 | 35.956875 | 0.8629703 | 113.0564 | 0.9959121 | 82095.4 | 3.325362 | 133.0102
| 18.00225 | 34.95675 | 0.8451412 | 87.46207 | 0.9972446 | 74625.12 | 5.43889 | 157.8766
| 18.00225 | 33.95662 | 0.8466419 | 99.49964 | 0.9983488 | 70866.27 | 4.335391 | 130.6722
| 18.00225 | 32.9565 | 0.8376192 | 88.22684 | 0.9969089 | 69221.09 | 5.438664 | 144.8343
| 18.00225 | 31.95637 | 0.8316919 | 90.06848 | 0.9964029 | 70282.13 | 5.213253 | 143.8943
| 18.00225 | 30.95625 | 0.8268206 | 106.3353 | 0.9974592 | 77792.04 | 3.763625 | 134.1112
| 18.00225 | 29.95613 | 0.8326734 | 107.6046 | 0.995421 | 71860.81 | 3.723636 | 122.056
| 18.00225 | 28.956 | 0.8149877 | 109.6475 | 0.995872 | 82979.55 | 3.513181 | 138.9002
| 18.00225 | 27.95587 | 0.8236685 | 127.592 | 0.9957743 | 83399.62 | 2.650159 | 119.1804
| 18.00225 | 26.95575 | 0.8056326 | 117.3519 | 0.9967281 | 90386.94 | 3.065596 | 141.6043
| 18.00225 | 25.95562 | 0.791531 | 109.1441 | 0.9942242 | 85894.89 | 3.518232 | 144.7316
| 18.00225 | 24.9555 | 0.7947267 | 117.1328 | 0.9960587 | 83254.19 | 3.108369 | 130.0682
| 18.00225 | 23.95538 | 0.784646 | 107.1968 | 0.9948252 | 84984.82 | 3.64503 | 145.8528
| 18.00225 | 22.95525 | 0.7891643 | 114.8652 | 0.9959528 | 79892.82 | 3.242288 | 127.1595
| 18.00225 | 21.95513 | 0.7785031 | 103.3776 | 0.9965063 | 77266.05 | 3.96557 | 137.1603
| 18.00225 | 20.955 | 0.771849 | 112.0804 | 0.9953906 | 83152.66 | 3.37068 | 136.0312
| 18.00225 | 19.95487 | 0.7680762 | 117.6251 | 0.9946563 | 85394.4 | 3.068477 | 132.9848
| 18.00225 | 18.95475 | 0.7607394 | 117.3918 | 0.9958012 | 85928.22 | 3.081161 | 134.1517
| 18.00225 | 17.95462 | 0.7531182 | 116.3133 | 0.9943717 | 90386.2 | 3.107896 | 142.9065
| 18.00225 | 16.9545 | 0.7513907 | 119.2503 | 0.9954743 | 88224.89 | 2.981307 | 135.6911
| 18.00225 | 15.95438 | 0.7465517 | 118.5635 | 0.9955239 | 94016.05 | 2.989135 | 146.0953
| 18.00225 | 14.95425 | 0.7366383 | 113.907 | 0.9949792 | 91167 | 3.228355 | 147.4387
| 18.00225 | 13.954125 | 0.7299049 | 110.0397 | 0.995809 | 80458.25 | 3.506422 | 133.9797
| 18.00225 | 12.954 | 0.7346258 | 119.5772 | 0.9947129 | 86086.9 | 2.973339 | 131.8321
| 18.00225 | 11.95387 | 0.7234475 | 114.0867 | 0.9958827 | 87152.86 | 3.242012 | 140.3139
| 18.00225 | 10.95375 | 0.7146932 | 110.0637 | 0.9958376 | 80866.56 | 3.502359 | 134.6594
| 18.00225 | 9.953625 | 0.7206009 | 119.5547 | 0.9951791 | 87436.78 | 2.969798 | 134.047
| 18.00225 | 8.9535 | 0.7117325 | 115.3051 | 0.9953438 | 90776.83 | 3.159817 | 144.8963
| 18.00225 | 7.953375 | 0.701307 | 109.7626 | 0.9951223 | 89195.46 | 3.466706 | 149.7699
| 18.00225 | 6.95325 | 0.7066818 | 119.5084 | 0.9945322 | 82222.19 | 2.994755 | 125.7012
| 18.00225 | 5.953125 | 0.6942276 | 104.5866 | 0.9951872 | 80348.85 | 3.849815 | 141.1119
| 18.00225 | 4.953 | 0.6981299 | 92.7694 | 0.9972618 | 66356.76 | 5.003168 | 131.6239
| 18.00225 | 3.952875 | 0.6842547 | 94.43847 | 0.9977959 | 81336.85 | 4.649101 | 159.2326
| 18.00225 | 2.95275 | 0.6765801 | 91.98863 | 0.9949924 | 77357.89 | 4.907966 | 155.2983
| 18.00225 | 1.952625 | 0.6807985 | 111.7765 | 0.995088 | 79418.89 | 3.410206 | 130.0187
| 18.00225 | 0.9525 | 0.6676012 | 106.9117 | 0.9969209 | 78827.8 | 3.71563 | 135.1911
| 18.00225 | 0 | 0.6758106 | 116.3298 | 0.9962968 | 81541.21 | 3.158585 | 128.1907
| 19.00238 | 98.96475 | 1.186604 | 115.1655 | 0.9968515 | 81463.23 | 3.220578 | 129.4223
| 19.00238 | 97.96463 | 1.175539 | 112.2341 | 0.9943211 | 78876.55 | 3.385062 | 128.5366
| 19.00238 | 96.9645 | 1.169827 | 110.0616 | 0.9962742 | 82783.07 | 3.491688 | 138.0125
| 19.00238 | 95.964375 | 1.172417 | 109.5867 | 0.9946283 | 81167.84 | 3.523623 | 135.7864
| 19.00238 | 94.96425 | 1.160955 | 111.807 | 0.9959569 | 85322.11 | 3.375386 | 140.1368
| 19.00238 | 93.96412 | 1.162666 | 116.2805 | 0.9956099 | 91542.28 | 3.108752 | 144.9156
| 19.00238 | 92.964 | 1.168953 | 125.3439 | 0.9958909 | 81666.05 | 2.747443 | 118.7764
| 19.00238 | 91.96387 | 1.146197 | 108.0689 | 0.9968021 | 80301.93 | 3.630951 | 136.2779
| 19.00238 | 90.96375 | 1.142835 | 94.24717 | 0.9959263 | 70085.36 | 4.792435 | 136.7631
| 19.00238 | 89.96363 | 1.148148 | 124.0243 | 0.9943482 | 90621.31 | 2.759696 | 133.9718
| 19.00238 | 88.9635 | 1.141215 | 119.0289 | 0.9965202 | 78100.91 | 3.046841 | 119.6779
| 19.00238 | 87.963375 | 1.131818 | 116.1824 | 0.9963515 | 85099.87 | 3.146931 | 134.2426
| 19.00238 | 86.96325 | 1.131823 | 119.9868 | 0.9956402 | 83956.07 | 2.967771 | 127.9539
| 19.00238 | 85.96312 | 1.12609 | 117.7848 | 0.9960432 | 88267.02 | 3.051968 | 137.5366
| 19.00238 | 84.963 | 1.115109 | 112.9761 | 0.9964791 | 78686.48 | 3.353553 | 127.3589
| 19.00238 | 83.96287 | 1.114209 | 104.9387 | 0.9958642 | 77130.44 | 3.855299 | 134.7648
| 19.00238 | 82.96275 | 1.109029 | 102.1651 | 0.9968642 | 71796.8 | 4.109429 | 128.7736
| 19.00238 | 81.96263 | 1.102494 | 114.3784 | 0.9950896 | 76295.66 | 3.288151 | 121.7642
| 19.00238 | 80.9625 | 1.091243 | 105.9979 | 0.9958367 | 77720.46 | 3.779241 | 134.4098
| 19.00238 | 79.962375 | 1.086181 | 103.2682 | 0.9962727 | 80730.97 | 3.942881 | 143.734
| 19.00238 | 78.96225 | 1.086899 | 99.45611 | 0.9973002 | 83656.21 | 4.205486 | 155.2768
| 19.00238 | 77.96212 | 1.082196 | 111.0116 | 0.9961217 | 74611.64 | 3.493326 | 122.7819
| 19.00238 | 76.962 | 1.07287 | 109.1785 | 0.9976158 | 83561.28 | 3.544475 | 140.577
| 19.00238 | 75.96188 | 1.067845 | 108.5786 | 0.995816 | 80369.99 | 3.594878 | 135.7149
| 19.00238 | 74.96175 | 1.059936 | 99.87506 | 0.9964113 | 76287.4 | 4.235715 | 140.3551
| 19.00238 | 73.961625 | 1.059548 | 110.4729 | 0.9970338 | 79188.8 | 3.494679 | 131.251
| 19.00238 | 72.9615 | 1.049155 | 108.2355 | 0.9962888 | 89946.45 | 3.557548 | 153.3824
| 19.00238 | 71.96137 | 1.054841 | 119.0088 | 0.9962872 | 82825.85 | 3.021102 | 127.2394
| 19.00238 | 70.96125 | 1.04611 | 114.0159 | 0.9970048 | 78629.65 | 3.299338 | 126.0566
| 19.00238 | 69.96112 | 1.040455 | 113.4828 | 0.9964672 | 86192.76 | 3.281174 | 139.4595
| 19.00238 | 68.961 | 1.046329 | 122.7304 | 0.9964875 | 81213.17 | 2.86156 | 120.7163
| 19.00238 | 67.96088 | 1.029577 | 106.7371 | 0.9968527 | 73916.86 | 3.76765 | 126.7152
| 19.00238 | 66.96075 | 1.02166 | 105.9619 | 0.9972245 | 81733.25 | 3.756687 | 141.7269
| 19.00238 | 65.960625 | 1.013899 | 90.96209 | 0.9958236 | 70103.29 | 5.117883 | 142.0203
| 19.00238 | 64.9605 | 1.02263 | 109.6433 | 0.9975066 | 77518.7 | 3.558027 | 129.4021
| 19.00238 | 63.96037 | 1.01653 | 115.3593 | 0.9976575 | 83986.1 | 3.199324 | 133.3982
| 19.00238 | 62.96025 | 1.015985 | 124.8608 | 0.9952453 | 88275.56 | 2.737225 | 129.3945
| 19.00238 | 61.96012 | 0.9940277 | 110.5829 | 0.9960296 | 86715.81 | 3.436827 | 144.2198
| 19.00238 | 60.96 | 0.9845086 | 103.6128 | 0.9958561 | 81190.98 | 3.913178 | 144.0808
| 19.00238 | 59.95988 | 0.998166 | 113.6895 | 0.9974969 | 74909.93 | 3.344633 | 120.2711
| 19.00238 | 58.95975 | 0.9772882 | 94.1489 | 0.9966356 | 74278 | 4.749268 | 145.3111
| 19.00238 | 57.959625 | 0.9871706 | 124.1352 | 0.9953711 | 74651.53 | 2.832206 | 109.3468
| 19.00238 | 56.9595 | 0.9690478 | 117.8875 | 0.9947895 | 84938.88 | 3.058565 | 131.9314
| 19.00238 | 55.95937 | 0.9665593 | 119.5677 | 0.9962809 | 83588.21 | 2.991097 | 127.8388
| 19.00238 | 54.95925 | 0.9556738 | 114.5274 | 0.9959836 | 88795.6 | 3.2112 | 142.5458
| 19.00238 | 53.95913 | 0.9581258 | 122.9111 | 0.9954795 | 95722.09 | 2.791215 | 143.4075
| 19.00238 | 52.959 | 0.9474896 | 116.3726 | 0.9956717 | 85141.62 | 3.134772 | 134.0748
| 19.00238 | 51.95888 | 0.9575674 | 131.784 | 0.9950568 | 85014.76 | 2.48713 | 117.5671
| 19.00238 | 50.95875 | 0.9397685 | 116.8738 | 0.995666 | 86264.94 | 3.104316 | 135.3307
| 19.00238 | 49.95862 | 0.9438022 | 122.3613 | 0.9943138 | 77604.81 | 2.88923 | 115.5022
| 19.00238 | 48.9585 | 0.9279337 | 112.6796 | 0.9956545 | 85040.12 | 3.327743 | 138.5098
| 19.00238 | 47.95837 | 0.9230469 | 106.7017 | 0.9953865 | 78224.22 | 3.727222 | 134.3728
| 19.00238 | 46.95825 | 0.9258849 | 117.9821 | 0.9962541 | 77572.07 | 3.099648 | 119.9366
| 19.00238 | 45.95813 | 0.9192729 | 114.0822 | 0.9956294 | 81722.52 | 3.271344 | 131.1294
| 19.00238 | 44.958 | 0.9194229 | 116.3765 | 0.9972808 | 79236.8 | 3.173287 | 124.3791
| 19.00238 | 43.957875 | 0.9077676 | 89.9443 | 0.9957325 | 63701.01 | 5.342524 | 130.5485
| 19.00238 | 42.95775 | 0.9006815 | 94.15156 | 0.995434 | 75753.42 | 4.724005 | 148.2696
| 19.00238 | 41.95762 | 0.8944682 | 89.7863 | 0.9956421 | 74538.11 | 5.173793 | 153.3272
| 19.00238 | 40.9575 | 0.8920477 | 96.78758 | 0.9966846 | 71823.95 | 4.542729 | 136.3552
| 19.00238 | 39.95737 | 0.88622 | 97.27012 | 0.9953846 | 78438.3 | 4.419688 | 148.535
| 19.00238 | 38.95725 | 0.8941955 | 111.4044 | 0.9949263 | 78265.53 | 3.438634 | 128.5033
| 19.00238 | 37.95713 | 0.872718 | 93.02208 | 0.9976221 | 73417.7 | 4.873243 | 145.4341
| 19.00238 | 36.957 | 0.8734132 | 103.433 | 0.9957239 | 75861.26 | 3.970698 | 134.4941
| 19.00238 | 35.956875 | 0.8623618 | 94.45167 | 0.9959952 | 78457.99 | 4.66849 | 153.2726
| 19.00238 | 34.95675 | 0.8624948 | 88.78552 | 0.9981351 | 70253.72 | 5.365587 | 146.07
| 19.00238 | 33.95662 | 0.8530337 | 90.71569 | 0.9957625 | 66934.24 | 5.196784 | 135.9246
| 19.00238 | 32.9565 | 0.853307 | 95.65068 | 0.997626 | 70995.23 | 4.659711 | 136.4536
| 19.00238 | 31.95637 | 0.8399325 | 91.28216 | 0.9966295 | 75912.86 | 5.006257 | 153.5607
| 19.00238 | 30.95625 | 0.8551326 | 124.0127 | 0.9943981 | 75178.83 | 2.83126 | 110.2425
| 19.00238 | 29.95613 | 0.8327087 | 100.3242 | 0.9956026 | 72226.64 | 4.23959 | 132.0401
| 19.00238 | 28.956 | 0.8255149 | 109.0842 | 0.9943103 | 73566.06 | 3.610232 | 123.2311
| 19.00238 | 27.95587 | 0.8386034 | 131.5979 | 0.9954157 | 86295.03 | 2.490107 | 119.6023
| 19.00238 | 26.95575 | 0.8201766 | 116.6873 | 0.9954067 | 88294.87 | 3.102784 | 138.9335
| 19.00238 | 25.95562 | 0.8078898 | 110.9414 | 0.9964754 | 83520.46 | 3.436943 | 138.1483
| 19.00238 | 24.9555 | 0.8009003 | 109.1674 | 0.9963127 | 80339.43 | 3.561361 | 134.8999
| 19.00238 | 23.95538 | 0.8028589 | 113.85 | 0.9954172 | 82310.61 | 3.279431 | 132.3967
| 19.00238 | 22.95525 | 0.7957898 | 109.7062 | 0.995848 | 77284.62 | 3.549122 | 128.9004
| 19.00238 | 21.95513 | 0.7896489 | 106.121 | 0.9954208 | 76403.56 | 3.780205 | 131.8861
| 19.00238 | 20.955 | 0.7832633 | 108.3263 | 0.9951942 | 78275.82 | 3.623116 | 132.3493
| 19.00238 | 19.95487 | 0.7846349 | 122.9235 | 0.9948757 | 88645.23 | 2.814997 | 132.1067
| 19.00238 | 18.95475 | 0.7797573 | 124.3263 | 0.9956741 | 95449.41 | 2.734439 | 141.2606
| 19.00238 | 17.95462 | 0.7792283 | 128.9322 | 0.9943747 | 93042.6 | 2.560522 | 132.2998
| 19.00238 | 16.9545 | 0.759769 | 115.5285 | 0.9956267 | 85972.62 | 3.17279 | 136.492
| 19.00238 | 15.95438 | 0.7646067 | 125.0341 | 0.9950811 | 81506.98 | 2.758325 | 118.834
| 19.00238 | 14.95425 | 0.7508004 | 114.967 | 0.9948906 | 90058.48 | 3.178637 | 144.1123
| 19.00238 | 13.954125 | 0.7573266 | 125.9203 | 0.9949791 | 81516.89 | 2.721895 | 117.9778
| 19.00238 | 12.954 | 0.7470949 | 120.7184 | 0.9959565 | 89410.91 | 2.911208 | 135.8781
| 19.00238 | 11.95387 | 0.7378324 | 115.9165 | 0.9947282 | 80482.23 | 3.179894 | 126.9093
| 19.00238 | 10.95375 | 0.7489496 | 130.5248 | 0.994394 | 82424.48 | 2.540113 | 114.966
| 19.00238 | 9.953625 | 0.7254059 | 112.1371 | 0.996785 | 79269.61 | 3.397573 | 129.3474
| 19.00238 | 8.9535 | 0.7328657 | 126.1347 | 0.9941851 | 80508.39 | 2.715414 | 116.2478
| 19.00238 | 7.953375 | 0.718846 | 114.7945 | 0.9975798 | 86568.37 | 3.214443 | 138.4351
| 19.00238 | 6.95325 | 0.7115141 | 114.2988 | 0.9946236 | 81699.81 | 3.256221 | 130.8204
| 19.00238 | 5.953125 | 0.7087471 | 106.8682 | 0.9965658 | 75202.67 | 3.746494 | 128.8121
| 19.00238 | 4.953 | 0.7051212 | 88.6561 | 0.9966277 | 69352.34 | 5.385731 | 144.3626
| 19.00238 | 3.952875 | 0.7018815 | 99.11163 | 0.9952203 | 79040.85 | 4.263017 | 146.7905
| 19.00238 | 2.95275 | 0.6924916 | 96.00006 | 0.9973423 | 74862.15 | 4.578315 | 143.5207
| 19.00238 | 1.952625 | 0.6877598 | 116.0383 | 0.9953673 | 82995.56 | 3.161811 | 130.9165
| 19.00238 | 0.9525 | 0.6819176 | 112.3251 | 0.995562 | 84647.83 | 3.349037 | 138.2915
| 19.00238 | 0 | 0.6785716 | 110.4672 | 0.9953298 | 79802.75 | 3.483856 | 132.2975
| 20.0025 | 98.96475 | 1.206649 | 123.8287 | 0.9973829 | 82601.2 | 2.810799 | 121.7409
| 20.0025 | 97.96463 | 1.184394 | 110.7347 | 0.9960038 | 82658.77 | 3.452288 | 136.9133
| 20.0025 | 96.9645 | 1.186284 | 116.2249 | 0.9972521 | 81860.01 | 3.165544 | 128.8457
| 20.0025 | 95.964375 | 1.176165 | 107.225 | 0.9955448 | 87145.95 | 3.632705 | 149.7576
| 20.0025 | 94.96425 | 1.178415 | 119.752 | 0.9947028 | 82743.59 | 2.981392 | 126.2677
| 20.0025 | 93.96412 | 1.166013 | 103.1683 | 0.9962031 | 76536.78 | 3.985637 | 136.1048
| 20.0025 | 92.964 | 1.166266 | 115.1253 | 0.995849 | 82643.73 | 3.212168 | 131.4218
| 20.0025 | 91.96387 | 1.162998 | 116.2282 | 0.9961785 | 80600.22 | 3.168685 | 126.7625
| 20.0025 | 90.96375 | 1.151785 | 105.2834 | 0.9956444 | 85635.11 | 3.766959 | 149.8619
| 20.0025 | 89.96363 | 1.147587 | 114.8245 | 0.994345 | 86065.05 | 3.203624 | 137.5114
| 20.0025 | 88.9635 | 1.141608 | 111.4814 | 0.9964166 | 78273.6 | 3.44013 | 128.4414
| 20.0025 | 87.963375 | 1.144 | 121.2226 | 0.9958641 | 85920.57 | 2.90357 | 129.7083
| 20.0025 | 86.96325 | 1.136227 | 117.2657 | 0.9932671 | 88155.37 | 3.067757 | 137.9607
| 20.0025 | 85.96312 | 1.139163 | 124.2013 | 0.995211 | 83146.93 | 2.785742 | 122.1779
| 20.0025 | 84.963 | 1.134436 | 114.9857 | 0.9959485 | 81447.5 | 3.226662 | 129.5981
| 20.0025 | 83.96287 | 1.117572 | 96.82642 | 0.9968494 | 75337.21 | 4.498281 | 143.1534
| 20.0025 | 82.96275 | 1.110706 | 94.94784 | 0.9967302 | 73030.79 | 4.6919 | 141.5362
| 20.0025 | 81.96263 | 1.116046 | 121.4689 | 0.9955922 | 86522.53 | 2.889108 | 130.3864
| 20.0025 | 80.9625 | 1.098228 | 102.7466 | 0.9974834 | 79554.99 | 3.995305 | 142.3178
| 20.0025 | 79.962375 | 1.109635 | 119.8282 | 0.9947567 | 80088.37 | 2.991898 | 121.9654
| 20.0025 | 78.96225 | 1.091847 | 89.70047 | 0.9959169 | 71862.98 | 5.224577 | 147.8274
| 20.0025 | 77.96212 | 1.103922 | 119.1255 | 0.9957548 | 83293.45 | 3.011397 | 127.8552
| 20.0025 | 76.962 | 1.083259 | 105.4858 | 0.9959961 | 77893.39 | 3.812574 | 135.4085
| 20.0025 | 75.96188 | 1.089933 | 113.3043 | 0.9958202 | 77398.24 | 3.341637 | 124.8132
| 20.0025 | 74.96175 | 1.071764 | 107.6926 | 0.9944687 | 80096.65 | 3.646015 | 136.3834
| 20.0025 | 73.961625 | 1.069493 | 111.0096 | 0.9948246 | 84973.09 | 3.417823 | 140.571
| 20.0025 | 72.9615 | 1.073683 | 123.4444 | 0.9955313 | 83004.12 | 2.819276 | 122.741
| 20.0025 | 71.96137 | 1.07037 | 123.1071 | 0.9958931 | 87180.65 | 2.816457 | 129.6079
| 20.0025 | 70.96125 | 1.054299 | 110.1064 | 0.9958903 | 80698.68 | 3.501194 | 134.3135
| 20.0025 | 69.96112 | 1.043212 | 94.18211 | 0.9965543 | 72723.09 | 4.765804 | 142.1312
| 20.0025 | 68.961 | 1.052164 | 106.9904 | 0.9963076 | 71503.35 | 3.771005 | 122.1776
| 20.0025 | 67.96088 | 1.036176 | 101.0111 | 0.9963548 | 77701.6 | 4.134239 | 141.3614
| 20.0025 | 66.96075 | 1.040584 | 105.5002 | 0.996746 | 78075.23 | 3.81347 | 135.7272
| 20.0025 | 65.960625 | 1.02674 | 96.83543 | 0.9967832 | 77888.04 | 4.469394 | 148.1693
| 20.0025 | 64.9605 | 1.019857 | 98.21822 | 0.9973846 | 78019.37 | 4.355904 | 146.2344
| 20.0025 | 63.96037 | 1.026164 | 114.1598 | 0.995933 | 80671.09 | 3.274698 | 129.2796
| 20.0025 | 62.96025 | 1.004088 | 99.74134 | 0.9964804 | 82635.61 | 4.187947 | 152.8007
| 20.0025 | 61.96012 | 1.000929 | 106.0047 | 0.9961117 | 85404.45 | 3.723537 | 148.3687
| 20.0025 | 60.96 | 0.9963865 | 103.9961 | 0.9957119 | 74696.58 | 3.941661 | 131.6138
| 20.0025 | 59.95988 | 1.004467 | 117.6831 | 0.9955407 | 74259.18 | 3.133043 | 114.9661
| 20.0025 | 58.95975 | 0.9880167 | 95.63066 | 0.9957076 | 74911.36 | 4.601454 | 144.1775
| 20.0025 | 57.959625 | 0.9832607 | 106.329 | 0.9962056 | 72057.24 | 3.809079 | 123.9427
| 20.0025 | 56.9595 | 0.9737476 | 113.9844 | 0.9941633 | 81042.11 | 3.275082 | 130.0895
| 20.0025 | 55.95937 | 0.9752811 | 116.9587 | 0.9945255 | 89490.77 | 3.080922 | 140.5812
| 20.0025 | 54.95925 | 0.9798857 | 130.1288 | 0.996311 | 87145.31 | 2.542184 | 122.2696
| 20.0025 | 53.95913 | 0.9788166 | 133.8499 | 0.9961821 | 89394.43 | 2.40464 | 121.9596
| 20.0025 | 52.959 | 0.9638959 | 124.4715 | 0.9945331 | 86150.23 | 2.759447 | 126.5167
| 20.0025 | 51.95888 | 0.9625046 | 126.3621 | 0.9936923 | 79249.43 | 2.710663 | 114.1452
| 20.0025 | 50.95875 | 0.9472091 | 114.8322 | 0.9945432 | 79339.25 | 3.242146 | 126.2662
| 20.0025 | 49.95862 | 0.9502207 | 117.5116 | 0.9937897 | 80938.17 | 3.094279 | 125.8397
| 20.0025 | 48.9585 | 0.9372331 | 108.3471 | 0.9947493 | 83050.81 | 3.586254 | 140.7645
| 20.0025 | 47.95837 | 0.9391025 | 111.0929 | 0.9954351 | 78575.51 | 3.456428 | 129.4159
| 20.0025 | 46.95825 | 0.9300008 | 109.9248 | 0.9947422 | 81230.43 | 3.503656 | 135.4592
| 20.0025 | 45.95813 | 0.9249783 | 113.3936 | 0.9960453 | 82505.66 | 3.305146 | 133.2919
| 20.0025 | 44.958 | 0.9254081 | 107.7587 | 0.9966036 | 77751.69 | 3.668656 | 132.1728
| 20.0025 | 43.957875 | 0.9137912 | 87.16815 | 0.996505 | 69369.31 | 5.556328 | 147.0117
| 20.0025 | 42.95775 | 0.9078981 | 96.0647 | 0.996612 | 79528.25 | 4.517578 | 152.7108
| 20.0025 | 41.95762 | 0.9023304 | 93.07883 | 0.9948876 | 70621.54 | 4.890718 | 139.6359
| 20.0025 | 40.9575 | 0.9016123 | 96.66276 | 0.9973019 | 73148.17 | 4.540554 | 139.1277
| 20.0025 | 39.95737 | 0.896106 | 97.2286 | 0.9965577 | 80816.74 | 4.405889 | 153.3417
| 20.0025 | 38.95725 | 0.8907419 | 98.49915 | 0.9971573 | 81738.16 | 4.296719 | 153.0756
| 20.0025 | 37.95713 | 0.8853348 | 100.2369 | 0.9959419 | 80696.7 | 4.163947 | 148.2462
| 20.0025 | 36.957 | 0.87687 | 94.70885 | 0.9966153 | 73247.53 | 4.710403 | 142.3435
| 20.0025 | 35.956875 | 0.870608 | 90.32878 | 0.9966967 | 73823.6 | 5.133389 | 150.8641
| 20.0025 | 34.95675 | 0.8678816 | 81.45467 | 0.9976423 | 69199.52 | 6.311864 | 157.6479
| 20.0025 | 33.95662 | 0.8724427 | 100.7722 | 0.9964579 | 75369.7 | 4.175609 | 137.3131
| 20.0025 | 32.9565 | 0.8672196 | 100.8895 | 0.9963873 | 73056.81 | 4.190386 | 132.8184
| 20.0025 | 31.95637 | 0.850355 | 97.2571 | 0.9954892 | 78445.01 | 4.421258 | 148.5708
| 20.0025 | 30.95625 | 0.8527962 | 110.3438 | 0.9967038 | 77209.34 | 3.515199 | 128.0022
| 20.0025 | 29.95613 | 0.8395302 | 96.85578 | 0.9959013 | 73863 | 4.507678 | 140.2074
| 20.0025 | 28.956 | 0.8371476 | 112.2885 | 0.9948181 | 80817.23 | 3.371304 | 131.7706
| 20.0025 | 27.95587 | 0.8432909 | 126.7684 | 0.9945043 | 78268.89 | 2.701657 | 112.3171
| 20.0025 | 26.95575 | 0.8242365 | 113.6887 | 0.9951992 | 87666.25 | 3.257769 | 141.7019
| 20.0025 | 25.95562 | 0.8393573 | 133.5618 | 0.9948744 | 88934.81 | 2.41221 | 121.5605
| 20.0025 | 24.9555 | 0.8117815 | 110.5843 | 0.9948382 | 79096.41 | 3.479903 | 130.9277
| 20.0025 | 23.95538 | 0.8198544 | 122.0654 | 0.9957209 | 78885.24 | 2.900099 | 117.7829
| 20.0025 | 22.95525 | 0.8014299 | 108.9235 | 0.9957238 | 79783.97 | 3.577615 | 134.2344
| 20.0025 | 21.95513 | 0.7972331 | 109.5477 | 0.9964719 | 82550.15 | 3.524319 | 138.2847
| 20.0025 | 20.955 | 0.7890482 | 98.2972 | 0.9961458 | 79864.66 | 4.325119 | 149.7024
| 20.0025 | 19.95487 | 0.7893586 | 115.4254 | 0.9963973 | 82605.11 | 3.198947 | 131.0061
| 20.0025 | 18.95475 | 0.8003179 | 132.8726 | 0.9947849 | 87430.33 | 2.440217 | 120.0402
| 20.0025 | 17.95462 | 0.786457 | 123.7118 | 0.9953585 | 85192.31 | 2.797679 | 125.8474
| 20.0025 | 16.9545 | 0.773784 | 118.4581 | 0.9962856 | 88651.69 | 3.019111 | 137.3516
| 20.0025 | 15.95438 | 0.7705571 | 120.9819 | 0.9951971 | 90384.77 | 2.893032 | 137.1301
| 20.0025 | 14.95425 | 0.7589916 | 114.463 | 0.9954964 | 81444.1 | 3.252352 | 130.2063
| 20.0025 | 13.954125 | 0.7515113 | 111.3032 | 0.9936615 | 84539.44 | 3.399194 | 139.4135
| 20.0025 | 12.954 | 0.7541167 | 118.5996 | 0.995644 | 87598.45 | 3.015019 | 135.4469
| 20.0025 | 11.95387 | 0.7505227 | 119.7191 | 0.9945238 | 82018.43 | 2.985992 | 125.1455
| 20.0025 | 10.95375 | 0.7400915 | 113.5309 | 0.9956165 | 89171.83 | 3.260064 | 144.5061
| 20.0025 | 9.953625 | 0.7406693 | 118.0157 | 0.9955398 | 84821.35 | 3.055621 | 131.5974
| 20.0025 | 8.9535 | 0.7499546 | 133.1541 | 0.995473 | 81674.89 | 2.453099 | 111.5531
| 20.0025 | 7.953375 | 0.72543 | 111.7888 | 0.9957714 | 82841.96 | 3.390326 | 135.8726
| 20.0025 | 6.95325 | 0.7233209 | 111.9912 | 0.9958168 | 79773.55 | 3.398611 | 130.3693
| 20.0025 | 5.953125 | 0.7157151 | 105.2318 | 0.9958154 | 84086.03 | 3.781699 | 147.0723
| 20.0025 | 4.953 | 0.7207124 | 100.1163 | 0.9978085 | 67475.48 | 4.325621 | 123.5378
| 20.0025 | 3.952875 | 0.7062872 | 91.2636 | 0.9970307 | 70902.81 | 5.081622 | 143.1882
| 20.0025 | 2.95275 | 0.7010807 | 97.95186 | 0.99452 | 79840.04 | 4.345091 | 150.1864
| 20.0025 | 1.952625 | 0.700782 | 115.0643 | 0.9965616 | 80559.75 | 3.23011 | 128.0397
| 20.0025 | 0.9525 | 0.694236 | 115.6389 | 0.9970188 | 80882.97 | 3.200162 | 127.9125
| 20.0025 | 0 | 0.6820004 | 106.8697 | 0.9961354 | 81600.25 | 3.694292 | 140.2084
| 21.00263 | 98.96475 | 1.206378 | 115.2631 | 0.9956611 | 82836.57 | 3.203282 | 131.5763
| 21.00263 | 97.96463 | 1.206386 | 124.077 | 0.9945081 | 82665.28 | 2.790885 | 121.5588
| 21.00263 | 96.9645 | 1.205126 | 119.1107 | 0.9945106 | 82617.55 | 3.011236 | 126.7733
| 21.00263 | 95.964375 | 1.188441 | 105.7885 | 0.9959232 | 78957.28 | 3.783518 | 136.9187
| 21.00263 | 94.96425 | 1.198911 | 118.9259 | 0.9944579 | 81025.23 | 3.028123 | 124.4244
| 21.00263 | 93.96412 | 1.192329 | 124.2454 | 0.9951627 | 81872 | 2.789586 | 120.1783
| 21.00263 | 92.964 | 1.184788 | 114.1541 | 0.9957509 | 83575.45 | 3.257265 | 134.1599
| 21.00263 | 91.96387 | 1.171129 | 112.4818 | 0.995677 | 75296.34 | 3.401779 | 122.2436
| 21.00263 | 90.96375 | 1.166644 | 101.947 | 0.9965787 | 71198.78 | 4.130999 | 127.9632
| 21.00263 | 89.96363 | 1.160125 | 112.6878 | 0.9957769 | 82561.98 | 3.342178 | 134.2592
| 21.00263 | 88.9635 | 1.165874 | 121.761 | 0.9945499 | 79360.7 | 2.907188 | 118.8158
| 21.00263 | 87.963375 | 1.151539 | 117.101 | 0.996175 | 89979.36 | 3.077592 | 141.2353
| 21.00263 | 86.96325 | 1.14796 | 116.9563 | 0.996205 | 85881.53 | 3.104074 | 134.602
| 21.00263 | 85.96312 | 1.142077 | 114.6156 | 0.9941997 | 83816.29 | 3.225945 | 133.9817
| 21.00263 | 84.963 | 1.140379 | 104.6144 | 0.9956672 | 76969.46 | 3.877953 | 134.9083
| 21.00263 | 83.96287 | 1.136406 | 105.5994 | 0.9954626 | 71867.69 | 3.856751 | 124.4947
| 21.00263 | 82.96275 | 1.122324 | 109.1192 | 0.9957232 | 79555.09 | 3.567369 | 133.5815
| 21.00263 | 81.96263 | 1.126433 | 118.5507 | 0.9970752 | 89824.92 | 3.012289 | 139.1775
| 21.00263 | 80.9625 | 1.10991 | 104.3522 | 0.995542 | 82415.5 | 3.851504 | 145.2686
| 21.00263 | 79.962375 | 1.114295 | 108.4954 | 0.9974133 | 81337.93 | 3.599867 | 137.5544
| 21.00263 | 78.96225 | 1.105748 | 87.25437 | 0.9962928 | 65605.68 | 5.618231 | 138.8377
| 21.00263 | 77.96212 | 1.110336 | 114.2312 | 0.9975269 | 83493.26 | 3.26031 | 133.9462
| 21.00263 | 76.962 | 1.09424 | 96.12164 | 0.9960344 | 72572.48 | 4.588211 | 138.8046
| 21.00263 | 75.96188 | 1.095084 | 111.0152 | 0.9949718 | 79698.37 | 3.451327 | 131.4302
| 21.00263 | 74.96175 | 1.083654 | 107.2403 | 0.995723 | 79750.41 | 3.682445 | 136.3848
| 21.00263 | 73.961625 | 1.082206 | 110.336 | 0.9959162 | 76777.26 | 3.515649 | 127.2617
| 21.00263 | 72.9615 | 1.083997 | 121.9967 | 0.9947622 | 85325.76 | 2.868558 | 127.8995
| 21.00263 | 71.96137 | 1.065697 | 105.4834 | 0.9961819 | 88716.37 | 3.736441 | 155.3058
| 21.00263 | 70.96125 | 1.065738 | 100.2012 | 0.995581 | 72544.29 | 4.24559 | 132.8047
| 21.00263 | 69.96112 | 1.062467 | 108.8791 | 0.9967189 | 76261.65 | 3.610979 | 128.1585
| 21.00263 | 68.961 | 1.066534 | 118.8648 | 0.9958301 | 83449.29 | 3.023133 | 128.4002
| 21.00263 | 67.96088 | 1.053449 | 111.921 | 0.995407 | 85886.03 | 3.363735 | 140.9586
| 21.00263 | 66.96075 | 1.043923 | 103.5726 | 0.9965605 | 76670.01 | 3.957335 | 135.7959
| 21.00263 | 65.960625 | 1.037205 | 92.10109 | 0.9962227 | 70895.86 | 4.991482 | 141.7837
| 21.00263 | 64.9605 | 1.035297 | 106.6306 | 0.9974359 | 88287.35 | 3.670957 | 152.7652
| 21.00263 | 63.96037 | 1.029093 | 108.6999 | 0.9971392 | 79042.07 | 3.602562 | 133.2386
| 21.00263 | 62.96025 | 1.030539 | 121.8848 | 0.9963133 | 83693.04 | 2.886021 | 125.4674
| 21.00263 | 61.96012 | 1.018056 | 101.43 | 0.9940264 | 72850.34 | 4.139522 | 131.6597
| 21.00263 | 60.96 | 1.020478 | 114.5308 | 0.9962629 | 79614.41 | 3.262782 | 127.0886
| 21.00263 | 59.95988 | 1.016388 | 117.7549 | 0.9970043 | 77493.72 | 3.113987 | 120.0602
| 21.00263 | 58.95975 | 1.023748 | 115.131 | 0.9946181 | 75318.95 | 3.253106 | 119.3356
| 21.00263 | 57.959625 | 1.000675 | 109.5673 | 0.9963978 | 77152.53 | 3.560768 | 128.8498
| 21.00263 | 56.9595 | 0.989412 | 112.8376 | 0.9955044 | 81381.82 | 3.340107 | 132.0641
| 21.00263 | 55.95937 | 0.9854511 | 113.9001 | 0.9969877 | 85148.59 | 3.266592 | 137.1526
| 21.00263 | 54.95925 | 0.9900675 | 124.1582 | 0.9943862 | 86118.65 | 2.772052 | 126.7997
| 21.00263 | 53.95913 | 0.9850761 | 124.3768 | 0.9947262 | 82878.39 | 2.778107 | 121.582
| 21.00263 | 52.959 | 0.9816985 | 127.5438 | 0.9944495 | 84733.99 | 2.642598 | 121.212
| 21.00263 | 51.95888 | 0.9694613 | 117.3663 | 0.9957243 | 84698.53 | 3.088267 | 132.1596
| 21.00263 | 50.95875 | 0.9690269 | 119.8349 | 0.9955991 | 83836.57 | 2.975195 | 127.9316
| 21.00263 | 49.95862 | 0.959431 | 111.6385 | 0.9943262 | 82813.15 | 3.393278 | 135.998
| 21.00263 | 48.9585 | 0.9609391 | 120.095 | 0.9958473 | 81880.09 | 2.973866 | 124.5303
| 21.00263 | 47.95837 | 0.946922 | 106.1635 | 0.9961521 | 82851.67 | 3.730872 | 143.4644
| 21.00263 | 46.95825 | 0.9530575 | 110.0809 | 0.9965675 | 80671.22 | 3.505635 | 134.3064
| 21.00263 | 45.95813 | 0.9385677 | 109.5208 | 0.9959425 | 79619.79 | 3.543633 | 133.1838
| 21.00263 | 44.958 | 0.9389982 | 95.16435 | 0.9975676 | 77768.28 | 4.620578 | 150.6901
| 21.00263 | 43.957875 | 0.9368894 | 98.88011 | 0.9967221 | 77436.66 | 4.304714 | 144.0647
| 21.00263 | 42.95775 | 0.9269937 | 95.11454 | 0.9964765 | 74242.63 | 4.660092 | 143.6808
| 21.00263 | 41.95762 | 0.922255 | 93.88051 | 0.9969937 | 69540.02 | 4.841562 | 136.26
| 21.00263 | 40.9575 | 0.9153248 | 97.1719 | 0.9976741 | 76506.25 | 4.460281 | 144.9208
| 21.00263 | 39.95737 | 0.9108235 | 100.0833 | 0.996053 | 75513.02 | 4.225474 | 138.5729
| 21.00263 | 38.95725 | 0.9121789 | 106.9678 | 0.9969609 | 80702.5 | 3.698083 | 138.4706
| 21.00263 | 37.95713 | 0.9023643 | 102.5929 | 0.9959284 | 76854.37 | 4.022884 | 137.4913
| 21.00263 | 36.957 | 0.8974699 | 101.5898 | 0.9964776 | 79933.71 | 4.07152 | 144.7267
| 21.00263 | 35.956875 | 0.8860066 | 92.2086 | 0.9967946 | 74862.69 | 4.928623 | 149.7551
| 21.00263 | 34.95675 | 0.8951387 | 99.94109 | 0.9965201 | 69297.24 | 4.309526 | 127.1179
| 21.00263 | 33.95662 | 0.8872772 | 102.1225 | 0.995615 | 73490.49 | 4.088606 | 131.9222
| 21.00263 | 32.9565 | 0.8722679 | 89.84109 | 0.995715 | 71108.71 | 5.220021 | 145.9962
| 21.00263 | 31.95637 | 0.8688377 | 104.9845 | 0.9967179 | 79965.95 | 3.832771 | 139.8699
| 21.00263 | 30.95625 | 0.8622157 | 106.5965 | 0.9959324 | 88089.24 | 3.667968 | 152.4317
| 21.00263 | 29.95613 | 0.8591046 | 104.6154 | 0.9964221 | 74299.58 | 3.90542 | 130.0914
| 21.00263 | 28.956 | 0.8486103 | 109.5998 | 0.9931751 | 83229.73 | 3.503455 | 139.3718
| 21.00263 | 27.95587 | 0.8616561 | 129.5502 | 0.9954899 | 83861.02 | 2.573341 | 117.982
| 21.00263 | 26.95575 | 0.8423738 | 117.056 | 0.9949084 | 85335.74 | 3.097318 | 133.5675
| 21.00263 | 25.95562 | 0.8442189 | 120.8845 | 0.997018 | 79677.81 | 2.953258 | 120.2335
| 21.00263 | 24.9555 | 0.8347586 | 118.9036 | 0.9949818 | 82282.46 | 3.024349 | 126.4701
| 21.00263 | 23.95538 | 0.8231715 | 114.1614 | 0.9963061 | 82791.72 | 3.263433 | 132.8372
| 21.00263 | 22.95525 | 0.8215514 | 115.7667 | 0.9960203 | 80456.42 | 3.192444 | 127.0522
| 21.00263 | 21.95513 | 0.8077724 | 105.2512 | 0.996432 | 82646.78 | 3.793374 | 144.3998
| 21.00263 | 20.955 | 0.8095738 | 106.4235 | 0.9957427 | 78918.16 | 3.741379 | 135.989
| 21.00263 | 19.95487 | 0.8004536 | 110.801 | 0.9955779 | 79838.53 | 3.46519 | 131.9447
| 21.00263 | 18.95475 | 0.79635 | 115.0486 | 0.9954067 | 87031.73 | 3.191058 | 138.873
| 21.00263 | 17.95462 | 0.7938522 | 117.3864 | 0.9945633 | 84669 | 3.083339 | 132.0754
| 21.00263 | 16.9545 | 0.7849016 | 114.4713 | 0.9943587 | 89751.31 | 3.203539 | 144.2363
| 21.00263 | 15.95438 | 0.7740885 | 109.9675 | 0.9960989 | 80704.65 | 3.510192 | 134.5042
| 21.00263 | 14.95425 | 0.7782188 | 117.8927 | 0.9955168 | 80239.3 | 3.085756 | 124.3054
| 21.00263 | 13.954125 | 0.772777 | 117.6555 | 0.9957798 | 83672.6 | 3.079659 | 130.1436
| 21.00263 | 12.954 | 0.7759388 | 124.6813 | 0.9960044 | 88813.83 | 2.744799 | 130.4321
| 21.00263 | 11.95387 | 0.759287 | 113.424 | 0.9952051 | 89768.59 | 3.261242 | 145.6766
| 21.00263 | 10.95375 | 0.7589824 | 118.7889 | 0.9950433 | 77529.84 | 3.056483 | 119.0086
| 21.00263 | 9.953625 | 0.7510046 | 117.6794 | 0.994934 | 81073.9 | 3.089408 | 125.8839
| 21.00263 | 8.9535 | 0.7485036 | 119.4303 | 0.995494 | 88474.99 | 2.971972 | 135.884
| 21.00263 | 7.953375 | 0.7465914 | 121.0121 | 0.9949507 | 88412.15 | 2.899037 | 133.9181
| 21.00263 | 6.95325 | 0.7319429 | 111.9184 | 0.995318 | 84992.69 | 3.368602 | 139.4126
| 21.00263 | 5.953125 | 0.7258297 | 101.9073 | 0.9952152 | 81672.53 | 4.027682 | 147.5258
| 21.00263 | 4.953 | 0.7298163 | 112.3251 | 0.9951974 | 81552.64 | 3.366123 | 132.9828
| 21.00263 | 3.952875 | 0.7187084 | 87.75855 | 0.9970514 | 70358.32 | 5.473372 | 148.087
| 21.00263 | 2.95275 | 0.7123612 | 93.87783 | 0.9972171 | 75659.4 | 4.760732 | 148.5649
| 21.00263 | 1.952625 | 0.7107922 | 107.5603 | 0.9965387 | 82050.75 | 3.649185 | 140.0745
| 21.00263 | 0.9525 | 0.7111521 | 114.4516 | 0.9956222 | 74340.74 | 3.300085 | 118.4842
| 21.00263 | 0 | 0.7017661 | 112.4757 | 0.9962263 | 78423.97 | 3.382099 | 127.5057
| 22.00275 | 98.96475 | 1.224724 | 123.3346 | 0.9957718 | 87399.01 | 2.805549 | 129.6989
| 22.00275 | 97.96463 | 1.204719 | 109.7227 | 0.9948815 | 83763.07 | 3.499768 | 140.1675
| 22.00275 | 96.9645 | 1.202201 | 110.5928 | 0.9954638 | 81101.88 | 3.468357 | 134.3875
| 22.00275 | 95.964375 | 1.201173 | 109.1457 | 0.9950871 | 73765.39 | 3.608057 | 123.5098
| 22.00275 | 94.96425 | 1.197319 | 113.5115 | 0.9952512 | 85192.46 | 3.280498 | 137.7005
| 22.00275 | 93.96412 | 1.190108 | 107.2737 | 0.9951773 | 77760.89 | 3.693216 | 132.7976
| 22.00275 | 92.964 | 1.18838 | 107.5998 | 0.9953017 | 78590.88 | 3.666625 | 133.8448
| 22.00275 | 91.96387 | 1.188513 | 116.2663 | 0.9962231 | 83123.26 | 3.152735 | 130.8678
| 22.00275 | 90.96375 | 1.175406 | 102.9032 | 0.9951481 | 79079.88 | 3.977214 | 141.1727
| 22.00275 | 89.96363 | 1.17712 | 113.906 | 0.9961034 | 84144.4 | 3.268519 | 135.4324
| 22.00275 | 88.9635 | 1.167652 | 113.0049 | 0.9964815 | 80148.17 | 3.342453 | 129.7852
| 22.00275 | 87.963375 | 1.174719 | 125.2185 | 0.9950099 | 80330.83 | 2.756032 | 116.8718
| 22.00275 | 86.96325 | 1.160753 | 113.5712 | 0.9961228 | 79100.09 | 3.316921 | 127.3488
| 22.00275 | 85.96312 | 1.159678 | 113.9419 | 0.9952023 | 82247.02 | 3.274098 | 132.1756
| 22.00275 | 84.963 | 1.143384 | 97.80725 | 0.9959127 | 75573.18 | 4.407751 | 142.0848
| 22.00275 | 83.96287 | 1.14793 | 106.1259 | 0.9972438 | 77825.69 | 3.776169 | 134.4464
| 22.00275 | 82.96275 | 1.133392 | 108.3968 | 0.995043 | 80051.32 | 3.60507 | 135.3815
| 22.00275 | 81.96263 | 1.135037 | 112.4272 | 0.9946655 | 85254.77 | 3.33654 | 139.1947
| 22.00275 | 80.9625 | 1.128277 | 114.2558 | 0.9962583 | 82719.36 | 3.25868 | 132.6001
| 22.00275 | 79.962375 | 1.126028 | 107.7703 | 0.9955144 | 77420.27 | 3.665841 | 131.5605
| 22.00275 | 78.96225 | 1.118685 | 89.11264 | 0.9976197 | 72408.95 | 5.290842 | 150.0509
| 22.00275 | 77.96212 | 1.109413 | 92.43013 | 0.9966165 | 73413.17 | 4.925165 | 146.3925
| 22.00275 | 76.962 | 1.105954 | 100.0363 | 0.9956682 | 83257.35 | 4.156198 | 153.5234
| 22.00275 | 75.96188 | 1.096357 | 104.7325 | 0.9978028 | 81061.27 | 3.846123 | 142.248
| 22.00275 | 74.96175 | 1.09864 | 110.8625 | 0.9965363 | 83062.36 | 3.44453 | 137.4551
| 22.00275 | 73.961625 | 1.089426 | 107.2862 | 0.9956229 | 79221.99 | 3.683066 | 135.381
| 22.00275 | 72.9615 | 1.083452 | 106.3789 | 0.9973007 | 83141.09 | 3.719893 | 143.7
| 22.00275 | 71.96137 | 1.08045 | 100.1219 | 0.9970426 | 74768.34 | 4.235146 | 137.1222
| 22.00275 | 70.96125 | 1.081926 | 114.163 | 0.9950109 | 75945.85 | 3.301847 | 121.4268
| 22.00275 | 69.96112 | 1.070945 | 112.2029 | 0.9956468 | 76163.96 | 3.411025 | 124.0152
| 22.00275 | 68.961 | 1.06419 | 108.8103 | 0.9960148 | 83487.02 | 3.560523 | 140.9253
| 22.00275 | 67.96088 | 1.060011 | 106.6349 | 0.9955447 | 75618.29 | 3.753647 | 129.8296
| 22.00275 | 66.96075 | 1.062459 | 109.5907 | 0.9959739 | 76790.41 | 3.560346 | 128.1907
| 22.00275 | 65.960625 | 1.043372 | 88.77685 | 0.996647 | 75685.65 | 5.272428 | 157.6704
| 22.00275 | 64.9605 | 1.041977 | 107.3676 | 0.9949029 | 88620.97 | 3.612354 | 152.2383
| 22.00275 | 63.96037 | 1.044156 | 113.7508 | 0.9961889 | 83444.9 | 3.281057 | 134.4421
| 22.00275 | 62.96025 | 1.039239 | 116.7046 | 0.995225 | 79769.37 | 3.146078 | 124.8584
| 22.00275 | 61.96012 | 1.030966 | 112.9554 | 0.9955276 | 81160.54 | 3.335112 | 131.5453
| 22.00275 | 60.96 | 1.039642 | 118.9336 | 0.9963613 | 75125.95 | 3.06903 | 115.0777
| 22.00275 | 59.95988 | 1.027611 | 116.4554 | 0.9950239 | 78373.39 | 3.166285 | 122.8634
| 22.00275 | 58.95975 | 1.019009 | 100.0851 | 0.9961084 | 69023.34 | 4.299253 | 126.4123
| 22.00275 | 57.959625 | 1.006494 | 105.5397 | 0.9961466 | 78452.99 | 3.805071 | 136.3483
| 22.00275 | 56.9595 | 1.016042 | 124.5551 | 0.9962139 | 79080.16 | 2.793459 | 115.6339
| 22.00275 | 55.95937 | 1.004946 | 119.4832 | 0.9951121 | 88117.58 | 2.969825 | 135.2358
| 22.00275 | 54.95925 | 0.9882392 | 113.6822 | 0.9958398 | 80001.4 | 3.304079 | 128.7236
| 22.00275 | 53.95913 | 0.9925476 | 121.9365 | 0.9953622 | 85663.47 | 2.871642 | 128.504
| 22.00275 | 52.959 | 0.98496 | 121.1971 | 0.9960374 | 87500.53 | 2.898315 | 132.2566
| 22.00275 | 51.95888 | 0.9783065 | 115.4963 | 0.9954184 | 83959.71 | 3.184261 | 133.1644
| 22.00275 | 50.95875 | 0.9729002 | 113.0197 | 0.9962509 | 84048.82 | 3.31716 | 136.3843
| 22.00275 | 49.95862 | 0.9729661 | 115.8009 | 0.9957031 | 75687.31 | 3.219647 | 119.2242
| 22.00275 | 48.9585 | 0.9645495 | 112.759 | 0.9970726 | 87594.05 | 3.314905 | 142.8261
| 22.00275 | 47.95837 | 0.9582164 | 107.2994 | 0.9961345 | 82481.37 | 3.660866 | 141.2013
| 22.00275 | 46.95825 | 0.9534456 | 102.5584 | 0.9960155 | 82017.38 | 3.981728 | 147.2007
| 22.00275 | 45.95813 | 0.9610878 | 119.6999 | 0.994718 | 88450.93 | 2.957111 | 135.5165
| 22.00275 | 44.958 | 0.9531064 | 100.3018 | 0.997864 | 73593.41 | 4.237702 | 134.6641
| 22.00275 | 43.957875 | 0.9411689 | 97.20221 | 0.9959991 | 75892.83 | 4.455515 | 143.6443
| 22.00275 | 42.95775 | 0.9418597 | 102.7175 | 0.9969038 | 78393.11 | 4.004692 | 140.1856
| 22.00275 | 41.95762 | 0.9240736 | 89.79649 | 0.9970361 | 70876.57 | 5.236975 | 145.6106
| 22.00275 | 40.9575 | 0.924084 | 94.40156 | 0.996069 | 74211.48 | 4.723427 | 144.7574
| 22.00275 | 39.95737 | 0.9307724 | 105.3215 | 0.9949352 | 74851.17 | 3.845102 | 130.1443
| 22.00275 | 38.95725 | 0.9108418 | 94.70463 | 0.9974363 | 79685.08 | 4.640327 | 155.3657
| 22.00275 | 37.95713 | 0.9107785 | 99.72889 | 0.995867 | 76508.48 | 4.242234 | 140.9857
| 22.00275 | 36.957 | 0.8992975 | 90.33152 | 0.9967813 | 70334.14 | 5.186702 | 143.5656
| 22.00275 | 35.956875 | 0.9095522 | 100.5051 | 0.9975412 | 69460.47 | 4.267724 | 126.6848
| 22.00275 | 34.95675 | 0.9030551 | 99.94035 | 0.9968022 | 67481.32 | 4.33452 | 123.7624
| 22.00275 | 33.95662 | 0.8908059 | 89.28616 | 0.9960227 | 63483.12 | 5.423161 | 131.1273
| 22.00275 | 32.9565 | 0.8978476 | 105.2252 | 0.9971406 | 67580.05 | 3.936029 | 117.4312
| 22.00275 | 31.95637 | 0.8769261 | 105.5733 | 0.9958098 | 84411.06 | 3.756961 | 147.1699
| 22.00275 | 30.95625 | 0.8828478 | 112.322 | 0.9961643 | 80524.57 | 3.376566 | 131.247
| 22.00275 | 29.95613 | 0.8639017 | 98.44893 | 0.9954302 | 78892.82 | 4.318512 | 147.5468
| 22.00275 | 28.956 | 0.8614317 | 109.3433 | 0.9951165 | 79437.51 | 3.552169 | 133.0822
| 22.00275 | 27.95587 | 0.8635768 | 119.0086 | 0.9948407 | 83529.45 | 3.012543 | 128.3572
| 22.00275 | 26.95575 | 0.8493832 | 112.2546 | 0.9951316 | 79437.87 | 3.383361 | 129.4721
| 22.00275 | 25.95562 | 0.8474598 | 113.2806 | 0.9956421 | 87963.97 | 3.279551 | 142.7562
| 22.00275 | 24.9555 | 0.8430554 | 114.3802 | 0.9961034 | 83698.5 | 3.245988 | 134.0931
| 22.00275 | 23.95538 | 0.8375833 | 116.4063 | 0.9966001 | 79095.41 | 3.170141 | 124.1085
| 22.00275 | 22.95525 | 0.8305473 | 117.1787 | 0.9957903 | 79656.18 | 3.125155 | 124.1538
| 22.00275 | 21.95513 | 0.8359195 | 122.2799 | 0.9955608 | 79694.33 | 2.885856 | 118.8164
| 22.00275 | 20.955 | 0.8144692 | 105.7499 | 0.9960603 | 85217.63 | 3.741065 | 148.4001
| 22.00275 | 19.95487 | 0.8162758 | 114.4661 | 0.9952819 | 85817.14 | 3.226934 | 137.5534
| 22.00275 | 18.95475 | 0.8098288 | 113.0951 | 0.9964294 | 86934.42 | 3.297828 | 141.236
| 22.00275 | 17.95462 | 0.7989842 | 111.2045 | 0.9956835 | 86487.17 | 3.401469 | 142.9678
| 22.00275 | 16.9545 | 0.79584 | 113.8759 | 0.9960803 | 82588.27 | 3.278926 | 132.8403
| 22.00275 | 15.95438 | 0.7922386 | 114.9681 | 0.995664 | 86820.24 | 3.197196 | 138.6204
| 22.00275 | 14.95425 | 0.796907 | 125.5931 | 0.9931637 | 84641.23 | 2.715851 | 123.0213
| 22.00275 | 13.954125 | 0.7839873 | 115.63 | 0.9969329 | 82501.81 | 3.191009 | 130.5981
| 22.00275 | 12.954 | 0.7949935 | 130.017 | 0.9968594 | 86003.05 | 2.551983 | 120.6988
| 22.00275 | 11.95387 | 0.7690088 | 108.8644 | 0.9959493 | 83874.38 | 3.5545 | 141.5393
| 22.00275 | 10.95375 | 0.7647019 | 111.2849 | 0.9951102 | 86586.19 | 3.394154 | 143.0259
| 22.00275 | 9.953625 | 0.7707847 | 124.9615 | 0.9959766 | 84412.54 | 2.751181 | 123.345
| 22.00275 | 8.9535 | 0.7748392 | 132.3932 | 0.9959094 | 86114.4 | 2.464319 | 118.5976
| 22.00275 | 7.953375 | 0.7518061 | 118.1866 | 0.9950485 | 95356.06 | 2.999871 | 148.829
| 22.00275 | 6.95325 | 0.7507385 | 120.7057 | 0.9953877 | 83276.73 | 2.937492 | 126.0778
| 22.00275 | 5.953125 | 0.7452382 | 116.8459 | 0.9960356 | 80228.76 | 3.139272 | 125.4564
| 22.00275 | 4.953 | 0.7368196 | 112.8251 | 0.9963301 | 81647.65 | 3.342342 | 132.5399
| 22.00275 | 3.952875 | 0.7340082 | 97.58446 | 0.9968793 | 71577.68 | 4.478183 | 134.7129
| 22.00275 | 2.95275 | 0.7199918 | 82.31777 | 0.9965676 | 64518.8 | 6.292041 | 145.2817
| 22.00275 | 1.952625 | 0.7170859 | 105.1179 | 0.995882 | 80520.05 | 3.815752 | 140.6843
| 22.00275 | 0.9525 | 0.7187553 | 110.5552 | 0.9971366 | 84802.57 | 3.453971 | 140.9061
| 22.00275 | 0 | 0.7184801 | 114.0232 | 0.9961133 | 75993.09 | 3.313317 | 121.6721
| 23.00287 | 98.96475 | 1.225828 | 115.2073 | 0.9965714 | 92459.83 | 3.161601 | 147.9184
| 23.00287 | 97.96463 | 1.222083 | 118.853 | 0.9944017 | 78235.65 | 3.046995 | 120.055
| 23.00287 | 96.9645 | 1.218009 | 117.2962 | 0.9959212 | 83062.29 | 3.100879 | 129.5637
| 23.00287 | 95.964375 | 1.209199 | 115.456 | 0.9968359 | 84665.19 | 3.187713 | 134.406
| 23.00287 | 94.96425 | 1.20604 | 116.7318 | 0.9963443 | 85102.67 | 3.119549 | 133.5856
| 23.00287 | 93.96412 | 1.207278 | 116.2788 | 0.9948553 | 86258.29 | 3.130867 | 136.0366
| 23.00287 | 92.964 | 1.190275 | 108.8153 | 0.9961604 | 81864.29 | 3.571547 | 138.0444
| 23.00287 | 91.96387 | 1.19265 | 112.7187 | 0.9967024 | 79363.32 | 3.36417 | 128.8065
| 23.00287 | 90.96375 | 1.18711 | 109.8865 | 0.9970733 | 77017.21 | 3.545393 | 128.233
| 23.00287 | 89.96363 | 1.178101 | 109.3243 | 0.9960446 | 79140 | 3.559287 | 132.5988
| 23.00287 | 88.9635 | 1.177078 | 114.5126 | 0.9953648 | 85893.34 | 3.224422 | 137.6248
| 23.00287 | 87.963375 | 1.169035 | 111.7761 | 0.9958321 | 86300.29 | 3.371104 | 141.876
| 23.00287 | 86.96325 | 1.163419 | 111.432 | 0.9958484 | 91484.51 | 3.363048 | 151.4647
| 23.00287 | 85.96312 | 1.167275 | 111.3013 | 0.996435 | 81611.23 | 3.428181 | 134.3795
| 23.00287 | 84.963 | 1.160398 | 108.6068 | 0.996096 | 77469.11 | 3.615723 | 130.5917
| 23.00287 | 83.96287 | 1.156544 | 103.7672 | 0.9961882 | 74006.98 | 3.966656 | 130.6728
| 23.00287 | 82.96275 | 1.155652 | 123.5193 | 0.9961453 | 79029.62 | 2.837377 | 116.565
| 23.00287 | 81.96263 | 1.141241 | 114.8249 | 0.9942807 | 82956.8 | 3.220158 | 132.2877
| 23.00287 | 80.9625 | 1.140236 | 115.2101 | 0.9957396 | 78387.87 | 3.232837 | 124.2811
| 23.00287 | 79.962375 | 1.126787 | 97.6432 | 0.9953417 | 71019.31 | 4.471885 | 133.5338
| 23.00287 | 78.96225 | 1.130405 | 90.15281 | 0.9990808 | 67957.26 | 5.260671 | 138.9863
| 23.00287 | 77.96212 | 1.116153 | 91.12733 | 0.9965714 | 80098.22 | 4.969811 | 162.7064
| 23.00287 | 76.962 | 1.110338 | 104.8361 | 0.9961304 | 78319.59 | 3.85348 | 137.0662
| 23.00287 | 75.96188 | 1.111874 | 111.1245 | 0.996884 | 86405.6 | 3.411138 | 142.9471
| 23.00287 | 74.96175 | 1.1134 | 119.4009 | 0.9957692 | 76553.81 | 3.035696 | 116.8436
| 23.00287 | 73.961625 | 1.099202 | 104.7913 | 0.9953746 | 78091.02 | 3.855005 | 136.7018
| 23.00287 | 72.9615 | 1.096678 | 110.101 | 0.9974399 | 78639.8 | 3.522164 | 130.7711
| 23.00287 | 71.96137 | 1.105066 | 123.4618 | 0.995519 | 73893.6 | 2.86618 | 108.8251
| 23.00287 | 70.96125 | 1.086989 | 111.7588 | 0.9954241 | 85068.17 | 3.377462 | 139.7537
| 23.00287 | 69.96112 | 1.078436 | 111.1376 | 0.9967342 | 88520.64 | 3.398156 | 146.6459
| 23.00287 | 68.961 | 1.072328 | 112.8564 | 0.9970646 | 83251.82 | 3.333797 | 135.2392
| 23.00287 | 67.96088 | 1.068374 | 110.3454 | 0.9960651 | 82630.9 | 3.475249 | 137.3721
| 23.00287 | 66.96075 | 1.061852 | 93.78987 | 0.9952145 | 70887.47 | 4.820253 | 139.0554
| 23.00287 | 65.960625 | 1.0606 | 104.0859 | 0.9948865 | 73165.27 | 3.94621 | 128.717
| 23.00287 | 64.9605 | 1.060942 | 115.8616 | 0.9971768 | 78156.38 | 3.205884 | 123.1891
| 23.00287 | 63.96037 | 1.042753 | 108.2874 | 0.9956341 | 82251.53 | 3.598941 | 139.433
| 23.00287 | 62.96025 | 1.041286 | 112.7034 | 0.9965236 | 87231.23 | 3.31776 | 142.2659
| 23.00287 | 61.96012 | 1.034189 | 106.1553 | 0.9969866 | 78658.69 | 3.766407 | 135.899
| 23.00287 | 60.96 | 1.034112 | 103.8201 | 0.996379 | 78486.17 | 3.923239 | 138.7852
| 23.00287 | 59.95988 | 1.026212 | 103.6575 | 0.9969047 | 77669.9 | 3.944087 | 137.5186
| 23.00287 | 58.95975 | 1.01809 | 92.70328 | 0.995442 | 71346.18 | 4.920292 | 141.7096
| 23.00287 | 57.959625 | 1.020892 | 112.9218 | 0.9962759 | 72891.6 | 3.397817 | 117.7691
| 23.00287 | 56.9595 | 1.026091 | 126.6226 | 0.995336 | 78886.76 | 2.707069 | 113.3764
| 23.00287 | 55.95937 | 1.022582 | 128.3283 | 0.9954227 | 79126.81 | 2.639345 | 112.1641
| 23.00287 | 54.95925 | 1.000113 | 114.5387 | 0.9958007 | 86234.93 | 3.222883 | 138.1749
| 23.00287 | 53.95913 | 0.9965177 | 117.4432 | 0.9949528 | 84508.36 | 3.082765 | 131.7492
| 23.00287 | 52.959 | 1.003901 | 131.2297 | 0.996337 | 78506.18 | 2.536555 | 108.7112
| 23.00287 | 51.95888 | 0.9843769 | 112.6375 | 0.9960683 | 84901.9 | 3.332405 | 138.3313
| 23.00287 | 50.95875 | 0.9850102 | 115.1926 | 0.9949597 | 88006.28 | 3.17724 | 140.3327
| 23.00287 | 49.95862 | 0.9776489 | 113.6552 | 0.9956785 | 87551.25 | 3.261916 | 141.5539
| 23.00287 | 48.9585 | 0.9823716 | 123.1368 | 0.9955967 | 89287.55 | 2.805715 | 132.8867
| 23.00287 | 47.95837 | 0.9707444 | 111.9251 | 0.9961465 | 81476.64 | 3.392627 | 133.3613
| 23.00287 | 46.95825 | 0.9657843 | 88.76931 | 0.9976309 | 65286.58 | 5.455994 | 135.6899
| 23.00287 | 45.95813 | 0.9637205 | 114.0747 | 0.9961748 | 80002.22 | 3.284282 | 128.2656
| 23.00287 | 44.958 | 0.9523373 | 95.05294 | 0.9967563 | 76528.92 | 4.640059 | 148.3642
| 23.00287 | 43.957875 | 0.9550698 | 105.8673 | 0.9954512 | 72915.98 | 3.828442 | 126.0151
| 23.00287 | 42.95775 | 0.9447004 | 93.34532 | 0.9984249 | 72003 | 4.866072 | 142.0537
| 23.00287 | 41.95762 | 0.9436027 | 99.69393 | 0.9965942 | 72307.99 | 4.293703 | 133.0849
| 23.00287 | 40.9575 | 0.944416 | 110.8875 | 0.9977336 | 79071.44 | 3.474126 | 130.544
| 23.00287 | 39.95737 | 0.930182 | 95.66351 | 0.9965971 | 71150.33 | 4.650691 | 136.7216
| 23.00287 | 38.95725 | 0.9317756 | 103.1645 | 0.9965838 | 76098.27 | 3.991725 | 135.3086
| 23.00287 | 37.95713 | 0.932814 | 112.1228 | 0.996175 | 77230.36 | 3.409998 | 125.9086
| 23.00287 | 36.957 | 0.9132779 | 97.29862 | 0.9968236 | 80033.6 | 4.408976 | 151.6712
| 23.00287 | 35.956875 | 0.9095822 | 98.22624 | 0.9974925 | 70322.89 | 4.442888 | 131.4089
| 23.00287 | 34.95675 | 0.8969109 | 79.8542 | 0.9970926 | 64587.82 | 6.661477 | 150.2478
| 23.00287 | 33.95662 | 0.894313 | 84.55696 | 0.9971222 | 66036.79 | 5.953572 | 144.5083
| 23.00287 | 32.9565 | 0.8895711 | 83.51479 | 0.99731 | 65815.74 | 6.099277 | 145.9433
| 23.00287 | 31.95637 | 0.8834322 | 100.3293 | 0.9951651 | 81556.03 | 4.145693 | 149.7478
| 23.00287 | 30.95625 | 0.9013312 | 124.7159 | 0.9966868 | 80863.67 | 2.779564 | 118.1861
| 23.00287 | 29.95613 | 0.8742879 | 100.2293 | 0.9955214 | 79095.65 | 4.176817 | 145.1752
| 23.00287 | 28.956 | 0.8728477 | 108.427 | 0.9956199 | 81711.42 | 3.594002 | 138.2855
| 23.00287 | 27.95587 | 0.8666235 | 113.1753 | 0.9953506 | 85149.6 | 3.299124 | 138.0573
| 23.00287 | 26.95575 | 0.864792 | 120.269 | 0.9951131 | 84928.36 | 2.948456 | 129.1874
| 23.00287 | 25.95562 | 0.8677773 | 124.5829 | 0.9960711 | 85998.83 | 2.76031 | 126.1791
| 23.00287 | 24.9555 | 0.857418 | 117.4774 | 0.9958344 | 85882.05 | 3.077355 | 133.9738
| 23.00287 | 23.95538 | 0.849633 | 115.5643 | 0.9961616 | 82523.12 | 3.191423 | 130.7029
| 23.00287 | 22.95525 | 0.8381839 | 115.4704 | 0.9949968 | 83987.01 | 3.183893 | 133.2366
| 23.00287 | 21.95513 | 0.8323794 | 110.4448 | 0.9951677 | 78435.58 | 3.494057 | 129.9669
| 23.00287 | 20.955 | 0.8250935 | 107.7456 | 0.9954692 | 81090.48 | 3.639812 | 138.094
| 23.00287 | 19.95487 | 0.818203 | 95.27424 | 0.9958515 | 76284.6 | 4.618018 | 147.4955
| 23.00287 | 18.95475 | 0.8224064 | 118.0136 | 0.9961563 | 78890.99 | 3.089891 | 122.0128
| 23.00287 | 17.95462 | 0.8085296 | 111.8565 | 0.9951356 | 81271.9 | 3.393806 | 133.0848
| 23.00287 | 16.9545 | 0.8089484 | 117.2864 | 0.9959418 | 87046.6 | 3.081351 | 136.1262
| 23.00287 | 15.95438 | 0.8062124 | 118.7969 | 0.9952157 | 80491.55 | 3.039785 | 123.7188
| 23.00287 | 14.95425 | 0.7933382 | 111.5495 | 0.9964364 | 87202.06 | 3.381076 | 143.7611
| 23.00287 | 13.954125 | 0.7893795 | 111.5607 | 0.9953674 | 82321.12 | 3.404781 | 135.2613
| 23.00287 | 12.954 | 0.8007118 | 126.7218 | 0.9963012 | 80601.24 | 2.698075 | 115.8451
| 23.00287 | 11.95387 | 0.7805307 | 112.0197 | 0.9955558 | 83802.57 | 3.370828 | 137.2289
| 23.00287 | 10.95375 | 0.7793125 | 115.4689 | 0.9946862 | 89043.69 | 3.157265 | 141.731
| 23.00287 | 9.953625 | 0.7898367 | 131.3244 | 0.9959409 | 88244.67 | 2.494482 | 122.716
| 23.00287 | 8.9535 | 0.7646347 | 111.4824 | 0.9946928 | 82229.04 | 3.407116 | 135.1943
| 23.00287 | 7.953375 | 0.7703001 | 122.5878 | 0.9949849 | 82994.52 | 2.854277 | 123.6153
| 23.00287 | 6.95325 | 0.7512909 | 110.2501 | 0.9966119 | 85016.91 | 3.468228 | 141.6865
| 23.00287 | 5.953125 | 0.748977 | 111.4525 | 0.9957109 | 83255.72 | 3.406489 | 137.0168
| 23.00287 | 4.953 | 0.7479812 | 115.2904 | 0.9950395 | 89049.51 | 3.167525 | 141.9751
| 23.00287 | 3.952875 | 0.7388263 | 110.3349 | 0.9973146 | 87277.17 | 3.452958 | 145.5695
| 23.00287 | 2.95275 | 0.7421497 | 81.4054 | 0.9977878 | 59677.7 | 6.575286 | 136.2133
| 23.00287 | 1.952625 | 0.726789 | 104.2511 | 0.997376 | 81472.37 | 3.87382 | 143.6935
| 23.00287 | 0.9525 | 0.7265973 | 105.1613 | 0.995799 | 84438.15 | 3.783839 | 147.8273
| 23.00287 | 0 | 0.719997 | 101.8953 | 0.9951468 | 75025.38 | 4.087773 | 135.0651
| 24.003 | 98.96475 | 1.236032 | 111.0296 | 0.9961972 | 83125.27 | 3.43323 | 137.3435
| 24.003 | 97.96463 | 1.230468 | 117.8634 | 0.996935 | 92599.94 | 3.032442 | 144.6502
| 24.003 | 96.9645 | 1.238316 | 127.8119 | 0.9950952 | 79723.78 | 2.65558 | 113.5118
| 24.003 | 95.964375 | 1.212827 | 109.758 | 0.9945301 | 85007.04 | 3.488624 | 142.3116
| 24.003 | 94.96425 | 1.20999 | 111.5156 | 0.9963855 | 84762.06 | 3.396594 | 139.5529
| 24.003 | 93.96412 | 1.209757 | 111.4333 | 0.9957895 | 79065.02 | 3.434912 | 129.8415
| 24.003 | 92.964 | 1.200709 | 105.5317 | 0.9953505 | 86033.61 | 3.746785 | 150.2246
| 24.003 | 91.96387 | 1.209598 | 115.0408 | 0.9972956 | 84567.03 | 3.211242 | 134.7545
| 24.003 | 90.96375 | 1.1911 | 106.5178 | 0.9956551 | 77607.31 | 3.745259 | 133.5176
| 24.003 | 89.96363 | 1.195291 | 118.0523 | 0.9952756 | 88534.32 | 3.035345 | 137.6426
| 24.003 | 88.9635 | 1.18087 | 106.621 | 0.9957056 | 83439.56 | 3.695443 | 143.8784
| 24.003 | 87.963375 | 1.179076 | 112.8359 | 0.9967132 | 80014.83 | 3.353502 | 129.766
| 24.003 | 86.96325 | 1.172694 | 112.2097 | 0.9958682 | 86666.05 | 3.345262 | 141.9348
| 24.003 | 85.96312 | 1.168221 | 108.8315 | 0.9959704 | 81443.56 | 3.572636 | 137.2774
| 24.003 | 84.963 | 1.165454 | 104.8964 | 0.9957979 | 77059.31 | 3.858489 | 134.6921
| 24.003 | 83.96287 | 1.15535 | 96.49755 | 0.9959538 | 71555.41 | 4.567518 | 136.2534
| 24.003 | 82.96275 | 1.154832 | 114.5774 | 0.9955288 | 80029.13 | 3.254989 | 127.7151
| 24.003 | 81.96263 | 1.146587 | 116.2106 | 0.9957381 | 80102.51 | 3.170886 | 125.9629
| 24.003 | 80.9625 | 1.139289 | 106.2881 | 0.9969187 | 84010.44 | 3.7181 | 145.41
| 24.003 | 79.962375 | 1.143735 | 89.04435 | 0.9989434 | 70262.73 | 5.341848 | 145.6539
| 24.003 | 78.96225 | 1.126991 | 80.41302 | 0.9984737 | 65082.86 | 6.573535 | 150.2994
| 24.003 | 77.96212 | 1.128668 | 107.4796 | 0.9944361 | 76241.82 | 3.689064 | 129.843
| 24.003 | 76.962 | 1.126241 | 115.7844 | 0.9960418 | 82101.59 | 3.182117 | 129.7445
| 24.003 | 75.96188 | 1.122454 | 114.3056 | 0.9941806 | 77916.99 | 3.277697 | 124.5114
| 24.003 | 74.96175 | 1.112509 | 105.1037 | 0.9963929 | 79904.72 | 3.823777 | 139.5872
| 24.003 | 73.961625 | 1.110162 | 114.6663 | 0.9951029 | 83025.72 | 3.231076 | 132.6037
| 24.003 | 72.9615 | 1.099675 | 100.5715 | 0.9976919 | 80294.85 | 4.150523 | 146.9805
| 24.003 | 71.96137 | 1.096077 | 106.8068 | 0.995567 | 79885.33 | 3.708443 | 137.2055
| 24.003 | 70.96125 | 1.101114 | 113.9584 | 0.9950719 | 80979.92 | 3.280291 | 130.0264
| 24.003 | 69.96112 | 1.090443 | 111.1359 | 0.9968254 | 76807.02 | 3.472229 | 126.3653
| 24.003 | 68.961 | 1.082327 | 108.661 | 0.9956304 | 82091.19 | 3.577192 | 138.6456
| 24.003 | 67.96088 | 1.08146 | 113.519 | 0.9950707 | 85918.88 | 3.275469 | 138.9289
| 24.003 | 66.96075 | 1.077833 | 101.6827 | 0.9978676 | 69009.63 | 4.182949 | 124.3282
| 24.003 | 65.960625 | 1.062975 | 104.3109 | 0.9961257 | 82470.62 | 3.856522 | 145.4392
| 24.003 | 64.9605 | 1.065954 | 116.2336 | 0.9950226 | 82385.88 | 3.154072 | 129.6776
| 24.003 | 63.96037 | 1.054339 | 111.7192 | 0.996939 | 82784.71 | 3.399155 | 135.8761
| 24.003 | 62.96025 | 1.049688 | 114.6392 | 0.9952967 | 81298.38 | 3.243209 | 129.752
| 24.003 | 61.96012 | 1.044455 | 112.3897 | 0.9968046 | 80927.1 | 3.372727 | 131.8558
| 24.003 | 60.96 | 1.034383 | 109.859 | 0.9975786 | 78915.54 | 3.535155 | 131.5521
| 24.003 | 59.95988 | 1.035283 | 107.208 | 0.9958839 | 76077.11 | 3.714107 | 129.9152
| 24.003 | 58.95975 | 1.034274 | 101.3082 | 0.9979457 | 75504.72 | 4.140729 | 136.8228
| 24.003 | 57.959625 | 1.024194 | 108.5393 | 0.9967453 | 87199.74 | 3.556877 | 147.9594
| 24.003 | 56.9595 | 1.025529 | 118.7365 | 0.9951968 | 79646.07 | 3.047291 | 122.4328
| 24.003 | 55.95937 | 1.019455 | 117.1834 | 0.9957485 | 78695.82 | 3.130454 | 122.5952
| 24.003 | 54.95925 | 1.020194 | 126.5432 | 0.9946596 | 89860.51 | 2.662549 | 130.0177
| 24.003 | 53.95913 | 1.006518 | 118.4738 | 0.9947484 | 80374.1 | 3.054224 | 123.8777
| 24.003 | 52.959 | 1.001625 | 117.9414 | 0.9946779 | 76726.07 | 3.101182 | 118.6132
| 24.003 | 51.95888 | 0.9985777 | 119.7042 | 0.995688 | 83091.66 | 2.98522 | 126.8863
| 24.003 | 50.95875 | 0.9905418 | 109.8689 | 0.9976333 | 85615.77 | 3.490945 | 143.2745
| 24.003 | 49.95862 | 1.001794 | 128.2873 | 0.9952503 | 86334.6 | 2.610355 | 122.8766
| 24.003 | 48.9585 | 0.9915608 | 119.9844 | 0.9958631 | 74541.19 | 3.020889 | 113.114
| 24.003 | 47.95837 | 0.973013 | 104.5562 | 0.9970211 | 84817.64 | 3.826955 | 149.4527
| 24.003 | 46.95825 | 0.9827597 | 104.034 | 0.9959178 | 71254.81 | 3.974139 | 125.3645
| 24.003 | 45.95813 | 0.964423 | 92.27646 | 0.9961792 | 77397.82 | 4.88633 | 154.889
| 24.003 | 44.958 | 0.9662977 | 102.9495 | 0.99635 | 77698.41 | 3.991544 | 138.5578
| 24.003 | 43.957875 | 0.9522461 | 92.85438 | 0.9960505 | 75804.42 | 4.849292 | 150.5759
| 24.003 | 42.95775 | 0.9631353 | 105.1934 | 0.9971835 | 76225.28 | 3.851785 | 132.8076
| 24.003 | 41.95762 | 0.9482319 | 94.89668 | 0.9961441 | 71595.19 | 4.712111 | 138.7588
| 24.003 | 40.9575 | 0.9410267 | 96.66028 | 0.996679 | 79565.6 | 4.46653 | 151.792
| 24.003 | 39.95737 | 0.9342907 | 86.5852 | 0.9971928 | 68460.71 | 5.647932 | 146.1136
| 24.003 | 38.95725 | 0.9297359 | 89.25307 | 0.996801 | 72869.65 | 5.263108 | 150.7635
| 24.003 | 37.95713 | 0.9239203 | 90.31583 | 0.996578 | 71204.43 | 5.173281 | 145.3987
| 24.003 | 36.957 | 0.9273447 | 100.7236 | 0.9960335 | 72251.08 | 4.210287 | 131.5418
| 24.003 | 35.956875 | 0.9107889 | 81.14033 | 0.9970411 | 66874.72 | 6.407078 | 152.9231
| 24.003 | 34.95675 | 0.9163403 | 107.549 | 0.9972158 | 80180.26 | 3.666126 | 136.7576
| 24.003 | 33.95662 | 0.9011831 | 101.4103 | 0.9972769 | 81027.4 | 4.07928 | 147.087
| 24.003 | 32.9565 | 0.9019039 | 100.0788 | 0.9963682 | 75936.07 | 4.223103 | 139.3865
| 24.003 | 31.95637 | 0.895701 | 88.44727 | 0.9963481 | 72095.03 | 5.361296 | 150.5527
| 24.003 | 30.95625 | 0.8845912 | 92.55237 | 0.9958948 | 72329.29 | 4.923847 | 143.9617
| 24.003 | 29.95613 | 0.8843186 | 96.47553 | 0.997112 | 73434.14 | 4.552376 | 139.9687
| 24.003 | 28.956 | 0.880295 | 98.56124 | 0.9951658 | 75146.76 | 4.346325 | 140.1077
| 24.003 | 27.95587 | 0.8731263 | 109.8818 | 0.994895 | 82996.18 | 3.495308 | 138.6069
| 24.003 | 26.95575 | 0.8688632 | 116.4046 | 0.994428 | 84317.92 | 3.132981 | 132.6589
| 24.003 | 25.95562 | 0.8656497 | 116.4952 | 0.9957756 | 82346.48 | 3.143892 | 129.3164
| 24.003 | 24.9555 | 0.861467 | 113.7513 | 0.9962662 | 81412.82 | 3.293283 | 131.0148
| 24.003 | 23.95538 | 0.8550393 | 110.3555 | 0.9949825 | 81339.79 | 3.478658 | 135.098
| 24.003 | 22.95525 | 0.8487793 | 111.5924 | 0.9965598 | 88194.39 | 3.373789 | 145.4423
| 24.003 | 21.95513 | 0.838394 | 110.8224 | 0.9952037 | 86320.86 | 3.422161 | 143.188
| 24.003 | 20.955 | 0.8359945 | 108.5297 | 0.9947305 | 74275.46 | 3.640433 | 125.1199
| 24.003 | 19.95487 | 0.8285731 | 108.9419 | 0.995554 | 86036.5 | 3.534818 | 145.2837
| 24.003 | 18.95475 | 0.8238256 | 96.86968 | 0.9944049 | 78223.6 | 4.45041 | 148.7421
| 24.003 | 17.95462 | 0.8227495 | 114.9742 | 0.99565 | 82804.57 | 3.218346 | 131.8688
| 24.003 | 16.9545 | 0.8230711 | 123.6087 | 0.9947026 | 81195.52 | 2.818137 | 119.7792
| 24.003 | 15.95438 | 0.8057846 | 109.8895 | 0.9947801 | 81095.11 | 3.506796 | 135.2691
| 24.003 | 14.95425 | 0.8019816 | 110.3162 | 0.9958145 | 87475.9 | 3.446982 | 145.9298
| 24.003 | 13.954125 | 0.814946 | 127.9179 | 0.9968731 | 81716.04 | 2.648005 | 116.3735
| 24.003 | 12.954 | 0.7957591 | 113.1973 | 0.9961766 | 71240.78 | 3.395285 | 114.7585
| 24.003 | 11.95387 | 0.7962111 | 117.177 | 0.9956556 | 83149.56 | 3.105315 | 129.8414
| 24.003 | 10.95375 | 0.789371 | 116.1387 | 0.995593 | 85181.54 | 3.145972 | 134.4233
| 24.003 | 9.953625 | 0.789776 | 123.7796 | 0.9944344 | 78775.54 | 2.821999 | 115.907
| 24.003 | 8.9535 | 0.7710521 | 109.1814 | 0.9952216 | 83986.12 | 3.531817 | 141.2969
| 24.003 | 7.953375 | 0.7762505 | 121.168 | 0.9958048 | 83186.43 | 2.91854 | 125.4373
| 24.003 | 6.95325 | 0.7650984 | 116.7252 | 0.99541 | 77966.65 | 3.156585 | 121.9126
| 24.003 | 5.953125 | 0.7538539 | 109.5097 | 0.9974917 | 88014.62 | 3.497472 | 148.0452
| 24.003 | 4.953 | 0.7486001 | 108.7533 | 0.9955147 | 86585.02 | 3.542653 | 146.5326
| 24.003 | 3.952875 | 0.7455839 | 109.0263 | 0.997623 | 89992.22 | 3.515478 | 152.3078
| 24.003 | 2.95275 | 0.7498594 | 104.117 | 0.9970347 | 74421.45 | 3.941924 | 130.973
| 24.003 | 1.952625 | 0.73483 | 106.6162 | 0.9954 | 81581.45 | 3.707483 | 140.5154
| 24.003 | 0.9525 | 0.741791 | 118.7246 | 0.9967217 | 79857.67 | 3.052029 | 122.799
| 24.003 | 0 | 0.7270499 | 109.7458 | 0.9958572 | 78397.95 | 3.53856 | 130.7765
| 25.00313 | 98.96475 | 1.242316 | 110.9145 | 0.9954608 | 82493.52 | 3.440832 | 136.3875
| 25.00313 | 97.96463 | 1.230511 | 109.6341 | 0.9951868 | 86089.94 | 3.492058 | 144.4096
| 25.00313 | 96.9645 | 1.231348 | 114.0056 | 0.9954037 | 81830.3 | 3.273927 | 131.4002
| 25.00313 | 95.964375 | 1.228473 | 113.6497 | 0.9955276 | 87672.78 | 3.261023 | 141.768
| 25.00313 | 94.96425 | 1.223345 | 111.1518 | 0.9958102 | 82719.48 | 3.427238 | 136.4774
| 25.00313 | 93.96412 | 1.221312 | 111.0161 | 0.9948417 | 80975.7 | 3.442265 | 133.6258
| 25.00313 | 92.964 | 1.212856 | 97.76806 | 0.995708 | 73027.11 | 4.438802 | 137.2139
| 25.00313 | 91.96387 | 1.204277 | 97.89695 | 0.996658 | 80492.2 | 4.354362 | 151.5953
| 25.00313 | 90.96375 | 1.202278 | 107.3613 | 0.9968448 | 81028.25 | 3.670232 | 138.5189
| 25.00313 | 89.96363 | 1.197132 | 108.4978 | 0.9953336 | 78346.66 | 3.612569 | 132.2561
| 25.00313 | 88.9635 | 1.210952 | 124.6685 | 0.9962255 | 79384.37 | 2.787239 | 115.9849
| 25.00313 | 87.963375 | 1.198694 | 120.0467 | 0.9953189 | 85628.25 | 2.955999 | 130.562
| 25.00313 | 86.96325 | 1.182195 | 106.0661 | 0.9963502 | 83965.32 | 3.730287 | 145.6404
| 25.00313 | 85.96312 | 1.182301 | 110.601 | 0.9955325 | 77704.6 | 3.491631 | 128.525
| 25.00313 | 84.963 | 1.181569 | 111.1253 | 0.9970788 | 74059.76 | 3.494954 | 121.7309
| 25.00313 | 83.96287 | 1.17015 | 101.4652 | 0.9970848 | 77238.37 | 4.107975 | 139.8352
| 25.00313 | 82.96275 | 1.159076 | 110.0571 | 0.9952199 | 79572.63 | 3.50909 | 132.4136
| 25.00313 | 81.96263 | 1.157223 | 111.6086 | 0.9956265 | 78483.88 | 3.428243 | 128.6368
| 25.00313 | 80.9625 | 1.155928 | 110.2395 | 0.997205 | 80276.18 | 3.501571 | 133.4261
| 25.00313 | 79.962375 | 1.144473 | 81.05581 | 0.9973593 | 71671.18 | 6.31337 | 164.2411
| 25.00313 | 78.96225 | 1.141492 | 97.76339 | 0.9968738 | 77382.56 | 4.397208 | 145.6966
| 25.00313 | 77.96212 | 1.141081 | 114.4201 | 0.9957219 | 83451.15 | 3.243863 | 133.624
| 25.00313 | 76.962 | 1.13652 | 114.6967 | 0.9949902 | 83458.6 | 3.226645 | 133.2911
| 25.00313 | 75.96188 | 1.123874 | 103.1456 | 0.9961589 | 83356.38 | 3.930497 | 148.8372
| 25.00313 | 74.96175 | 1.124613 | 107.7143 | 0.9957764 | 82656.01 | 3.632193 | 140.9383
| 25.00313 | 73.961625 | 1.117999 | 111.8681 | 0.9951914 | 84758.06 | 3.372258 | 139.0707
| 25.00313 | 72.9615 | 1.128958 | 118.1842 | 0.9964428 | 83771.12 | 3.05599 | 129.7018
| 25.00313 | 71.96137 | 1.116996 | 117.5077 | 0.996112 | 79172.88 | 3.112878 | 123.0146
| 25.00313 | 70.96125 | 1.104009 | 110.6365 | 0.9958038 | 87572.59 | 3.428066 | 145.656
| 25.00313 | 69.96112 | 1.106393 | 119.6445 | 0.9948266 | 79334.62 | 3.004831 | 120.9677
| 25.00313 | 68.961 | 1.094976 | 113.9311 | 0.9960504 | 87157.4 | 3.25078 | 140.5247
| 25.00313 | 67.96088 | 1.089039 | 107.6087 | 0.9956164 | 78877.6 | 3.66523 | 134.3449
| 25.00313 | 66.96075 | 1.087255 | 99.86826 | 0.9973035 | 76260.63 | 4.241 | 140.3272
| 25.00313 | 65.960625 | 1.08186 | 114.1526 | 0.9956825 | 83273.9 | 3.258798 | 133.6527
| 25.00313 | 64.9605 | 1.072041 | 116.1942 | 0.9953672 | 85531.32 | 3.14059 | 134.9352
| 25.00313 | 63.96037 | 1.071234 | 122.5712 | 0.9966738 | 83519.81 | 2.858048 | 124.4675
| 25.00313 | 62.96025 | 1.063708 | 121.1473 | 0.9956382 | 86861.3 | 2.901991 | 131.289
| 25.00313 | 61.96012 | 1.048879 | 111.4028 | 0.9945728 | 79121.13 | 3.431415 | 129.9604
| 25.00313 | 60.96 | 1.048331 | 111.1174 | 0.9957147 | 81854.05 | 3.434271 | 135.0235
| 25.00313 | 59.95988 | 1.044872 | 103.7551 | 0.9965393 | 71475.58 | 3.994718 | 126.1227
| 25.00313 | 58.95975 | 1.039283 | 90.53886 | 0.9970306 | 73016.24 | 5.125195 | 148.8066
| 25.00313 | 57.959625 | 1.03328 | 105.3356 | 0.9960489 | 74006.03 | 3.856949 | 128.6303
| 25.00313 | 56.9595 | 1.042379 | 124.9073 | 0.9954199 | 78734.9 | 2.777959 | 114.7668
| 25.00313 | 55.95937 | 1.032597 | 116.9728 | 0.9946444 | 88024.02 | 3.087408 | 138.1189
| 25.00313 | 54.95925 | 1.026913 | 120.3285 | 0.9941085 | 82655.06 | 2.953353 | 125.4899
| 25.00313 | 53.95913 | 1.015571 | 116.1258 | 0.9951446 | 85052.82 | 3.145667 | 134.2201
| 25.00313 | 52.959 | 1.016533 | 120.2037 | 0.9977195 | 84422.9 | 2.962618 | 128.4786
| 25.00313 | 51.95888 | 1.016569 | 121.263 | 0.9950925 | 83566.5 | 2.910106 | 125.9274
| 25.00313 | 50.95875 | 1.000834 | 102.8337 | 0.9954502 | 73035.34 | 4.040057 | 130.1314
| 25.00313 | 49.95862 | 1.001383 | 114.0805 | 0.995874 | 72570.13 | 3.334495 | 115.993
| 25.00313 | 48.9585 | 0.9979971 | 118.872 | 0.9957591 | 83009.97 | 3.024782 | 127.6834
| 25.00313 | 47.95837 | 0.9881387 | 112.6875 | 0.9947798 | 82216.67 | 3.340434 | 133.66
| 25.00313 | 46.95825 | 0.9861479 | 98.89457 | 0.997218 | 70518.15 | 4.383249 | 130.8392
| 25.00313 | 45.95813 | 0.9803241 | 96.50819 | 0.9964182 | 74443.7 | 4.533725 | 141.887
| 25.00313 | 44.958 | 0.9752381 | 99.30881 | 0.9963233 | 77589.48 | 4.266958 | 143.6978
| 25.00313 | 43.957875 | 0.9680908 | 96.46012 | 0.9983783 | 81166.47 | 4.476747 | 155.3663
| 25.00313 | 42.95775 | 0.9595758 | 94.79939 | 0.9970862 | 75169.57 | 4.680858 | 146.0527
| 25.00313 | 41.95762 | 0.9569882 | 88.8793 | 0.9964353 | 72233.79 | 5.311622 | 150.0737
| 25.00313 | 40.9575 | 0.9553666 | 98.33182 | 0.9964447 | 75730.42 | 4.365463 | 141.5983
| 25.00313 | 39.95737 | 0.9455373 | 90.60685 | 0.9973226 | 80291.9 | 5.024391 | 164.1296
| 25.00313 | 38.95725 | 0.9493838 | 109.2605 | 0.9964233 | 74787.18 | 3.598164 | 125.1447
| 25.00313 | 37.95713 | 0.955619 | 118.3923 | 0.9952321 | 76400.46 | 3.083182 | 117.6317
| 25.00313 | 36.957 | 0.9414716 | 103.4513 | 0.9982189 | 74358.78 | 3.995369 | 131.7592
| 25.00313 | 35.956875 | 0.9268019 | 98.97667 | 0.994895 | 75483.03 | 4.30768 | 140.1293
| 25.00313 | 34.95675 | 0.9202207 | 104.9129 | 0.9952874 | 77653.69 | 3.850004 | 135.7403
| 25.00313 | 33.95662 | 0.9245373 | 106.5697 | 0.9967786 | 75577.37 | 3.763722 | 129.8559
| 25.00313 | 32.9565 | 0.9105006 | 93.00484 | 0.9965906 | 66795.23 | 4.968026 | 132.1304
| 25.00313 | 31.95637 | 0.8983726 | 80.67091 | 0.996856 | 67884.15 | 6.450251 | 156.2065
| 25.00313 | 30.95625 | 0.9113955 | 93.19973 | 0.9985557 | 65892.31 | 4.975906 | 130.0867
| 25.00313 | 29.95613 | 0.8939262 | 71.15909 | 0.9975791 | 59246.58 | 8.490117 | 156.3752
| 25.00313 | 28.956 | 0.8895131 | 82.79264 | 0.9968303 | 63902.78 | 6.24263 | 143.0312
| 25.00313 | 27.95587 | 0.8856283 | 108.1699 | 0.9952827 | 87163.27 | 3.573435 | 148.4075
| 25.00313 | 26.95575 | 0.8786513 | 112.7419 | 0.993707 | 84986.47 | 3.317213 | 138.3153
| 25.00313 | 25.95562 | 0.8720037 | 112.7753 | 0.9968052 | 87599.06 | 3.31298 | 142.8099
| 25.00313 | 24.9555 | 0.8815388 | 124.1231 | 0.9960763 | 82175.13 | 2.796209 | 120.7745
| 25.00313 | 23.95538 | 0.8680336 | 115.9491 | 0.9979143 | 83373.37 | 3.173517 | 131.6746
| 25.00313 | 22.95525 | 0.8643915 | 115.8043 | 0.9958831 | 83865.61 | 3.170801 | 132.6423
| 25.00313 | 21.95513 | 0.8506094 | 113.8764 | 0.9947256 | 89449.57 | 3.237226 | 144.5131
| 25.00313 | 20.955 | 0.8640798 | 127.3447 | 0.9944993 | 82746.16 | 2.658645 | 118.4335
| 25.00313 | 19.95487 | 0.8445287 | 112.6237 | 0.9963952 | 80268.02 | 3.362357 | 130.4469
| 25.00313 | 18.95475 | 0.8334874 | 105.4866 | 0.9954181 | 89043.59 | 3.730947 | 155.9034
| 25.00313 | 17.95462 | 0.8339257 | 101.0156 | 0.9965147 | 76412.6 | 4.146976 | 138.9254
| 25.00313 | 16.9545 | 0.8266628 | 112.9709 | 0.9946932 | 84783.15 | 3.3097 | 137.6842
| 25.00313 | 15.95438 | 0.8217693 | 114.4636 | 0.9953873 | 81228.94 | 3.253191 | 129.8452
| 25.00313 | 14.95425 | 0.8209234 | 118.2194 | 0.9954982 | 89679.12 | 3.023111 | 139.3296
| 25.00313 | 13.954125 | 0.8081586 | 110.1654 | 0.9971372 | 91191.25 | 3.440872 | 152.7912
| 25.00313 | 12.954 | 0.8099253 | 114.1202 | 0.9961831 | 81820.41 | 3.270837 | 131.2541
| 25.00313 | 11.95387 | 0.7967739 | 109.2388 | 0.9961995 | 85224.44 | 3.524687 | 143.4296
| 25.00313 | 10.95375 | 0.7924187 | 110.7596 | 0.9955302884 | 81485.47 | 3.456463 | 134.8401
| 25.00313 | 9.953625 | 0.7911834 | 113.2207 | 0.9953083 | 78357.84 | 3.337752 | 126.5078
| 25.00313 | 8.9535 | 0.7824585 | 108.0438 | 0.9966785 | 79367.54 | 3.638813 | 134.656
| 25.00313 | 7.953375 | 0.7862301 | 117.1416 | 0.9961252 | 92467.44 | 3.06467 | 145.3564
| 25.00313 | 6.95325 | 0.7732245 | 113.5971 | 0.9940567 | 86709.84 | 3.263315 | 140.1696
| 25.00313 | 5.953125 | 0.7746208 | 117.2529 | 0.9964769 | 79417.01 | 3.125354 | 123.692
| 25.00313 | 4.953 | 0.7627637 | 105.2458 | 0.9947339 | 78339.91 | 3.819349 | 136.5247
| 25.00313 | 3.952875 | 0.7598087 | 106.462 | 0.9961774 | 83044.38 | 3.710383 | 143.3919
| 25.00313 | 2.95275 | 0.7589296 | 100.3833 | 0.9959097 | 69477.62 | 4.268791 | 126.8545
| 25.00313 | 1.952625 | 0.7489927 | 109.9155 | 0.9953579 | 80902.58 | 3.508905 | 134.9068
| 25.00313 | 0.9525 | 0.7522848 | 121.9341 | 0.9966967 | 85689.6 | 2.87599 | 128.5607
| 25.00313 | 0 | 0.7425885 | 112.0249 | 0.9947418 | 81140.21 | 3.383658 | 132.6458
| 26.00325 | 98.96475 | 1.264172 | 111.9148 | 0.9962395 | 79945.78 | 3.403448 | 130.7607
| 26.00325 | 97.96463 | 1.240581 | 106.4317 | 0.993987 | 83366.5 | 3.700675 | 143.9927
| 26.00325 | 96.9645 | 1.24065 | 113.8055 | 0.995388 | 84633.12 | 3.268447 | 136.3787
| 26.00325 | 95.964375 | 1.239531 | 108.64 | 0.9962188 | 81630.9 | 3.584037 | 137.8659
| 26.00325 | 94.96425 | 1.236668 | 112.624 | 0.9957986 | 84606.58 | 3.333785 | 137.8383
| 26.00325 | 93.96412 | 1.227241 | 110.0841 | 0.9965876 | 82340.63 | 3.494479 | 137.2127
| 26.00325 | 92.964 | 1.227092 | 106.1673 | 0.9964036 | 79002.25 | 3.760344 | 136.4931
| 26.00325 | 91.96387 | 1.220052 | 104.3132 | 0.9965217 | 75847.93 | 3.912609 | 133.2898
| 26.00325 | 90.96375 | 1.213115 | 103.1328 | 0.9962618 | 82674.1 | 3.937055 | 147.5738
| 26.00325 | 89.96363 | 1.208059 | 102.6474 | 0.995084 | 79135.21 | 3.994754 | 141.6452
| 26.00325 | 88.9635 | 1.201698 | 107.6061 | 0.9955321 | 77491.1 | 3.675743 | 131.896
| 26.00325 | 87.963375 | 1.20499 | 117.0486 | 0.9952622 | 85210.58 | 3.099562 | 133.3736
| 26.00325 | 86.96325 | 1.192477 | 110.6639 | 0.9963594 | 81781.65 | 3.463395 | 135.4856
| 26.00325 | 85.96312 | 1.192109 | 110.8891 | 0.9960217 | 78907.03 | 3.468273 | 130.24
| 26.00325 | 84.963 | 1.183203 | 100.4286 | 0.9964877 | 73338.51 | 4.223612 | 133.988
| 26.00325 | 83.96287 | 1.179305 | 102.0314 | 0.9970569 | 76310.9 | 4.074476 | 137.2898
| 26.00325 | 82.96275 | 1.174075 | 115.1564 | 0.9943007 | 85938.16 | 3.187091 | 136.882
| 26.00325 | 81.96263 | 1.162848 | 111.0036 | 0.9964102 | 84366.41 | 3.42801 | 139.539
| 26.00325 | 80.9625 | 1.164221 | 103.5502 | 0.997345 | 84021.69 | 3.902769 | 149.49
| 26.00325 | 79.962375 | 1.156774 | 84.22365 | 0.9969454 | 71253.2 | 5.887803 | 156.7076
| 26.00325 | 78.96225 | 1.149446 | 113.371 | 0.9946292 | 83127.19 | 3.29733 | 134.3573
| 26.00325 | 77.96212 | 1.153957 | 117.6712 | 0.9973578 | 75334.17 | 3.133109 | 116.7049
| 26.00325 | 76.962 | 1.144522 | 111.9017 | 0.9952805 | 88066.07 | 3.352423 | 144.7803
| 26.00325 | 75.96188 | 1.13841 | 110.4986 | 0.9958415 | 79875.3 | 3.483594 | 132.3894
| 26.00325 | 74.96175 | 1.136888 | 120.6794 | 0.9963728 | 80457.72 | 2.956274 | 121.6652
| 26.00325 | 73.961625 | 1.128705 | 112.044 | 0.9944834 | 80376.92 | 3.38646 | 131.317
| 26.00325 | 72.9615 | 1.119395 | 106.869 | 0.9951134 | 82411.92 | 3.684218 | 141.6606
| 26.00325 | 71.96137 | 1.115361 | 110.2912 | 0.9958306 | 87551.21 | 3.448063 | 146.0984
| 26.00325 | 70.96125 | 1.119331 | 121.5055 | 0.9940075 | 84309.38 | 2.892263 | 126.8258
| 26.00325 | 69.96112 | 1.113383 | 120.3062 | 0.9935056 | 83035.16 | 2.950448 | 126.112
| 26.00325 | 68.961 | 1.103218 | 114.6148 | 0.9955461 | 82377.46 | 3.239117 | 131.5856
| 26.00325 | 67.96088 | 1.102371 | 117.9692 | 0.9956762 | 78898.63 | 3.090298 | 122.0681
| 26.00325 | 66.96075 | 1.087552 | 97.36588 | 0.9969753 | 80775.72 | 4.39704 | 153.038
| 26.00325 | 65.960625 | 1.089829 | 112.0276 | 0.9940948 | 83133.89 | 3.368692 | 136.0514
| 26.00325 | 64.9605 | 1.084445 | 118.257 | 0.9967413 | 84899.9 | 3.047874 | 131.4567
| 26.00325 | 63.96037 | 1.069732 | 113.8588 | 0.9967205 | 91152.55 | 3.237339 | 147.499
| 26.00325 | 62.96025 | 1.073037 | 122.4834 | 0.9951052 | 78982.46 | 2.879116 | 117.5085
| 26.00325 | 61.96012 | 1.059058 | 115.0043 | 0.9956297 | 86001.15 | 3.199416 | 137.1923
| 26.00325 | 60.96 | 1.059219 | 117.5314 | 0.9956901 | 85194.56 | 3.077629 | 132.7784
| 26.00325 | 59.95988 | 1.056045 | 113.6095 | 0.9974625 | 79590.13 | 3.316832 | 128.1387
| 26.00325 | 58.95975 | 1.067547 | 110.0315 | 0.9963236 | 73915.55 | 3.558041 | 122.7411
| 26.00325 | 57.959625 | 1.042241 | 102.7164 | 0.9963407 | 73474.99 | 4.048448 | 131.1034
| 26.00325 | 56.9595 | 1.036527 | 114.7593 | 0.9962357 | 84526.31 | 3.222128 | 135.0208
| 26.00325 | 55.95937 | 1.04202 | 122.3418 | 0.9956542 | 88143.38 | 2.844386 | 131.976
| 26.00325 | 54.95925 | 1.030703 | 119.118 | 0.9945755 | 89287.95 | 2.979722 | 137.5771
| 26.00325 | 53.95913 | 1.022245 | 115.3507 | 0.9939241 | 86186.75 | 3.174539 | 137.0538
| 26.00325 | 52.959 | 1.018742 | 112.7378 | 0.9951184 | 81758.25 | 3.341776 | 132.8216
| 26.00325 | 51.95888 | 1.030653 | 132.2144 | 0.9965897 | 84959.24 | 2.476542 | 117.1015
| 26.00325 | 50.95875 | 1.014549 | 113.9371 | 0.9954656 | 76781.86 | 3.310014 | 123.0645
| 26.00325 | 49.95862 | 1.017837 | 121.4324 | 0.9943181 | 80108.86 | 2.91716 | 120.3145
| 26.00325 | 48.9585 | 1.021305 | 127.9538 | 0.9958366 | 79169.97 | 2.654865 | 112.5722
| 26.00325 | 47.95837 | 1.005363 | 118.2709 | 0.993755 | 86997.01 | 3.026789 | 134.8354
| 26.00325 | 46.95825 | 0.9907323 | 93.53265 | 0.997371 | 74551.93 | 4.807968 | 146.8915
| 26.00325 | 45.95813 | 0.9868334 | 97.89015 | 0.9970459 | 76579.69 | 4.395995 | 143.9332
| 26.00325 | 44.958 | 0.9837539 | 97.99439 | 0.9970613 | 74520.31 | 4.409838 | 139.7781
| 26.00325 | 43.957875 | 0.9811506 | 97.86802 | 0.9971349 | 74419.24 | 4.421912 | 139.7738
| 26.00325 | 42.95775 | 0.974257 | 88.61574 | 0.9962541 | 75823.91 | 5.285573 | 158.267
| 26.00325 | 41.95762 | 0.9672853 | 97.49933 | 0.9961618 | 81339.34 | 4.376505 | 153.9253
| 26.00325 | 40.9575 | 0.9570038 | 94.80541 | 0.9958877 | 80502.54 | 4.614273 | 156.8371
| 26.00325 | 39.95737 | 0.9515657 | 102.5628 | 0.9957772 | 75385.81 | 4.038135 | 134.8155
| 26.00325 | 38.95725 | 0.9455712 | 101.9536 | 0.9972757 | 79635.28 | 4.051135 | 143.6314
| 26.00325 | 37.95713 | 0.957763 | 111.3083 | 0.9959985 | 78980.59 | 3.443483 | 129.8521
| 26.00325 | 36.957 | 0.9369507 | 80.00917 | 0.9987298 | 62351.02 | 6.71626 | 144.8444
| 26.00325 | 35.956875 | 0.9403843 | 101.1036 | 0.9969272 | 74558.14 | 4.160832 | 135.3282
| 26.00325 | 34.95675 | 0.9259978 | 91.40186 | 0.9966964 | 74072.26 | 5.019299 | 149.5061
| 26.00325 | 33.95662 | 0.9282572 | 102.2233 | 0.9972368 | 76323.68 | 4.061067 | 137.0452
| 26.00325 | 32.9565 | 0.9160148 | 89.15466 | 0.9964624 | 69015.81 | 5.334728 | 142.7989
| 26.00325 | 31.95637 | 0.9119473 | 94.26798 | 0.9964173 | 80752.08 | 4.662946 | 158.3075
| 26.00325 | 30.95625 | 0.905004 | 92.20769 | 0.996181 | 72257.37 | 4.960704 | 144.3883
| 26.00325 | 29.95613 | 0.9156078 | 93.23698 | 0.9969895 | 66492.67 | 4.952425 | 131.1913
| 26.00325 | 28.956 | 0.8972794 | 83.67489 | 0.9970406 | 76274.88 | 5.870197 | 169.295
| 26.00325 | 27.95587 | 0.9098555 | 115.5239 | 0.99648 | 74792.01 | 3.243176 | 118.0778
| 26.00325 | 26.95575 | 0.8963571 | 110.7928 | 0.9963784 | 75647.56 | 3.499171 | 124.7955
| 26.00325 | 25.95562 | 0.886081 | 111.4018 | 0.9963036 | 84534.39 | 3.404019 | 139.306
| 26.00325 | 24.9555 | 0.8819491 | 112.738 | 0.998131 | 89401.57 | 3.310697 | 146.0037
| 26.00325 | 23.95538 | 0.8749244 | 111.8346 | 0.9970702 | 86013.11 | 3.374245 | 141.313
| 26.00325 | 22.95525 | 0.888429 | 130.2428 | 0.9958124 | 86095.58 | 2.540412 | 120.6082
| 26.00325 | 21.95513 | 0.8685352 | 117.407 | 0.9957971 | 85558.07 | 3.082235 | 133.5244
| 26.00325 | 20.955 | 0.8559244 | 111.283 | 0.9965744 | 85970.22 | 3.40345 | 141.9682
| 26.00325 | 19.95487 | 0.8493721 | 106.9442 | 0.9953498 | 90137.13 | 3.631671 | 155.6798
| 26.00325 | 18.95475 | 0.8446565 | 109.162 | 0.9956571 | 82132.96 | 3.546761 | 138.0518
| 26.00325 | 17.95462 | 0.8380934 | 104.3136 | 0.9962116 | 76648.41 | 3.904008 | 134.7394
| 26.00325 | 16.9545 | 0.8349771 | 97.95978 | 0.9979988 | 74820.9 | 4.414293 | 140.4257
| 26.00325 | 15.95438 | 0.8303744 | 113.2358 | 0.9961118 | 77045.75 | 3.348962 | 124.3074
| 26.00325 | 14.95425 | 0.834019 | 123.0943 | 0.9946735 | 80290.88 | 2.844463 | 118.9067
| 26.00325 | 13.954125 | 0.8254392 | 118.5236 | 0.9953053 | 85954.43 | 3.025112 | 132.8486
| 26.00325 | 12.954 | 0.8138528 | 112.7257 | 0.9968938 | 78932.11 | 3.367383 | 128.0732
| 26.00325 | 11.95387 | 0.8145005 | 113.2194 | 0.996346 | 79195.01 | 3.336326 | 127.9243
| 26.00325 | 10.95375 | 0.8065861 | 108.1448 | 0.9944726 | 79375.36 | 3.623131 | 134.5107
| 26.00325 | 9.953625 | 0.7999325 | 110.7148 | 0.9961002 | 87356.82 | 3.42597 | 145.1702
| 26.00325 | 8.9535 | 0.7982844 | 114.2545 | 0.9958417 | 88737.31 | 3.225112 | 142.8023
| 26.00325 | 7.953375 | 0.8008625 | 119.117 | 0.9960498 | 78501.98 | 3.038665 | 120.2165
| 26.00325 | 6.95325 | 0.793755 | 100.8539 | 0.9963686 | 67568.67 | 4.257949 | 122.7393
| 26.00325 | 5.953125 | 0.7766816 | 71.96101 | 0.9979855 | 61662.99 | 8.210478 | 160.595
| 26.00325 | 4.953 | 0.7795381 | 83.39099 | 0.9971189 | 65698.13 | 6.117463 | 145.9092
| 26.00325 | 3.952875 | 0.7702617 | 103.3751 | 0.9977978 | 77196.64 | 3.972398 | 137.0535
| 26.00325 | 2.95275 | 0.7609539 | 95.75968 | 0.9958218 | 74622.66 | 4.594053 | 143.4019
| 26.00325 | 1.952625 | 0.7580883 | 106.5658 | 0.995416 | 82986.84 | 3.700849 | 143.1307
| 26.00325 | 0.9525 | 0.7539289 | 111.0546 | 0.9960443 | 81651.29 | 3.440474 | 134.7571
| 26.00325 | 0 | 0.7521028 | 111.8764 | 0.9955742 | 80004.38 | 3.402601 | 130.9
| 27.00338 | 98.96475 | 1.263558 | 107.3963 | 0.99484 | 87969.63 | 3.614173 | 151.0018
| 27.00338 | 97.96463 | 1.251793 | 90.27936 | 0.9945216 | 72254.96 | 5.148084 | 147.6185
| 27.00338 | 96.9645 | 1.267137 | 116.9473 | 0.9957059 | 75621.2 | 3.161451 | 117.9004
| 27.00338 | 95.964375 | 1.251253 | 114.1417 | 0.9947551 | 73751.29 | 3.317822 | 117.8449
| 27.00338 | 94.96425 | 1.240508 | 108.6905 | 0.9949154 | 89392.8 | 3.527795 | 151.6829
| 27.00338 | 93.96412 | 1.229156 | 102.725 | 0.9967683 | 80538.04 | 3.985289 | 144.1792
| 27.00338 | 92.964 | 1.228791 | 99.79501 | 0.9959693 | 76718.8 | 4.235454 | 141.2902
| 27.00338 | 91.96387 | 1.227731 | 107.1271 | 0.9963274 | 72717.59 | 3.7507 | 124.1291
| 27.00338 | 90.96375 | 1.219429 | 103.601 | 0.9963939 | 82365.61 | 3.90733 | 146.2962
| 27.00338 | 89.96363 | 1.217157 | 105.8738 | 0.9961737 | 81600.83 | 3.758827 | 141.5962
| 27.00338 | 88.9635 | 1.225119 | 123.2505 | 0.9956482 | 81525.85 | 2.834879 | 120.6596
| 27.00338 | 87.963375 | 1.20687 | 114.9495 | 0.9946088 | 78674.48 | 3.240411 | 125.0354
| 27.00338 | 86.96325 | 1.201977 | 116.5074 | 0.9940523 | 78407.06 | 3.159888 | 122.8505
| 27.00338 | 85.96312 | 1.194974 | 107.7602 | 0.9942801 | 76342.18 | 3.669762 | 129.6631
| 27.00338 | 84.963 | 1.196554 | 105.4346 | 0.9969108 | 74527.35 | 3.849347 | 129.445
| 27.00338 | 83.96287 | 1.187887 | 115.4246 | 0.9958364 | 85875.35 | 3.179332 | 136.4599
| 27.00338 | 82.96275 | 1.192185 | 125.771 | 0.9959392 | 86890.07 | 2.708121 | 126.2973
| 27.00338 | 81.96263 | 1.17663 | 118.2903 | 0.9956264 | 83790.75 | 3.047961 | 129.6037
| 27.00338 | 80.9625 | 1.169563 | 99.38824 | 0.9957424 | 74062.19 | 4.294212 | 136.8249
| 27.00338 | 79.962375 | 1.173792 | 96.02863 | 0.9981731 | 69179.22 | 4.653643 | 132.3681
| 27.00338 | 78.96225 | 1.15819 | 114.8443 | 0.9949005 | 94470.06 | 3.165269 | 151.8631
| 27.00338 | 77.96212 | 1.162643 | 115.2544 | 0.9948988 | 74580.42 | 3.252838 | 118.0051
| 27.00338 | 76.962 | 1.148792 | 107.2833 | 0.9954924 | 72679.01 | 3.737185 | 123.8624
| 27.00338 | 75.96188 | 1.15245 | 121.969 | 0.9950267 | 81006.32 | 2.891095 | 121.1654
| 27.00338 | 74.96175 | 1.138814 | 115.6458 | 0.9946103 | 79141.14 | 3.201353 | 125.0143
| 27.00338 | 73.961625 | 1.139495 | 117.5361 | 0.997554 | 89065.36 | 3.06551 | 139.1815
| 27.00338 | 72.9615 | 1.129084 | 108.9853 | 0.9952848 | 81851.41 | 3.557736 | 137.785
| 27.00338 | 71.96137 | 1.130595 | 117.5707 | 0.9957398 | 84335.26 | 3.08023 | 131.3246
| 27.00338 | 70.96125 | 1.117449 | 112.1512 | 0.9954579 | 85205.61 | 3.355038 | 139.4783
| 27.00338 | 69.96112 | 1.124542 | 124.1517 | 0.9953527 | 88763.83 | 2.76468 | 130.9298
| 27.00338 | 68.961 | 1.126241 | 128.7554 | 0.9950549 | 83721.61 | 2.602295 | 118.5299
| 27.00338 | 67.96088 | 1.106335 | 115.5282 | 0.995693 | 79114.45 | 3.211604 | 125.115
| 27.00338 | 66.96075 | 1.099408 | 107.4247 | 0.9963576 | 74250.33 | 3.717785 | 126.443
| 27.00338 | 65.960625 | 1.107075 | 119.3149 | 0.995056 | 76035.8 | 3.040433 | 116.1096
| 27.00338 | 64.9605 | 1.089137 | 112.7281 | 0.9960459 | 84898.31 | 3.327394 | 138.2082
| 27.00338 | 63.96037 | 1.085288 | 117.9628 | 0.9969319 | 87604.5 | 3.049603 | 136.2365
| 27.00338 | 62.96025 | 1.087942 | 126.5662 | 0.9960397 | 91297.07 | 2.660697 | 132.212
| 27.00338 | 61.96012 | 1.074436 | 119.1132 | 0.9953634 | 92736.45 | 2.968289 | 143.2643
| 27.00338 | 60.96 | 1.069621 | 117.2306 | 0.9961801 | 85655.69 | 3.091689 | 133.8996
| 27.00338 | 59.95988 | 1.063747 | 107.5705 | 0.9964465 | 81810.75 | 3.649828 | 139.6297
| 27.00338 | 58.95975 | 1.064824 | 101.1296 | 0.9969633 | 72534.74 | 4.180446 | 131.5263
| 27.00338 | 57.959625 | 1.048125 | 98.22935 | 0.9958468 | 81129.35 | 4.317296 | 152.2973
| 27.00338 | 56.9595 | 1.050754 | 118.9507 | 0.995149 | 94975.42 | 2.966319 | 147.188
| 27.00338 | 55.95937 | 1.047823 | 120.3207 | 0.9960459 | 84967.06 | 2.949061 | 129.2005
| 27.00338 | 54.95925 | 1.038337 | 113.6935 | 0.9957491 | 81733.14 | 3.292485 | 131.6178
| 27.00338 | 53.95913 | 1.042033 | 124.9868 | 0.9936444 | 82411.09 | 2.751626 | 120.2423
| 27.00338 | 52.959 | 1.037748 | 127.0889 | 0.9949701 | 86099.05 | 2.656361 | 123.7264
| 27.00338 | 51.95888 | 1.022432 | 116.9463 | 0.9940388 | 89954.16 | 3.077738 | 141.3669
| 27.00338 | 50.95875 | 1.024017 | 120.804 | 0.9965896 | 80715.38 | 2.949984 | 121.9413
| 27.00338 | 49.95862 | 1.018556 | 119.0496 | 0.9956267 | 86649.51 | 2.998275 | 133.3662
| 27.00338 | 48.9585 | 1.0084 | 106.6333 | 0.995691 | 82485.26 | 3.701216 | 142.1299
| 27.00338 | 47.95837 | 1.018168 | 122.9654 | 0.9950559 | 79100.79 | 2.857325 | 117.2103
| 27.00338 | 46.95825 | 0.9960584 | 88.25834 | 0.996304 | 70808.05 | 5.403502 | 148.1418
| 27.00338 | 45.95813 | 1.009578 | 111.002 | 0.996191 | 75443.08 | 3.487709 | 124.2009
| 27.00338 | 44.958 | 1.002066 | 106.1888 | 0.9953106 | 77921.19 | 3.762718 | 134.5092
| 27.00338 | 43.957875 | 0.98611 | 98.6475 | 0.9964926 | 74768.97 | 4.35026 | 139.2726
| 27.00338 | 42.95775 | 0.9856371 | 94.86285 | 0.9964751 | 73834.47 | 4.688046 | 143.2678
| 27.00338 | 41.95762 | 0.9727182 | 95.00651 | 0.9961227 | 79840.36 | 4.604494 | 155.1382
| 27.00338 | 40.9575 | 0.9776405 | 103.6936 | 0.9963907 | 70505.79 | 4.008782 | 124.4574
| 27.00338 | 39.95737 | 0.9691123 | 111.3443 | 0.9961729 | 74508.65 | 3.47491 | 122.2258
| 27.00338 | 38.95725 | 0.9580084 | 103.9094 | 0.9965103 | 83613.16 | 3.877232 | 148.1693
| 27.00338 | 37.95713 | 0.9597265 | 108.6106 | 0.9961382 | 76708.93 | 3.621576 | 129.2616
| 27.00338 | 36.957 | 0.9546862 | 106.6379 | 0.9971261 | 75908.07 | 3.757969 | 130.359
| 27.00338 | 35.956875 | 0.9408494 | 102.2692 | 0.9965133 | 73121.68 | 4.085887 | 131.0584
| 27.00338 | 34.95675 | 0.9390093 | 103.0235 | 0.995399 | 74001.59 | 4.01631 | 131.642
| 27.00338 | 33.95662 | 0.9327286 | 101.671 | 0.9967552 | 69796.57 | 4.168895 | 125.763
| 27.00338 | 32.9565 | 0.9364132 | 108.1019 | 0.994823 | 79341.29 | 3.627527 | 134.5108
| 27.00338 | 31.95637 | 0.9205337 | 89.68621 | 0.9965608 | 75444.54 | 5.177383 | 155.4574
| 27.00338 | 30.95625 | 0.9221161 | 93.50932 | 0.9969575 | 69822.95 | 4.87293 | 137.3948
| 27.00338 | 29.95613 | 0.9109664 | 93.21354 | 0.9955205 | 70759.18 | 4.879366 | 139.7101
| 27.00338 | 28.956 | 0.9054678 | 88.49037 | 0.9966034 | 66059.51 | 5.465692 | 137.7337
| 27.00338 | 27.95587 | 0.9010475 | 87.56644 | 0.9960583 | 72326.15 | 5.455558 | 152.6547
| 27.00338 | 26.95575 | 0.8990516 | 110.3331 | 0.9950886 | 78786.52 | 3.497807 | 130.7083
| 27.00338 | 25.95562 | 0.8927033 | 107.4882 | 0.9951066 | 83460.35 | 3.63803 | 142.688
| 27.00338 | 24.9555 | 0.8913785 | 114.3084 | 0.9957799 | 84267.51 | 3.245391 | 135.137
| 27.00338 | 23.95538 | 0.886049 | 110.9509 | 0.9951778 | 79283.94 | 3.458693 | 130.8007
| 27.00338 | 22.95525 | 0.8805337 | 113.6048 | 0.9954868 | 83085.12 | 3.288281 | 134.0061
| 27.00338 | 21.95513 | 0.8826293 | 121.7514 | 0.9968271 | 85366.55 | 2.885877 | 128.2531
| 27.00338 | 20.955 | 0.8625953 | 107.6418 | 0.995266 | 85992.79 | 3.61283 | 147.0484
| 27.00338 | 19.95487 | 0.8692037 | 113.7312 | 0.9960137 | 82778.27 | 3.285292 | 133.3374
| 27.00338 | 18.95475 | 0.8530161 | 104.8045 | 0.9968958 | 74323.63 | 3.894292 | 129.8947
| 27.00338 | 17.95462 | 0.8503792 | 108.7441 | 0.9965777 | 76848.84 | 3.614091 | 129.3443
| 27.00338 | 16.9545 | 0.8430873 | 103.707 | 0.9967792 | 82990.58 | 3.897009 | 147.3119
| 27.00338 | 15.95438 | 0.840078 | 98.41795 | 0.9961996 | 69559.05 | 4.429666 | 129.6755
| 27.00338 | 14.95425 | 0.8388604 | 118.1944 | 0.9958706 | 89226.49 | 3.027562 | 138.6166
| 27.00338 | 13.954125 | 0.8286024 | 115.6086 | 0.9959829 | 82523.03 | 3.188499 | 130.6483
| 27.00338 | 12.954 | 0.8329807 | 124.3007 | 0.9953908 | 91480.7 | 2.748425 | 135.0181
| 27.00338 | 11.95387 | 0.8273684 | 122.3156 | 0.9958353 | 81335 | 2.8769 | 121.3259
| 27.00338 | 10.95375 | 0.8172111 | 117.5463 | 0.99628 | 83947.75 | 3.085308 | 130.7248
| 27.00338 | 9.953625 | 0.805553 | 103.4093 | 0.9970273 | 79240.28 | 3.948696 | 140.7688
| 27.00338 | 8.9535 | 0.809236 | 102.9827 | 0.9950384 | 74538.82 | 4.012281 | 132.6748
| 27.00338 | 7.953375 | 0.797372 | 99.32281 | 0.9963035 | 77014.65 | 4.271452 | 142.5706
| 27.00338 | 6.95325 | 0.7895751 | 88.2767 | 0.9968695 | 67093.32 | 5.472031 | 140.2586
| 27.00338 | 5.953125 | 0.7826999 | 84.75879 | 0.9989165 | 68715.41 | 5.883185 | 150.0603
| 27.00338 | 4.953 | 0.7801981 | 97.99335 | 0.9958086 | 80787.72 | 4.339381 | 152.0086
| 27.00338 | 3.952875 | 0.7730523 | 89.23586 | 0.9971925 | 75002.53 | 5.235832 | 155.3535
| 27.00338 | 2.95275 | 0.7757066 | 100.3311 | 0.9969001 | 73379.26 | 4.232872 | 134.2072
| 27.00338 | 1.952625 | 0.7635704 | 104.5866 | 0.9955547 | 88228.75 | 3.795686 | 155.7847
| 27.00338 | 0.9525 | 0.7630741 | 110.6481 | 0.9943767 | 82218.9 | 3.453564 | 136.2417
| 27.00338 | 0 | 0.7559636 | 105.7248 | 0.9954631 | 79037.51 | 3.785055 | 137.1443
| 28.0035 | 98.96475 | 1.26977 | 104.8428 | 0.9966901 | 78283.08 | 3.855855 | 136.9979
| 28.0035 | 97.96463 | 1.257865 | 102.8159 | 0.9951712 | 80406.19 | 3.972443 | 143.7762
| 28.0035 | 96.9645 | 1.257834 | 101.8654 | 0.9953448 | 80368.78 | 4.042161 | 145.1207
| 28.0035 | 95.964375 | 1.257866 | 96.50199 | 0.9972186 | 70471.87 | 4.588273 | 134.1652
| 28.0035 | 94.96425 | 1.244752 | 82.62135 | 0.9961294 | 68897.52 | 6.142954 | 154.5534
| 28.0035 | 93.96412 | 1.241426 | 86.7552 | 0.9961007 | 68513.48 | 5.618791 | 145.9018
| 28.0035 | 92.964 | 1.235187 | 91.65292 | 0.9958759 | 69110.45 | 5.062533 | 138.8658
| 28.0035 | 91.96387 | 1.236562 | 100.6864 | 0.9951809 | 74714.46 | 4.182546 | 136.1862
| 28.0035 | 90.96375 | 1.229717 | 98.57379 | 0.9971177 | 72704.33 | 4.382877 | 135.4389
| 28.0035 | 89.96363 | 1.226975 | 107.7998 | 0.9962536 | 76797.89 | 3.672097 | 130.4376
| 28.0035 | 88.9635 | 1.229223 | 119.1722 | 0.9965919 | 75068.9 | 3.058733 | 114.7507
| 28.0035 | 87.963375 | 1.218002 | 115.2813 | 0.9957799 | 83381.18 | 3.199753 | 132.463
| 28.0035 | 86.96325 | 1.206969 | 108.9957 | 0.9954283 | 74980.86 | 3.60864 | 125.7848
| 28.0035 | 85.96312 | 1.203065 | 101.9268 | 0.996126 | 78127.2 | 4.060928 | 140.8199
| 28.0035 | 84.963 | 1.19813 | 89.10261 | 0.9943979 | 65058.86 | 5.400668 | 134.6226
| 28.0035 | 83.96287 | 1.20121 | 119.0285 | 0.9949926 | 86668.56 | 2.997004 | 133.4154
| 28.0035 | 82.96275 | 1.188398 | 115.3875 | 0.9962821 | 79265.26 | 3.220148 | 125.5287
| 28.0035 | 81.96263 | 1.189708 | 118.7507 | 0.995747 | 83755.53 | 3.026686 | 129.0228
| 28.0035 | 80.9625 | 1.177926 | 99.41035 | 0.9968061 | 75997.89 | 4.277361 | 140.4977
| 28.0035 | 79.962375 | 1.173561 | 106.4728 | 0.9980345 | 80694.4 | 3.734629 | 139.1459
| 28.0035 | 78.96225 | 1.171113 | 117.2186 | 0.9960317 | 92779.31 | 3.05934 | 145.7798
| 28.0035 | 77.96212 | 1.171669 | 113.8147 | 0.9962493 | 82687.21 | 3.282251 | 133.0839
| 28.0035 | 76.962 | 1.159438 | 110.9546 | 0.9949776 | 79770.93 | 3.454352 | 131.6302
| 28.0035 | 75.96188 | 1.161105 | 121.9454 | 0.995298 | 78915.91 | 2.903848 | 117.947
| 28.0035 | 74.96175 | 1.149875 | 117.3391 | 0.9955014 | 84650 | 3.089049 | 132.1096
| 28.0035 | 73.961625 | 1.144251 | 108.4342 | 0.9937955 | 84046.78 | 3.570522 | 142.4109
| 28.0035 | 72.9615 | 1.138954 | 110.5141 | 0.9948617 | 80849.96 | 3.47217 | 134.0441
| 28.0035 | 71.96137 | 1.144351 | 122.8325 | 0.9947499 | 89941.29 | 2.813314 | 134.2583
| 28.0035 | 70.96125 | 1.133205 | 118.8788 | 0.9944167 | 82673.65 | 3.021533 | 127.1208
| 28.0035 | 69.96112 | 1.131595 | 122.4832 | 0.9934308 | 80440.05 | 2.866118 | 119.7435
| 28.0035 | 68.961 | 1.117439 | 115.0318 | 0.9963392 | 85600.28 | 3.202692 | 136.4908
| 28.0035 | 67.96088 | 1.114063 | 116.9364 | 0.9960125 | 86446.56 | 3.101578 | 135.5591
| 28.0035 | 66.96075 | 1.121014 | 122.5238 | 0.9948397 | 83220.04 | 2.85552 | 124.0327
| 28.0035 | 65.960625 | 1.113428 | 117.3752 | 0.9953962 | 74381.36 | 3.147068 | 115.473
| 28.0035 | 64.9605 | 1.094717 | 111.0223 | 0.9951132 | 81006.4 | 3.442789 | 133.674
| 28.0035 | 63.96037 | 1.104423 | 129.2872 | 0.9964113 | 85949.45 | 2.577751 | 121.3253
| 28.0035 | 62.96025 | 1.084128 | 115.2417 | 0.9953223 | 86121.26 | 3.185515 | 137.0947
| 28.0035 | 61.96012 | 1.089192 | 122.6188 | 0.9953181 | 87148.63 | 2.83556 | 130.0915
| 28.0035 | 60.96 | 1.079293 | 118.1518 | 0.99571 | 82902.95 | 3.05946 | 128.3227
| 28.0035 | 59.95988 | 1.077301 | 113.545 | 0.9975333 | 81477.01 | 3.30882 | 131.3861
| 28.0035 | 58.95975 | 1.061761 | 96.65733 | 0.9950344 | 75753.44 | 4.49838 | 144.2086
| 28.0035 | 57.959625 | 1.065963 | 104.5114 | 0.9967666 | 76972.88 | 3.890035 | 135.0686
| 28.0035 | 56.9595 | 1.061205 | 122.6154 | 0.9958929 | 92184.33 | 2.81759 | 138.0919
| 28.0035 | 55.95937 | 1.055402 | 118.8941 | 0.995491 | 84082.99 | 3.017403 | 129.3863
| 28.0035 | 54.95925 | 1.045757 | 114.5232 | 0.995174 | 89578.43 | 3.204669 | 143.8806
| 28.0035 | 53.95913 | 1.044226 | 119.1243 | 0.9938525 | 85718.96 | 2.993088 | 131.7516
| 28.0035 | 52.959 | 1.036398 | 117.6573 | 0.9963666 | 86274.72 | 3.068608 | 134.4102
| 28.0035 | 51.95888 | 1.034856 | 121.1034 | 0.9946013 | 85693.22 | 2.905716 | 129.4677
| 28.0035 | 50.95875 | 1.022183 | 112.1456 | 0.9943529 | 97585.9 | 3.2907 | 161.2883
| 28.0035 | 49.95862 | 1.02314 | 116.2455 | 0.9944183 | 86664.07 | 3.128945 | 136.7493
| 28.0035 | 48.9585 | 1.039736 | 141.3051 | 0.996162 | 83957.24 | 2.189236 | 107.9427
| 28.0035 | 47.95837 | 1.017959 | 112.1476 | 0.9956885 | 72764.51 | 3.44043 | 118.3995
| 28.0035 | 46.95825 | 1.019378 | 103.3036 | 0.9966288 | 70508.97 | 4.038187 | 124.9588
| 28.0035 | 45.95813 | 1.000664 | 93.74789 | 0.9957583 | 73806.8 | 4.787869 | 144.9997
| 28.0035 | 44.958 | 1.009336 | 105.9374 | 0.9962696 | 70543.65 | 3.850735 | 121.7632
| 28.0035 | 43.957875 | 0.9875353 | 88.00278 | 0.9978196 | 71518.57 | 5.430676 | 150.1492
| 28.0035 | 42.95775 | 0.9856854 | 89.94864 | 0.9971326 | 70290.25 | 5.230671 | 144.1274
| 28.0035 | 41.95762 | 0.9833319 | 99.24578 | 0.9974194 | 69647.41 | 4.366321 | 128.7222
| 28.0035 | 40.9575 | 0.9746458 | 93.10941 | 0.9963409 | 70928.99 | 4.891909 | 140.2309
| 28.0035 | 39.95737 | 0.9803789 | 109.7553 | 0.9971016 | 77900.11 | 3.546778 | 129.918
| 28.0035 | 38.95725 | 0.9728193 | 111.1892 | 0.9961302 | 81393.98 | 3.434768 | 134.1434
| 28.0035 | 37.95713 | 0.9605457 | 108.9362 | 0.9965152 | 80578.39 | 3.574523 | 135.6225
| 28.0035 | 36.957 | 0.9754625 | 125.4819 | 0.9969907 | 76535.66 | 2.770453 | 110.9453
| 28.0035 | 35.956875 | 0.9523308 | 112.1326 | 0.9954055 | 77732.27 | 3.40287 | 126.7352
| 28.0035 | 34.95675 | 0.9428388 | 96.43877 | 0.9965288 | 75254.86 | 4.530954 | 143.593
| 28.0035 | 33.95662 | 0.9383113 | 103.0291 | 0.9955815 | 80509.42 | 3.958365 | 143.6616
| 28.0035 | 32.9565 | 0.9410327 | 105.4716 | 0.996181 | 75900.33 | 3.831269 | 131.8442
| 28.0035 | 31.95637 | 0.9285866 | 102.6945 | 0.9972337 | 75851.94 | 4.031048 | 135.5133
| 28.0035 | 30.95625 | 0.9196212 | 91.58419 | 0.9957422 | 71859.17 | 5.026511 | 144.6002
| 28.0035 | 29.95613 | 0.9331519 | 121.0187 | 0.9973971 | 78002.97 | 2.957617 | 117.4851
| 28.0035 | 28.956 | 0.9129381 | 104.066 | 0.9959786 | 78264.71 | 3.906153 | 138.029
| 28.0035 | 27.95587 | 0.9275423 | 104.2493 | 0.9994305 | 68610.14 | 4.004448 | 120.434
| 28.0035 | 26.95575 | 0.9079001 | 106.3537 | 0.9977865 | 74059.96 | 3.795847 | 127.4581
| 28.0035 | 25.95562 | 0.8981267 | 103.8922 | 0.994958 | 80921.29 | 3.891837 | 143.1608
| 28.0035 | 24.9555 | 0.9011323 | 113.3419 | 0.9962237 | 83695.69 | 3.30167 | 135.3769
| 28.0035 | 23.95538 | 0.8971352 | 114.4695 | 0.995243 | 72985.28 | 3.307713 | 116.2505
| 28.0035 | 22.95525 | 0.8871781 | 110.0899 | 0.9976901 | 81199.74 | 3.506109 | 135.2279
| 28.0035 | 21.95513 | 0.8756418 | 108.6816 | 0.9948724 | 83719.04 | 3.562094 | 141.4996
| 28.0035 | 20.955 | 0.8865917 | 123.1784 | 0.9969815 | 80149.12 | 2.849075 | 118.626
| 28.0035 | 19.95487 | 0.8698533 | 101.5889 | 0.9964206 | 76762.26 | 4.099995 | 138.7543
| 28.0035 | 18.95475 | 0.8591515 | 82.42124 | 0.9951934 | 70046.55 | 6.138861 | 157.5567
| 28.0035 | 17.95462 | 0.8552017 | 92.42674 | 0.9957697 | 69172.88 | 4.982383 | 137.7619
| 28.0035 | 16.9545 | 0.8454908 | 98.80698 | 0.9957898 | 78239.39 | 4.297891 | 145.7187
| 28.0035 | 15.95438 | 0.8397982 | 92.39295 | 0.9963741 | 76132.16 | 4.891758 | 152.0561
| 28.0035 | 14.95425 | 0.8389432 | 98.09581 | 0.9951676 | 71254.81 | 4.429745 | 133.3321
| 28.0035 | 13.954125 | 0.8324941 | 110.0649 | 0.9973609 | 88678.94 | 3.460904 | 148.4411
| 28.0035 | 12.954 | 0.8281961 | 113.8404 | 0.9964688 | 82737.27 | 3.281419 | 133.1393
| 28.0035 | 11.95387 | 0.8209931 | 110.6375 | 0.9968543 | 85991.41 | 3.441117 | 142.8795
| 28.0035 | 10.95375 | 0.8119902 | 105.5326 | 0.995076 | 81081.35 | 3.780315 | 141.1154
| 28.0035 | 9.953625 | 0.8205059 | 113.0183 | 0.9970179 | 76597.81 | 3.367654 | 123.8197
| 28.0035 | 8.9535 | 0.803453 | 99.89109 | 0.995275 | 75935.26 | 4.232308 | 139.6447
| 28.0035 | 7.953375 | 0.8023619 | 105.753 | 0.9969998 | 76199.67 | 3.813462 | 132.0226
| 28.0035 | 6.95325 | 0.8033017 | 98.33178 | 0.9950767 | 67754.2 | 4.45499 | 126.377
| 28.0035 | 5.953125 | 0.7902117 | 91.20409 | 0.9961157 | 74483.38 | 5.030197 | 150.697
| 28.0035 | 4.953 | 0.7846336 | 99.57632 | 0.9954605 | 81690.36 | 4.203776 | 151.2089
| 28.0035 | 3.952875 | 0.7989229 | 109.7974 | 0.9966333 | 80252.91 | 3.525542 | 133.9418
| 28.0035 | 2.95275 | 0.7781053 | 82.16689 | 0.9975151 | 70086.51 | 6.191005 | 158.2199
| 28.0035 | 1.952625 | 0.7898216 | 118.608 | 0.9966683 | 85038.09 | 3.030258 | 131.2734
| 28.0035 | 0.9525 | 0.7861049 | 121.226 | 0.9960766 | 77277.1 | 2.947787 | 116.1365
| 28.0035 | 0 | 0.7660669 | 106.6073 | 0.9965684 | 76099.17 | 3.755887 | 130.7299
| 29.00362 | 98.96475 | 1.276785 | 100.1429 | 0.9967375 | 81837.67 | 4.165152 | 150.6099
| 29.00362 | 97.96463 | 1.263174 | 99.45549 | 0.9964823 | 81148 | 4.222988 | 150.361
| 29.00362 | 96.9645 | 1.256358 | 96.49524 | 0.9957332 | 77783.03 | 4.493962 | 148.4956
| 29.00362 | 95.964375 | 1.267785 | 111.2496 | 0.9958911 | 77979.54 | 3.453411 | 128.2139
| 29.00362 | 94.96425 | 1.254208 | 97.86453 | 0.996893 | 79930.48 | 4.363566 | 150.5424
| 29.00362 | 93.96412 | 1.249786 | 85.89245 | 0.9966253 | 73223.5 | 5.641858 | 157.8163
| 29.00362 | 92.964 | 1.241054 | 90.87861 | 0.9962718 | 69381.37 | 5.141052 | 140.6805
| 29.00362 | 91.96387 | 1.239293 | 99.71718 | 0.9973044 | 81035.88 | 4.207683 | 149.7391
| 29.00362 | 90.96375 | 1.232184 | 101.8255 | 0.9972795 | 77763.55 | 4.077232 | 140.3012
| 29.00362 | 89.96363 | 1.225668 | 101.1209 | 0.9955409 | 74834.55 | 4.149849 | 135.8007
| 29.00362 | 88.9635 | 1.221942 | 108.0144 | 0.9968706 | 83046.79 | 3.615551 | 141.2391
| 29.00362 | 87.963375 | 1.221844 | 113.7572 | 0.9954295397 | 83050.31 | 3.280115 | 133.7585
| 29.00362 | 86.96325 | 1.2129 | 106.0607 | 0.9956699 | 79145.38 | 3.76298 | 136.8854
| 29.00362 | 85.96312 | 1.207624 | 98.14238 | 0.9963734 | 84811.08 | 4.294808 | 159.7693
| 29.00362 | 84.963 | 1.219016 | 99.93014 | 0.9968023 | 69345.6 | 4.311268 | 127.2264
| 29.00362 | 83.96287 | 1.201637 | 114.4137 | 0.9949271 | 84857.34 | 3.23348 | 135.9924
| 29.00362 | 82.96275 | 1.196241 | 118.4694 | 0.9954536 | 87550.24 | 3.020714 | 135.5219
| 29.00362 | 81.96263 | 1.181909 | 106.253 | 0.9945143 | 80544.24 | 3.734683 | 139.1318
| 29.00362 | 80.9625 | 1.191793 | 101.665 | 0.9969773 | 72959.39 | 4.135129 | 131.5828
| 29.00362 | 79.962375 | 1.179205 | 101.8442 | 0.9970843 | 78981.28 | 4.063974 | 142.5588
| 29.00362 | 78.96225 | 1.173906 | 113.3802 | 0.9959214 | 89131.67 | 3.269377 | 144.642
| 29.00362 | 77.96212 | 1.164799 | 104.7443 | 0.9957402 | 89155.74 | 3.780209 | 157.2875
| 29.00362 | 76.962 | 1.162797 | 113.7778 | 0.993476 | 83671.68 | 3.268101 | 134.7622
| 29.00362 | 75.96188 | 1.163721 | 118.6389 | 0.9951991 | 83606.15 | 3.03083 | 128.9028
| 29.00362 | 74.96175 | 1.154867 | 116.8459 | 0.9965818 | 89518.45 | 3.093506 | 140.7918
| 29.00362 | 73.961625 | 1.151015 | 110.1628 | 0.9955439 | 81095.49 | 3.493811 | 134.9271
| 29.00362 | 72.9615 | 1.145509 | 115.4374 | 0.9955213 | 83581.31 | 3.189705 | 132.606
| 29.00362 | 71.96137 | 1.152067 | 127.8875 | 0.9956563 | 81548.75 | 2.646236 | 116.1438
| 29.00362 | 70.96125 | 1.135223 | 117.8974 | 0.9949936 | 91234.48 | 3.029889 | 142.3076
| 29.00362 | 69.96112 | 1.133414 | 121.4779 | 0.9951889 | 93002.06 | 2.861105 | 140.7642
| 29.00362 | 68.961 | 1.122789 | 115.4027 | 0.9950082 | 85319.3 | 3.180312 | 135.5457
| 29.00362 | 67.96088 | 1.114978 | 112.5779 | 0.9950933 | 91259.33 | 3.29872 | 149.4359
| 29.00362 | 66.96075 | 1.114325 | 109.9573 | 0.9960152 | 82371.01 | 3.499417 | 137.4252
| 29.00362 | 65.960625 | 1.105098 | 98.96251 | 0.9950356 | 77114.11 | 4.292748 | 143.2905
| 29.00362 | 64.9605 | 1.102396 | 115.2686 | 0.9952348 | 76652.3 | 3.239157 | 121.3673
| 29.00362 | 63.96037 | 1.106942 | 121.8557 | 0.9941113 | 75771.47 | 2.921369 | 113.177
| 29.00362 | 62.96025 | 1.087107 | 108.0556 | 0.995759 | 78127.43 | 3.643494 | 132.4426
| 29.00362 | 61.96012 | 1.08431 | 114.8897 | 0.9953725 | 79831.13 | 3.239207 | 127.0228
| 29.00362 | 60.96 | 1.079786 | 113.3226 | 0.99411 | 86836.41 | 3.277437 | 140.7439
| 29.00362 | 59.95988 | 1.074276 | 106.8697 | 0.9957166 | 82014.29 | 3.689552 | 140.9495
| 29.00362 | 58.95975 | 1.072983 | 106.5547 | 0.9942587 | 80593.83 | 3.713704 | 138.8043
| 29.00362 | 57.959625 | 1.064987 | 88.55879 | 0.997893 | 74352.39 | 5.323863 | 155.2245
| 29.00362 | 56.9595 | 1.063792 | 118.3358 | 0.9943114 | 89946.49 | 3.012403 | 139.6151
| 29.00362 | 55.95937 | 1.057738 | 119.4379 | 0.9951159 | 84484.04 | 2.988747 | 129.4119
| 29.00362 | 54.95925 | 1.067128 | 131.9999 | 0.9950624 | 83489.97 | 2.485194 | 115.1683
| 29.00362 | 53.95913 | 1.049926 | 118.4799 | 0.9951941 | 84513.84 | 3.033803 | 130.5551
| 29.00362 | 52.959 | 1.056006 | 129.7732 | 0.995528 | 86590.78 | 2.554906 | 121.7918
| 29.00362 | 51.95888 | 1.046168 | 127.5122 | 0.9967526 | 83103.94 | 2.657433 | 118.8251
| 29.00362 | 50.95875 | 1.047397 | 130.6291 | 0.995023 | 82143.64 | 2.539261 | 114.4684
| 29.00362 | 49.95862 | 1.036733 | 124.5474 | 0.9949215 | 85112.65 | 2.761888 | 124.8398
| 29.00362 | 48.9585 | 1.022192 | 110.6789 | 0.995807 | 81147.11 | 3.464446 | 134.3603
| 29.00362 | 47.95837 | 1.019344 | 108.9503 | 0.9951339 | 76855.84 | 3.595268 | 129.0828
| 29.00362 | 46.95825 | 1.018617 | 96.77997 | 0.9963289 | 67880.39 | 4.594567 | 128.7694
| 29.00362 | 45.95813 | 1.011156 | 96.45872 | 0.9967039 | 79972.02 | 4.479756 | 152.942
| 29.00362 | 44.958 | 1.008706 | 98.57776 | 0.9971934 | 73771.81 | 4.370687 | 137.4742
| 29.00362 | 43.957875 | 0.9924322 | 88.13347 | 0.9965768 | 73392.98 | 5.377433 | 153.9201
| 29.00362 | 42.95775 | 0.9900167 | 80.01338 | 0.9961963 | 61135.09 | 6.731293 | 142.0109
| 29.00362 | 41.95762 | 0.9824055 | 90.69434 | 0.9976614 | 70006.12 | 5.159084 | 142.2959
| 29.00362 | 40.9575 | 0.9818615 | 96.16934 | 0.995409 | 70823.19 | 4.603061 | 135.3086
| 29.00362 | 39.95737 | 0.9737051 | 96.31188 | 0.996792 | 75187.75 | 4.54419 | 143.6642
| 29.00362 | 38.95725 | 0.9718258 | 102.8631 | 0.9963567 | 78492.19 | 3.990792 | 140.1536
| 29.00362 | 37.95713 | 0.9763854 | 117.8025 | 0.9970835 | 81767.76 | 3.087237 | 126.892
| 29.00362 | 36.957 | 0.9613768 | 107.8887 | 0.9979768 | 75016.01 | 3.688566 | 127.2282
| 29.00362 | 35.956875 | 0.9536948 | 102.2059 | 0.9960668 | 76103.54 | 4.058821 | 136.6447
| 29.00362 | 34.95675 | 0.9540379 | 104.6373 | 0.9965272 | 82090.83 | 3.839029 | 144.2653
| 29.00362 | 33.95662 | 0.9466827 | 105.6556 | 0.9979803 | 72545.97 | 3.857832 | 125.6568
| 29.00362 | 32.9565 | 0.9458498 | 105.1735 | 0.995795 | 76085.27 | 3.84807 | 132.5639
| 29.00362 | 31.95637 | 0.9365156 | 100.3215 | 0.9968182 | 72954.34 | 4.237857 | 133.4228
| 29.00362 | 30.95625 | 0.9464544 | 120.5397 | 0.9970803 | 76207.42 | 2.988934 | 115.1687
| 29.00362 | 29.95613 | 0.9358595 | 119.2423 | 0.9954795 | 80335.66 | 3.020469 | 122.9911
| 29.00362 | 28.956 | 0.929175 | 116.0068 | 0.9960677 | 70767.26 | 3.246087 | 111.1083
| 29.00362 | 27.95587 | 0.9120367 | 101.4221 | 0.9959763 | 79001.12 | 4.08973 | 143.2054
| 29.00362 | 26.95575 | 0.9170565 | 100.6891 | 0.9962136 | 69121.81 | 4.250541 | 125.799
| 29.00362 | 25.95562 | 0.9060248 | 97.43099 | 0.9972162 | 72909.44 | 4.47681 | 137.5093
| 29.00362 | 24.9555 | 0.9017865 | 100.1678 | 0.9962523 | 76096.26 | 4.213973 | 139.5584
| 29.00362 | 23.95538 | 0.8907674 | 95.60522 | 0.996891 | 77039.13 | 4.585783 | 148.4823
| 29.00362 | 22.95525 | 0.8875739 | 99.44302 | 0.9949993 | 73592.78 | 4.291165 | 135.8443
| 29.00362 | 21.95513 | 0.8910479 | 112.7101 | 0.9964764 | 80984.8 | 3.35335 | 131.5576
| 29.00362 | 20.955 | 0.8811305 | 84.81731 | 0.9971108 | 60243.55 | 6.063686 | 131.5569
| 29.00362 | 19.95487 | 0.8659269 | 75.51034 | 0.9968332 | 61561.86 | 7.495012 | 152.1759
| 29.00362 | 18.95475 | 0.8735763 | 108.7016 | 0.995534 | 73990.56 | 3.63557 | 124.4311
| 29.00362 | 17.95462 | 0.8685573 | 107.5108 | 0.9964623 | 76695.27 | 3.692164 | 130.6267
| 29.00362 | 16.9545 | 0.8680603 | 103.1309 | 0.9970898 | 69465.5 | 4.064763 | 123.3061
| 29.00362 | 15.95438 | 0.8482242 | 91.19773 | 0.9969707 | 73335.38 | 5.052075 | 148.3307
| 29.00362 | 14.95425 | 0.8402424 | 89.0598 | 0.9957909 | 70829.27 | 5.310155 | 146.7642
| 29.00362 | 13.954125 | 0.8447597 | 93.21368 | 0.9960021 | 67912.13 | 4.925515 | 134.0246
| 29.00362 | 12.954 | 0.8370608 | 112.9344 | 0.9967023 | 83875.58 | 3.324517 | 136.2015
| 29.00362 | 11.95387 | 0.8431734 | 123.9652 | 0.9964705 | 89549.69 | 2.772831 | 132.3765
| 29.00362 | 10.95375 | 0.8344442 | 114.6299 | 0.9971751 | 76486.48 | 3.281377 | 121.8216
| 29.00362 | 9.953625 | 0.8230672 | 99.1272 | 0.9967175 | 76988.22 | 4.289398 | 142.8222
| 29.00362 | 8.9535 | 0.8248248 | 110.7102 | 0.995324 | 79733.74 | 3.470148 | 131.8744
| 29.00362 | 7.953375 | 0.8064635 | 102.8053 | 0.9963858 | 76490.1 | 4.013029 | 136.5259
| 29.00362 | 6.95325 | 0.8050234 | 98.61363 | 0.9987129 | 72940.92 | 4.385197 | 135.8563
| 29.00362 | 5.953125 | 0.7983816 | 89.1716 | 0.997298 | 72113.91 | 5.28694 | 149.3138
| 29.00362 | 4.953 | 0.7947267 | 100.5099 | 0.9953833 | 72812.12 | 4.217446 | 132.8736
| 29.00362 | 3.952875 | 0.7892132 | 104.1281 | 0.9958238 | 83046.26 | 3.863346 | 146.7751
| 29.00362 | 2.95275 | 0.7890977 | 101.9096 | 0.9958424 | 79132.2 | 4.051916 | 142.7291
| 29.00362 | 1.952625 | 0.7755677 | 86.72809 | 0.9954633 | 73828.22 | 5.524499 | 157.5061
| 29.00362 | 0.9525 | 0.7858518 | 117.0472 | 0.9963435 | 78741.09 | 3.139118 | 122.8233
| 29.00362 | 0 | 0.7731879 | 109.3988 | 0.9966799 | 80189.35 | 3.549989 | 134.3428
| 30.00375 | 98.96475 | 1.277407 | 100.7087 | 0.9963782 | 82676.16 | 4.113549 | 151.3281
| 30.00375 | 97.96463 | 1.271112 | 101.4747 | 0.9957161 | 76528.8 | 4.107338 | 138.471
| 30.00375 | 96.9645 | 1.264076 | 94.20785 | 0.9966433 | 76435.34 | 4.717509 | 149.5792
| 30.00375 | 95.964375 | 1.277682 | 113.2528 | 0.9956455 | 78708.09 | 3.334986 | 127.0607
| 30.00375 | 94.96425 | 1.259229 | 100.2463 | 0.9963519 | 77738.94 | 4.192302 | 142.5681
| 30.00375 | 93.96412 | 1.270222 | 116.6065 | 0.9949219 | 79631.58 | 3.150708 | 124.7405
| 30.00375 | 92.964 | 1.260487 | 103.6049 | 0.9964696 | 75269.39 | 3.967483 | 133.1892
| 30.00375 | 91.96387 | 1.268511 | 120.4063 | 0.9963364 | 78735.84 | 2.977981 | 119.2451
| 30.00375 | 90.96375 | 1.242162 | 96.44323 | 0.996328 | 80070.47 | 4.478107 | 153.1596
| 30.00375 | 89.96363 | 1.233241 | 99.22448 | 0.9955537 | 79185.23 | 4.254405 | 146.8992
| 30.00375 | 88.9635 | 1.227891 | 104.6411 | 0.9975302 | 85076.11 | 3.821706 | 149.8136
| 30.00375 | 87.963375 | 1.226474 | 113.8816 | 0.9952704 | 82858.75 | 3.273998 | 133.2806
| 30.00375 | 86.96325 | 1.218653 | 107.5633 | 0.995516 | 72546.59 | 3.720382 | 123.2956
| 30.00375 | 85.96312 | 1.213207 | 100.1582 | 0.9967583 | 79174.92 | 4.187658 | 145.4538
| 30.00375 | 84.963 | 1.210801 | 89.20373 | 0.9957732 | 72535.99 | 5.267035 | 150.124
| 30.00375 | 83.96287 | 1.203379 | 111.308 | 0.9954717 | 88766.19 | 3.382398 | 146.8273
| 30.00375 | 82.96275 | 1.19699 | 111.6382 | 0.9957198 | 86043.32 | 3.379788 | 141.6111
| 30.00375 | 81.96263 | 1.204732 | 120.6661 | 0.9954856 | 80790.99 | 2.952124 | 122.1948
| 30.00375 | 80.9625 | 1.188007 | 100.3042 | 0.9968806 | 76915.87 | 4.198399 | 140.9228
| 30.00375 | 79.962375 | 1.198607 | 118.0826 | 0.9964608 | 83736.1 | 3.061106 | 129.7617
| 30.00375 | 78.96225 | 1.189037 | 118.9665 | 0.9961927 | 84760.57 | 3.01308 | 130.4058
| 30.00375 | 77.96212 | 1.18391 | 123.0573 | 0.9952594 | 83789.69 | 2.831303 | 124.3607
| 30.00375 | 76.962 | 1.174834 | 116.5792 | 0.9965619 | 87889.13 | 3.114112 | 138.4032
| 30.00375 | 75.96188 | 1.178732 | 127.4171 | 0.9961346 | 82524.06 | 2.661723 | 118.0465
| 30.00375 | 74.96175 | 1.165563 | 117.7374 | 0.9965066 | 84900 | 3.072003 | 132.0614
| 30.00375 | 73.961625 | 1.155579 | 104.4172 | 0.9958781 | 77839.33 | 3.885019 | 136.7633
| 30.00375 | 72.9615 | 1.160485 | 127.1974 | 0.9951298 | 78135.38 | 2.687209 | 111.7321
| 30.00375 | 71.96137 | 1.145252 | 115.8698 | 0.9962994 | 82851.46 | 3.174523 | 130.887
| 30.00375 | 70.96125 | 1.145777 | 123.7692 | 0.9964503 | 84533.61 | 2.801609 | 124.7761
| 30.00375 | 69.96112 | 1.135955 | 119.5117 | 0.9955266 | 90038.94 | 2.961626 | 138.3376
| 30.00375 | 68.961 | 1.14388 | 131.1671 | 0.9934714 | 81722.63 | 2.517088 | 113.3604
| 30.00375 | 67.96088 | 1.12689 | 115.7183 | 0.9952122 | 80599.55 | 3.191101 | 127.3346
| 30.00375 | 66.96075 | 1.134615 | 129.0033 | 0.9956853 | 82809.66 | 2.598524 | 116.9536
| 30.00375 | 65.960625 | 1.112395 | 97.35261 | 0.9961533 | 77723.6 | 4.424143 | 147.0051
| 30.00375 | 64.9605 | 1.109006 | 108.6634 | 0.9970273 | 84040.16 | 3.570012 | 142.1231
| 30.00375 | 63.96037 | 1.09969 | 108.062 | 0.9959902 | 81657.85 | 3.618381 | 138.6851
| 30.00375 | 62.96025 | 1.106257 | 123.5927 | 0.9957875 | 78103.23 | 2.837871 | 115.0776
| 30.00375 | 61.96012 | 1.09877 | 121.9805 | 0.9961132 | 79010.62 | 2.904508 | 118.0661
| 30.00375 | 60.96 | 1.080648 | 108.947 | 0.9940527 | 81320.16 | 3.55855 | 136.884
| 30.00375 | 59.95988 | 1.084009 | 111.3454 | 0.9960782 | 78850.1 | 3.44257 | 129.5849
| 30.00375 | 58.95975 | 1.076127 | 106.8212 | 0.9954784 | 83641.98 | 3.68035 | 143.9591
| 30.00375 | 57.959625 | 1.079932 | 97.21604 | 0.9974069 | 71873.21 | 4.508925 | 135.8286
| 30.00375 | 56.9595 | 1.064127 | 102.9275 | 0.9972728 | 88755.19 | 3.912706 | 159.4766
| 30.00375 | 55.95937 | 1.062111 | 115.617 | 0.9946744 | 86201.56 | 3.163689 | 136.7558
| 30.00375 | 54.95925 | 1.062834 | 120.5275 | 0.9949048 | 83092 | 2.944836 | 125.9744
| 30.00375 | 53.95913 | 1.059998 | 121.1795 | 0.9942057 | 82667.46 | 2.915207 | 124.591
| 30.00375 | 52.959 | 1.057683 | 123.2314 | 0.9955294 | 82432.49 | 2.831003 | 122.0778
| 30.00375 | 51.95888 | 1.044911 | 119.2948 | 0.995718 | 85341.79 | 2.993319 | 130.9638
| 30.00375 | 50.95875 | 1.040089 | 118.1284 | 0.9935361 | 90160.55 | 3.018572 | 140.2186
| 30.00375 | 49.95862 | 1.034542 | 116.1692 | 0.9946527 | 85477.34 | 3.139543 | 134.8681
| 30.00375 | 48.9585 | 1.03199 | 112.7161 | 0.996465 | 79047.2 | 3.365476 | 128.2737
| 30.00375 | 47.95837 | 1.033615 | 110.9491 | 0.9963016 | 74430.09 | 3.499168 | 122.5493
| 30.00375 | 46.95825 | 1.019936 | 97.38734 | 0.9970638 | 81615.82 | 4.38783 | 154.678
| 30.00375 | 45.95813 | 1.0108 | 93.34903 | 0.9963923 | 68473.45 | 4.905715 | 134.9419
| 30.00375 | 44.958 | 1.015032 | 104.959 | 0.9972045 | 79091.71 | 3.84366 | 138.3167
| 30.00375 | 43.957875 | 1.017735 | 100.3643 | 0.9968547 | 67899.29 | 4.295122 | 123.9824
| 30.00375 | 42.95775 | 0.9973559 | 82.09526 | 0.9966773 | 65584.52 | 6.297804 | 148.1004
| 30.00375 | 41.95762 | 0.9893964 | 92.49229 | 0.9971341 | 72779.08 | 4.930864 | 145
| 30.00375 | 40.9575 | 0.9886749 | 96.5095 | 0.9944392 | 70219.64 | 4.575567 | 133.6231
| 30.00375 | 39.95737 | 0.9847415 | 104.1244 | 0.9973202 | 77037.97 | 3.918837 | 135.7218
| 30.00375 | 38.95725 | 0.9808602 | 109.3525 | 0.9952741 | 76677.79 | 3.572702 | 128.2797
| 30.00375 | 37.95713 | 0.9725956 | 107.7529 | 0.9961765 | 80434.42 | 3.64705 | 136.925
| 30.00375 | 36.957 | 0.9658398 | 107.0985 | 0.9961316 | 81924.38 | 3.677427 | 140.4766
| 30.00375 | 35.956875 | 0.9563568 | 99.60292 | 0.9947533 | 80915.52 | 4.205006 | 149.649
| 30.00375 | 34.95675 | 0.9673452 | 114.2982 | 0.995362 | 82125.51 | 3.256529 | 131.5424
| 30.00375 | 33.95662 | 0.9488509 | 101.7136 | 0.9949811 | 74247.19 | 4.108315 | 133.8715
| 30.00375 | 32.9565 | 0.9532062 | 117.2964 | 0.9959476 | 80951.94 | 3.11248 | 126.1256
| 30.00375 | 31.95637 | 0.9459189 | 103.1278 | 0.9954271 | 73852.6 | 4.010372 | 131.2309
| 30.00375 | 30.95625 | 0.9365228 | 109.5964 | 0.9963805 | 80699.88 | 3.533404 | 134.9767
| 30.00375 | 29.95613 | 0.938582 | 117.8743 | 0.9958692 | 80556.25 | 3.086122 | 124.8404
| 30.00375 | 28.956 | 0.9250637 | 105.4351 | 0.99624 | 86251.3 | 3.755518 | 150.7854
| 30.00375 | 27.95587 | 0.9258255 | 108.4192 | 0.9972976 | 77273.63 | 3.633961 | 130.5013
| 30.00375 | 26.95575 | 0.9161557 | 92.32102 | 0.9971914 | 70444.44 | 4.982074 | 140.5266
| 30.00375 | 25.95562 | 0.9071193 | 89.26337 | 0.9952394 | 70973.09 | 5.281849 | 146.7025
| 30.00375 | 24.9555 | 0.9162444 | 106.9555 | 0.9957977 | 70563.14 | 3.780195 | 120.5788
| 30.00375 | 23.95538 | 0.9063562 | 98.54966 | 0.997045 | 79164.49 | 4.315994 | 147.9422
| 30.00375 | 22.95525 | 0.8954524 | 93.06786 | 0.9976086 | 71937.65 | 4.889074 | 142.3552
| 30.00375 | 21.95513 | 0.8877292 | 86.26206 | 0.9977738 | 70312.23 | 5.656273 | 150.7301
| 30.00375 | 20.955 | 0.8851835 | 84.14428 | 0.9980583 | 66649.27 | 6.001282 | 146.6316
| 30.00375 | 19.95487 | 0.8752604 | 86.70664 | 0.9969413 | 69311.13 | 5.61538 | 147.7254
| 30.00375 | 18.95475 | 0.8898418 | 117.7807 | 0.9962076 | 82870.8 | 3.079289 | 128.6981
| 30.00375 | 17.95462 | 0.8738991 | 97.30706 | 0.9975439 | 72303.24 | 4.496522 | 136.5268
| 30.00375 | 16.9545 | 0.8576957 | 85.33684 | 0.9964954 | 72009.71 | 5.729988 | 156.2023
| 30.00375 | 15.95438 | 0.8618341 | 97.3595 | 0.996351 | 74465.26 | 4.460051 | 140.6206
| 30.00375 | 14.95425 | 0.8483423 | 88.35794 | 0.9980935 | 71029.35 | 5.400338 | 148.47
| 30.00375 | 13.954125 | 0.8479392 | 87.31149 | 0.9969209 | 77207.15 | 5.415723 | 163.8487
| 30.00375 | 12.954 | 0.8429308 | 75.53557 | 0.9978237 | 56172.96 | 7.721915 | 139.3167
| 30.00375 | 11.95387 | 0.8349464 | 98.38588 | 0.9961835 | 80309.26 | 4.313965 | 150.4331
| 30.00375 | 10.95375 | 0.8348062 | 104.8132 | 0.9971777 | 79823.51 | 3.847547 | 139.8556
| 30.00375 | 9.953625 | 0.8191376 | 91.53193 | 0.9965957 | 78767.88 | 4.945393 | 159.122
| 30.00375 | 8.9535 | 0.8259401 | 115.1527 | 0.9963267 | 80065.78 | 3.227612 | 127.1176
| 30.00375 | 7.953375 | 0.815917 | 97.56398 | 0.9966626 | 76289.61 | 4.424254 | 143.8677
| 30.00375 | 6.95325 | 0.8160925 | 104.397 | 0.996241 | 74472.09 | 3.918153 | 130.6856
| 30.00375 | 5.953125 | 0.8016347 | 85.99868 | 0.995456 | 73724.89 | 5.612654 | 158.6975
| 30.00375 | 4.953 | 0.7994864 | 100.518 | 0.9975458 | 83773.79 | 4.124593 | 153.7755
| 30.00375 | 3.952875 | 0.7998509 | 108.4998 | 0.9967373 | 82316.05 | 3.590097 | 139.2745
| 30.00375 | 2.95275 | 0.7890384 | 91.20712 | 0.995865 | 67997.72 | 5.127015 | 137.3128
| 30.00375 | 1.952625 | 0.7866468 | 79.68437 | 0.9990861 | 66440.82 | 6.654496 | 154.9464
| 30.00375 | 0.9525 | 0.8015219 | 112.6589 | 0.9966409 | 73467.88 | 3.409566 | 119.0143
| 30.00375 | 0 | 0.778524 | 96.17087 | 0.9981444 | 69475.12 | 4.636521 | 132.7337
| 31.00388 | 98.96475 | 1.300563 | 117.0992 | 0.9969437 | 87550.24 | 3.091579 | 137.2
| 31.00388 | 97.96463 | 1.278975 | 104.4764 | 0.9964187 | 75457.86 | 3.904339 | 132.3639
| 31.00388 | 96.9645 | 1.282442 | 113.1588 | 0.9950175 | 78109.47 | 3.341678 | 126.161
| 31.00388 | 95.964375 | 1.264198 | 96.21598 | 0.9972552 | 79940.28 | 4.503792 | 153.2949
| 31.00388 | 94.96425 | 1.273664 | 108.6254 | 0.9967467 | 72649.12 | 3.657212 | 122.2264
| 31.00388 | 93.96412 | 1.254312 | 97.34595 | 0.997928 | 77379.08 | 4.437623 | 146.3651
| 31.00388 | 92.964 | 1.252428 | 98.73002 | 0.9968476 | 84628.87 | 4.25199 | 158.4075
| 31.00388 | 91.96387 | 1.250553 | 92.15134 | 0.9972696 | 75920.17 | 4.923374 | 152.0533
| 31.00388 | 90.96375 | 1.250151 | 80.19978 | 0.998381 | 65287.88 | 6.599816 | 151.1975
| 31.00388 | 89.96363 | 1.238383 | 90.12153 | 0.9967028 | 71174.11 | 5.195218 | 145.6696
| 31.00388 | 88.9635 | 1.252844 | 127.5818 | 0.9968511 | 77822.96 | 2.678864 | 110.938
| 31.00388 | 87.963375 | 1.228723 | 113.4985 | 0.9955459 | 87771.53 | 3.26859 | 142.1362
| 31.00388 | 86.96325 | 1.225122 | 111.4015 | 0.9961834 | 80710.74 | 3.427294 | 132.7022
| 31.00388 | 85.96312 | 1.217611 | 100.1426 | 0.9970662 | 77884.52 | 4.202473 | 143.0119
| 31.00388 | 84.963 | 1.215968 | 102.716 | 0.9956049 | 71802.62 | 4.062313 | 128.0426
| 31.00388 | 83.96287 | 1.219652 | 122.8752 | 0.9947375 | 79708.22 | 2.857074 | 118.2308
| 31.00388 | 82.96275 | 1.203237 | 114.018 | 0.9970439 | 74740.9 | 3.32615 | 119.6268
| 31.00388 | 81.96263 | 1.207088 | 120.6449 | 0.9965203 | 79077.78 | 2.965761 | 119.5367
| 31.00388 | 80.9625 | 1.195101 | 108.5386 | 0.9958494 | 82240.06 | 3.584549 | 139.0765
| 31.00388 | 79.962375 | 1.188061 | 101.7102 | 0.9949227 | 80802.57 | 4.047862 | 146.1701
| 31.00388 | 78.96225 | 1.189374 | 118.1793 | 0.9965408 | 85771.82 | 3.046615 | 132.968
| 31.00388 | 77.96212 | 1.17566 | 108.2926 | 0.9958296 | 83304.94 | 3.592401 | 141.3058
| 31.00388 | 76.962 | 1.178085 | 110.7304 | 0.9955644 | 80848.42 | 3.462458 | 133.7754
| 31.00388 | 75.96188 | 1.178878 | 123.6945 | 0.9961759 | 88885.91 | 2.785745 | 131.635
| 31.00388 | 74.96175 | 1.162467 | 98.03828 | 0.9963867 | 79097.22 | 4.354801 | 148.6146
| 31.00388 | 73.961625 | 1.175243 | 127.2046 | 0.9967897 | 79344.09 | 2.686276 | 113.5272
| 31.00388 | 72.9615 | 1.153766 | 116.5847 | 0.99552 | 86165.97 | 3.118531 | 135.5164
| 31.00388 | 71.96137 | 1.150106 | 118.4416 | 0.9947289 | 87269.59 | 3.020825 | 135.0882
| 31.00388 | 70.96125 | 1.145546 | 118.4402 | 0.9949049 | 90575.61 | 3.00683 | 140.5312
| 31.00388 | 69.96112 | 1.140862 | 119.0851 | 0.9958377 | 85278.54 | 3.003803 | 131.1039
| 31.00388 | 68.961 | 1.133799 | 115.7327 | 0.9958483 | 79088.27 | 3.201794 | 124.8429
| 31.00388 | 67.96088 | 1.129705 | 112.8622 | 0.9965295 | 82598.83 | 3.335303 | 134.1132
| 31.00388 | 66.96075 | 1.118721 | 109.0343 | 0.9949044 | 73370.73 | 3.617514 | 122.9619
| 31.00388 | 65.960625 | 1.120588 | 100.4733 | 0.9962155 | 73038.88 | 4.222014 | 133.3605
| 31.00388 | 64.9605 | 1.110141 | 103.5553 | 0.9960998 | 76182.38 | 3.960829 | 134.9201
| 31.00388 | 63.96037 | 1.103847 | 109.6718 | 0.9962421 | 78210.88 | 3.545949 | 130.5494
| 31.00388 | 62.96025 | 1.108935 | 123.7414 | 0.9953556 | 86478.66 | 2.790966 | 127.8149
| 31.00388 | 61.96012 | 1.096363 | 114.6846 | 0.9956154 | 76492.81 | 3.27248 | 121.7544
| 31.00388 | 60.96 | 1.092742 | 115.3163 | 0.9946644 | 85194.13 | 3.184123 | 135.4387
| 31.00388 | 59.95988 | 1.08797 | 113.4807 | 0.9983207 | 83703.75 | 3.302105 | 135.2405
| 31.00388 | 58.95975 | 1.082954 | 99.30345 | 0.9956367 | 69847.91 | 4.349715 | 128.9929
| 31.00388 | 57.959625 | 1.083815 | 98.5784 | 0.9978106 | 74112.98 | 4.370018 | 138.136
| 31.00388 | 56.9595 | 1.079601 | 111.262 | 0.9967302 | 82502.95 | 3.42595 | 135.9719
| 31.00388 | 55.95937 | 1.07245 | 118.9946 | 0.9950996 | 84319.64 | 3.010166 | 129.6502
| 31.00388 | 54.95925 | 1.076074 | 127.0867 | 0.9978255 | 80519.77 | 2.688671 | 115.3915
| 31.00388 | 53.95913 | 1.054872 | 112.9547 | 0.9946621 | 83882.18 | 3.315577 | 136.164
| 31.00388 | 52.959 | 1.052482 | 110.5904 | 0.9957026 | 80287.38 | 3.474886 | 132.9843
| 31.00388 | 51.95888 | 1.041941 | 106.3896 | 0.9962644 | 80497.34 | 3.733795 | 138.882
| 31.00388 | 50.95875 | 1.038666 | 98.12854 | 0.9959731 | 77409.81 | 4.362135 | 145.1644
| 31.00388 | 49.95862 | 1.039755 | 90.81142 | 0.9968728 | 70912.75 | 5.127474 | 143.9603
| 31.00388 | 48.9585 | 1.034961 | 106.6868 | 0.9971258 | 79836.45 | 3.723292 | 137.2996
| 31.00388 | 47.95837 | 1.038242 | 96.96924 | 0.9959462 | 68826.8 | 4.562396 | 130.3071
| 31.00388 | 46.95825 | 1.020241 | 85.80797 | 0.9969973 | 71443 | 5.685662 | 154.0494
| 31.00388 | 45.95813 | 1.018862 | 94.70048 | 0.9964648 | 76001.56 | 4.676472 | 147.8786
| 31.00388 | 44.958 | 1.019768 | 106.6787 | 0.9959866 | 76245.62 | 3.747433 | 130.8906
| 31.00388 | 43.957875 | 1.009296 | 104.1483 | 0.994275 | 71749.89 | 3.953127 | 126.0851
| 31.00388 | 42.95775 | 0.9995164 | 100.2384 | 0.9967382 | 81118.17 | 4.164045 | 149.0681
| 31.00388 | 41.95762 | 0.997048 | 97.08771 | 0.9958008 | 74125.93 | 4.484154 | 140.3652
| 31.00388 | 40.9575 | 0.992168 | 97.67858 | 0.9957284 | 79037.66 | 4.381538 | 149.0648
| 31.00388 | 39.95737 | 0.9954765 | 107.8898 | 0.99706 | 74646.95 | 3.687655 | 126.572
| 31.00388 | 38.95725 | 0.9848707 | 109.3194 | 0.9949536 | 80914.47 | 3.542633 | 135.6941
| 31.00388 | 37.95713 | 0.9764279 | 110.7697 | 0.9948146 | 81714.18 | 3.451534 | 135.2148
| 31.00388 | 36.957 | 0.9782791 | 113.9554 | 0.9960134 | 85165.04 | 3.259933 | 137.0999
| 31.00388 | 35.956875 | 0.9686133 | 106.2643 | 0.9959927 | 78084.62 | 3.759463 | 134.7105
| 31.00388 | 34.95675 | 0.9713484 | 103.7502 | 0.9973531 | 72757.41 | 3.985733 | 128.4496
| 31.00388 | 33.95662 | 0.9494034 | 93.08016 | 0.9953866 | 81164.41 | 4.762304 | 161.2958
| 31.00388 | 32.9565 | 0.9557208 | 111.6527 | 0.9957027 | 82377.04 | 3.400563 | 135.2446
| 31.00388 | 31.95637 | 0.955679 | 110.6099 | 0.9954149 | 74757.66 | 3.51293 | 123.4873
| 31.00388 | 30.95625 | 0.9356696 | 102.2954 | 0.9965507 | 77951.13 | 4.037531 | 139.9634
| 31.00388 | 29.95613 | 0.9430443 | 117.7972 | 0.9958096 | 85507.48 | 3.063665 | 132.9787
| 31.00388 | 28.956 | 0.9291052 | 103.2716 | 0.9971596 | 82168.81 | 3.935337 | 146.4293
| 31.00388 | 27.95587 | 0.9285364 | 97.52072 | 0.9975269 | 79542.01 | 4.39897 | 150.3439
| 31.00388 | 26.95575 | 0.9176286 | 107.6496 | 0.9968206 | 79898.51 | 3.660177 | 136.1176
| 31.00388 | 25.95562 | 0.9155928 | 112.412 | 0.9959434 | 84579.1 | 3.346118 | 138.0654
| 31.00388 | 24.9555 | 0.916292 | 114.6162 | 0.9955556 | 83096.45 | 3.234977 | 132.7879
| 31.00388 | 23.95538 | 0.9047985 | 100.9071 | 0.9981935 | 75962.42 | 4.167926 | 138.2588
| 31.00388 | 22.95525 | 0.9037674 | 97.45689 | 0.9963079 | 69955.89 | 4.506765 | 131.7805
| 31.00388 | 21.95513 | 0.8953788 | 87.69901 | 0.9980425 | 66518.58 | 5.558776 | 140.0469
| 31.00388 | 20.955 | 0.8842906 | 85.4697 | 0.9952519 | 75766.62 | 5.642124 | 164.3217
| 31.00388 | 19.95487 | 0.8792683 | 96.65195 | 0.9966894 | 74568.53 | 4.521271 | 141.9135
| 31.00388 | 18.95475 | 0.8742148 | 99.6687 | 0.9983658 | 75190.72 | 4.273142 | 138.6
| 31.00388 | 17.95462 | 0.870968 | 90.71532 | 0.9973369 | 65116.81 | 5.240484 | 132.2608
| 31.00388 | 16.9545 | 0.8620357 | 90.16097 | 0.9976227 | 73926.71 | 5.155311 | 151.3959
| 31.00388 | 15.95438 | 0.8595266 | 93.80414 | 0.9966104 | 71632.21 | 4.816607 | 140.5464
| 31.00388 | 14.95425 | 0.8694887 | 110.2652 | 0.9967173 | 78122.95 | 3.513206 | 129.6682
| 31.00388 | 13.954125 | 0.8535072 | 98.53603 | 0.9944742 | 75561.88 | 4.340353 | 140.9348
| 31.00388 | 12.954 | 0.8413746 | 88.51809 | 0.9959098 | 71483.72 | 5.360418 | 149.1119
| 31.00388 | 11.95387 | 0.8470744 | 95.55897 | 0.9962102 | 74791.57 | 4.612031 | 144.0615
| 31.00388 | 10.95375 | 0.8470456 | 105.3854 | 0.9956041 | 77452.31 | 3.821209 | 134.7425
| 31.00388 | 9.953625 | 0.8297053 | 94.25121 | 0.9966823 | 77558.41 | 4.700711 | 151.7918
| 31.00388 | 8.9535 | 0.8396182 | 123.5221 | 0.9952856 | 81202.38 | 2.823666 | 119.8826
| 31.00388 | 7.953375 | 0.8168366 | 92.23762 | 0.9956227 | 76172.98 | 4.901992 | 152.3991
| 31.00388 | 6.95325 | 0.8154318 | 100.2626 | 0.997254 | 78621.06 | 4.187182 | 144.2411
| 31.00388 | 5.953125 | 0.8080966 | 81.33757 | 0.9971534 | 67314.87 | 6.368531 | 153.5381
| 31.00388 | 4.953 | 0.8151546 | 114.3578 | 0.9956507 | 83653.71 | 3.24573 | 134.0403
| 31.00388 | 3.952875 | 0.7985492 | 82.26376 | 0.9963549 | 72225.96 | 6.125152 | 162.9266
| 31.00388 | 2.95275 | 0.7990527 | 73.89552 | 0.9975321 | 62086.16 | 7.791671 | 157.0837
| 31.00388 | 1.952625 | 0.7863077 | 98.08224 | 0.9958299 | 77450 | 4.364781 | 145.3129
| 31.00388 | 0.9525 | 0.7791083 | 95.41615 | 0.9966213 | 79296.22 | 4.576624 | 153.3389
| 31.00388 | 0 | 0.790871 | 101.0211 | 0.9962427 | 68379.59 | 4.233821 | 124.0059
| 32.004 | 98.96475 | 1.300695 | 109.4878 | 0.9955981 | 84680.09 | 3.51083 | 142.1142
| 32.004 | 97.96463 | 1.277609 | 95.70745 | 0.9970369 | 76835.99 | 4.579818 | 147.9108
| 32.004 | 96.9645 | 1.278915 | 99.47513 | 0.9964799 | 80483.72 | 4.227379 | 149.0382
| 32.004 | 95.964375 | 1.281347 | 104.2975 | 0.9961791 | 77063.69 | 3.901335 | 135.517
| 32.004 | 94.96425 | 1.272694 | 100.2555 | 0.9985948 | 83388.46 | 4.152631 | 153.4662
| 32.004 | 93.96412 | 1.263333 | 95.73366 | 0.9962766 | 77028.21 | 4.571227 | 148.2403
| 32.004 | 92.964 | 1.262886 | 102.4482 | 0.9965407 | 76373.4 | 4.040788 | 136.8116
| 32.004 | 91.96387 | 1.252575 | 92.94988 | 0.9968274 | 77822.39 | 4.820166 | 154.5909
| 32.004 | 90.96375 | 1.252916 | 90.8997 | 0.9968076 | 68270.46 | 5.160685 | 138.3781
| 32.004 | 89.96363 | 1.246286 | 83.09221 | 0.9985468 | 69696.75 | 6.080106 | 155.4793
| 32.004 | 88.9635 | 1.241116 | 95.33327 | 0.997152 | 80572.09 | 4.573648 | 156.0799
| 32.004 | 87.963375 | 1.23877 | 111.1556 | 0.9962739 | 84718.8 | 3.416736 | 139.9508
| 32.004 | 86.96325 | 1.250142 | 124.1397 | 0.9960553 | 83234.63 | 2.790601 | 122.3836
| 32.004 | 85.96312 | 1.235069 | 106.1619 | 0.996763 | 76399.24 | 3.783501 | 131.8422
| 32.004 | 84.963 | 1.222006 | 105.3752 | 0.9959237 | 84353.01 | 3.770858 | 147.3556
| 32.004 | 83.96287 | 1.219574 | 115.4251 | 0.9955632 | 78255.99 | 3.221822 | 123.8214
| 32.004 | 82.96275 | 1.213904 | 115.1599 | 0.9978881 | 83396.7 | 3.213682 | 132.6579
| 32.004 | 81.96263 | 1.207541 | 111.5429 | 0.9970558 | 83273.8 | 3.406561 | 136.9472
| 32.004 | 80.9625 | 1.201268 | 105.5054 | 0.9968416 | 79657.56 | 3.800851 | 138.5859
| 32.004 | 79.962375 | 1.199578 | 96.64608 | 0.9965008 | 72505.41 | 4.545534 | 137.8877
| 32.004 | 78.96225 | 1.192184 | 110.3488 | 0.9947371 | 85026.14 | 3.45499 | 141.5474
| 32.004 | 77.96212 | 1.198775 | 123.4104 | 0.9949666 | 90244.87 | 2.788516 | 134.0812
| 32.004 | 76.962 | 1.186104 | 112.9021 | 0.996027 | 83257.01 | 3.327293 | 135.1789
| 32.004 | 75.96188 | 1.193256 | 119.7969 | 0.9965182 | 78784.89 | 3.006629 | 119.9563
| 32.004 | 74.96175 | 1.173898 | 103.8782 | 0.9967046 | 81109.72 | 3.899277 | 143.5542
| 32.004 | 73.961625 | 1.17238 | 116.3051 | 0.9954059 | 95473.44 | 3.090379 | 151.5734
| 32.004 | 72.9615 | 1.16105 | 111.8181 | 0.9947456 | 83508.67 | 3.380653 | 136.972
| 32.004 | 71.96137 | 1.159371 | 114.0053 | 0.994981 | 80502.69 | 3.280356 | 129.1706
| 32.004 | 70.96125 | 1.160816 | 123.1454 | 0.9935791 | 82068.52 | 2.830085 | 121.5855
| 32.004 | 69.96112 | 1.15961 | 123.431 | 0.9961677 | 82475.16 | 2.82435 | 121.9439
| 32.004 | 68.961 | 1.143709 | 110.5067 | 0.9937882 | 90216.51 | 3.41335 | 150.5108
| 32.004 | 67.96088 | 1.139239 | 114.1497 | 0.9948144 | 88858.76 | 3.226184 | 143.1368
| 32.004 | 66.96075 | 1.142511 | 118.6456 | 0.9943438 | 75286.85 | 3.074724 | 115.6018
| 32.004 | 65.960625 | 1.127358 | 100.2521 | 0.9963946 | 72697.7 | 4.244006 | 133.0328
| 32.004 | 64.9605 | 1.124989 | 107.5966 | 0.9954097 | 76569.08 | 3.683176 | 130.2826
| 32.004 | 63.96037 | 1.11166 | 105.58 | 0.9973571 | 88274.5 | 3.737961 | 154.3456
| 32.004 | 62.96025 | 1.110856 | 115.5365 | 0.9959547 | 89359.88 | 3.156926 | 142.1929
| 32.004 | 61.96012 | 1.105763 | 112.4088 | 0.993949 | 88714.68 | 3.316208 | 145.2074
| 32.004 | 60.96 | 1.097892 | 113.4686 | 0.9955393 | 86576.19 | 3.276397 | 140.1238
| 32.004 | 59.95988 | 1.091651 | 109.7732 | 0.9953609 | 87915.8 | 3.474112 | 147.4687
| 32.004 | 58.95975 | 1.091267 | 110.2667 | 0.9925305 | 84922.47 | 3.451551 | 141.4494
| 32.004 | 57.959625 | 1.085057 | 89.52083 | 0.9974692 | 70321.15 | 5.278767 | 144.9279
| 32.004 | 56.9595 | 1.081204 | 89.20356 | 0.9970435 | 70259.21 | 5.311883 | 145.336
| 32.004 | 55.95937 | 1.096274 | 127.8463 | 0.9959633 | 82899.29 | 2.642993 | 118.1905
| 32.004 | 54.95925 | 1.066972 | 108.0773 | 0.996828 | 84778.58 | 3.60019 | 144.2569
| 32.004 | 53.95913 | 1.072574 | 116.9838 | 0.9951249 | 80863.48 | 3.125482 | 126.3249
| 32.004 | 52.959 | 1.056152 | 106.1194 | 0.995193 | 77922.87 | 3.766742 | 134.603
| 32.004 | 51.95888 | 1.05449 | 96.19727 | 0.9957423 | 77074.79 | 4.527321 | 147.5703
| 32.004 | 50.95875 | 1.063766 | 117.4196 | 0.9955598 | 79359.14 | 3.114145 | 123.4058
| 32.004 | 49.95862 | 1.042925 | 99.2773 | 0.9973496 | 77474.09 | 4.275785 | 143.5387
| 32.004 | 48.9585 | 1.038786 | 97.38525 | 0.9965704 | 73457.72 | 4.470726 | 138.6288
| 32.004 | 47.95837 | 1.036415 | 86.80087 | 0.9964628 | 63363.59 | 5.723837 | 134.8696
| 32.004 | 46.95825 | 1.0364 | 105.5609 | 0.9955019 | 71624.16 | 3.861965 | 124.1125
| 32.004 | 45.95813 | 1.034115 | 111.2095 | 0.9968509 | 82829.38 | 3.427384 | 136.6055
| 32.004 | 44.958 | 1.038466 | 125.6688 | 0.9964332 | 78986.93 | 2.748551 | 114.4308
| 32.004 | 43.957875 | 1.032548 | 124.1914 | 0.9963483 | 82222.59 | 2.793995 | 120.7805
| 32.004 | 42.95775 | 1.017623 | 109.7951 | 0.9961792 | 78769.58 | 3.534257 | 131.3625
| 32.004 | 41.95762 | 1.01011 | 107.1109 | 0.997167 | 80067.47 | 3.69453 | 137.1425
| 32.004 | 40.9575 | 1.019277 | 110.3373 | 0.9970075 | 71399.45 | 3.56396 | 118.1404
| 32.004 | 39.95737 | 0.9968451 | 78.68253 | 0.9962432 | 64221.19 | 6.850806 | 151.7654
| 32.004 | 38.95725 | 1.00036 | 111.1492 | 0.9967205 | 76444.29 | 3.473715 | 125.7321
| 32.004 | 37.95713 | 0.996414 | 115.0922 | 0.9963053 | 81912.7 | 3.219745 | 130.2494
| 32.004 | 36.957 | 0.9811754 | 108.7108 | 0.9963185 | 79898.93 | 3.592244 | 134.7191
| 32.004 | 35.956875 | 0.9844852 | 116.0113 | 0.9958068 | 81487.5 | 3.173206 | 128.4648
| 32.004 | 34.95675 | 0.9688024 | 81.47935 | 0.9958182 | 61998.11 | 6.476899 | 141.1951
| 32.004 | 33.95662 | 0.9668312 | 98.16652 | 0.9968458 | 74073.13 | 4.399429 | 138.6551
| 32.004 | 32.9565 | 0.9641464 | 102.3843 | 0.9968933 | 72749.01 | 4.083077 | 130.226
| 32.004 | 31.95637 | 0.9773894 | 126.7056 | 0.9964945 | 74673.88 | 2.72882 | 107.0881
| 32.004 | 30.95625 | 0.9615385 | 109.6237 | 0.9963236 | 75281.7 | 3.571605 | 125.5583
| 32.004 | 29.95613 | 0.9507882 | 100.9222 | 0.9975292 | 79745.45 | 4.128048 | 145.3915
| 32.004 | 28.956 | 0.9388051 | 85.41627 | 0.9962061 | 64417.78 | 5.872145 | 139.4506
| 32.004 | 27.95587 | 0.9374504 | 110.9457 | 0.9959439 | 90623.92 | 3.394864 | 150.6331
| 32.004 | 26.95575 | 0.9404449 | 119.2682 | 0.9954722 | 81290.69 | 3.014091 | 124.4858
| 32.004 | 25.95562 | 0.9427208 | 126.935 | 0.9943281 | 84923.1 | 2.665093 | 122.1016
| 32.004 | 24.9555 | 0.9241818 | 108.5886 | 0.9947647 | 75051.47 | 3.630439 | 126.3925
| 32.004 | 23.95538 | 0.9104948 | 102.2309 | 0.9953125 | 76197.38 | 4.052478 | 136.7734
| 32.004 | 22.95525 | 0.9056772 | 98.68903 | 0.9972472 | 83746.26 | 4.264576 | 156.7312
| 32.004 | 21.95513 | 0.8993144 | 82.62921 | 0.9972253 | 68058.02 | 6.168762 | 152.6584
| 32.004 | 20.955 | 0.8947304 | 99.9967 | 0.9969254 | 78127.68 | 4.210774 | 143.695
| 32.004 | 19.95487 | 0.9045299 | 109.9798 | 0.9971854 | 74072.35 | 3.563472 | 123.0786
| 32.004 | 18.95475 | 0.887287 | 104.4019 | 0.9967859 | 79792.73 | 3.874055 | 140.373
| 32.004 | 17.95462 | 0.8814547 | 97.81224 | 0.9977456 | 75592.81 | 4.41675 | 142.1432
| 32.004 | 16.9545 | 0.8828811 | 101.2388 | 0.9963556 | 79361.74 | 4.102017 | 144.1674
| 32.004 | 15.95438 | 0.8937168 | 117.6925 | 0.996106 | 71916.1 | 3.151029 | 111.2593
| 32.004 | 14.95425 | 0.8682873 | 98.49148 | 0.995822 | 76316.31 | 4.342993 | 142.4792
| 32.004 | 13.954125 | 0.8765609 | 112.188 | 0.9964498 | 78461.67 | 3.398847 | 127.9139
| 32.004 | 12.954 | 0.856722 | 96.39942 | 0.9973688 | 74528.76 | 4.547359 | 142.2379
| 32.004 | 11.95387 | 0.8514266 | 90.90595 | 0.9966308 | 71604.27 | 5.105489 | 145.2289
| 32.004 | 10.95375 | 0.8430084 | 93.93253 | 0.9975795 | 71857.74 | 4.806932 | 140.8111
| 32.004 | 9.953625 | 0.8426014 | 109.4646 | 0.9950436 | 82284.68 | 3.525165 | 137.9107
| 32.004 | 8.9535 | 0.8451216 | 115.6196 | 0.9969019 | 79998.91 | 3.205981 | 126.4775
| 32.004 | 7.953375 | 0.8327511 | 104.7287 | 0.9960474 | 80907 | 3.839701 | 141.9466
| 32.004 | 6.95325 | 0.826004 | 91.49668 | 0.9965269 | 77159.21 | 4.968158 | 155.7922
| 32.004 | 5.953125 | 0.8339042 | 91.76574 | 0.997714 | 63455.04 | 5.162807 | 127.3548
| 32.004 | 4.953 | 0.8213003 | 96.38493 | 0.9960706 | 78756.42 | 4.495044 | 150.6217
| 32.004 | 3.952875 | 0.8127233 | 86.34955 | 0.9967472 | 70194.42 | 5.6407 | 150.2909
| 32.004 | 2.95275 | 0.8204133 | 84.80999 | 0.9966261 | 63536.59 | 5.975166 | 138.6144
| 32.004 | 1.952625 | 0.8021297 | 104.744 | 0.9963702 | 77025.44 | 3.871789 | 134.8439
| 32.004 | 0.9525 | 0.8037862 | 106.1863 | 0.9966408 | 81966.45 | 3.737827 | 141.828
| 32.004 | 0 | 0.7953848 | 90.55535 | 0.9960376 | 69697.97 | 5.16852 | 141.8612
| 33.00412 | 98.96475 | 1.302956 | 104.4111 | 0.9961257 | 80558.76 | 3.86435 | 141.7601
| 33.00412 | 97.96463 | 1.297242 | 106.7853 | 0.9959708 | 81019.06 | 3.703177 | 139.2759
| 33.00412 | 96.9645 | 1.305375 | 116.2784 | 0.9958991 | 81106.85 | 3.162202 | 127.5327
| 33.00412 | 95.964375 | 1.280128 | 98.21529 | 0.9953702 | 75445.06 | 4.372516 | 141.207
| 33.00412 | 94.96425 | 1.274211 | 97.82819 | 0.9960798 | 74662.09 | 4.416944 | 140.2879
| 33.00412 | 93.96412 | 1.281273 | 107.5658 | 0.9971441 | 77029.74 | 3.688917 | 131.1543
| 33.00412 | 92.964 | 1.267261 | 96.74769 | 0.9971789 | 77422.89 | 4.483888 | 147.3955
| 33.00412 | 91.96387 | 1.277338 | 110.4058 | 0.9965836 | 77011.63 | 3.512508 | 127.5868
| 33.00412 | 90.96375 | 1.263044 | 92.10954 | 0.9962865 | 76084.96 | 4.919579 | 152.4519
| 33.00412 | 89.96363 | 1.264294 | 84.76121 | 0.9967591 | 71349.65 | 5.815952 | 155.861
| 33.00412 | 88.9635 | 1.252748 | 82.73498 | 0.997269 | 69135.28 | 6.13094 | 154.8913
| 33.00412 | 87.963375 | 1.256268 | 120.352 | 0.9950626 | 81132.4 | 2.963253 | 123.0623
| 33.00412 | 86.96325 | 1.241327 | 104.6802 | 0.9963049 | 76608.93 | 3.879485 | 134.174
| 33.00412 | 85.96312 | 1.234074 | 99.62085 | 0.9956934 | 78690.07 | 4.228612 | 145.3305
| 33.00412 | 84.963 | 1.235401 | 115.9444 | 0.9958225 | 78174.37 | 3.196495 | 123.1122
| 33.00412 | 83.96287 | 1.232193 | 117.6825 | 0.9952197 | 82790.58 | 3.080986 | 128.6696
| 33.00412 | 82.96275 | 1.222151 | 115.104 | 0.9950915 | 78726.83 | 3.233808 | 124.9515
| 33.00412 | 81.96263 | 1.212385 | 107.2817 | 0.9962784 | 80469.73 | 3.676894 | 137.6206
| 33.00412 | 80.9625 | 1.212419 | 108.4005 | 0.9963087 | 83401.28 | 3.587165 | 141.3357
| 33.00412 | 79.962375 | 1.209993 | 100.8221 | 0.9963091 | 80053.18 | 4.126959 | 146.1136
| 33.00412 | 78.96225 | 1.208448 | 110.3606 | 0.9963162 | 80121.88 | 3.491905 | 132.995
| 33.00412 | 77.96212 | 1.202401 | 119.0065 | 0.995049 | 84808.38 | 3.007045 | 130.4258
| 33.00412 | 76.962 | 1.19039 | 109.9705 | 0.9943475 | 82441.79 | 3.491433 | 137.5117
| 33.00412 | 75.96188 | 1.188997 | 102.6013 | 0.994732 | 79744.68 | 3.991236 | 142.8469
| 33.00412 | 74.96175 | 1.181729 | 108.6734 | 0.9951028 | 86252.77 | 3.547759 | 146.0441
| 33.00412 | 73.961625 | 1.180891 | 114.1191 | 0.9950743 | 87889.74 | 3.233564 | 141.5212
| 33.00412 | 72.9615 | 1.193704 | 133.7515 | 0.9958512 | 86312.25 | 2.417059 | 117.6273
| 33.00412 | 71.96137 | 1.173106 | 118.4909 | 0.9960346 | 97800.82 | 2.979988 | 152.5496
| 33.00412 | 70.96125 | 1.17427 | 121.7548 | 0.995101 | 86493.86 | 2.875073 | 130.0162
| 33.00412 | 69.96112 | 1.162909 | 115.3342 | 0.9950415 | 88016.68 | 3.170297 | 140.1704
| 33.00412 | 68.961 | 1.166939 | 122.028 | 0.9967969 | 84634.34 | 2.876969 | 126.7965
| 33.00412 | 67.96088 | 1.1479 | 110.4716 | 0.9952566 | 84229.99 | 3.454758 | 139.9918
| 33.00412 | 66.96075 | 1.148589 | 106.0108 | 0.9950048 | 76858.7 | 3.781813 | 132.8381
| 33.00412 | 65.960625 | 1.146611 | 111.5091 | 0.9959517 | 78807 | 3.432992 | 129.311
| 33.00412 | 64.9605 | 1.131907 | 105.1903 | 0.9957983 | 73309.05 | 3.872282 | 127.5693
| 33.00412 | 63.96037 | 1.134106 | 115.4181 | 0.9949839 | 78126.79 | 3.220839 | 123.6112
| 33.00412 | 62.96025 | 1.118583 | 112.6873 | 0.9947284 | 86603 | 3.315179 | 141.1811
| 33.00412 | 61.96012 | 1.127104 | 124.7881 | 0.9931684 | 76342.29 | 2.788087 | 111.2614
| 33.00412 | 60.96 | 1.118288 | 122.08 | 0.9965818 | 83226.58 | 2.880529 | 124.53
| 33.00412 | 59.95988 | 1.103078 | 111.421 | 0.996263 | 82260.25 | 3.41659 | 135.3444
| 33.00412 | 58.95975 | 1.106849 | 118.3604 | 0.9962225 | 79424.8 | 3.070221 | 122.4947
| 33.00412 | 57.959625 | 1.09229 | 93.42834 | 0.9963979 | 67421.73 | 4.914662 | 132.7343
| 33.00412 | 56.9595 | 1.09299 | 97.397 | 0.9970488 | 77171.52 | 4.430895 | 145.8628
| 33.00412 | 55.95937 | 1.086487 | 91.67636 | 0.9963897 | 71755.8 | 5.022628 | 144.2452
| 33.00412 | 54.95925 | 1.080849 | 109.2748 | 0.9975227 | 88744.16 | 3.507301 | 149.6916
| 33.00412 | 53.95913 | 1.077917 | 112.1 | 0.9956847 | 83277.33 | 3.369986 | 136.2239
| 33.00412 | 52.959 | 1.0695 | 98.11506 | 0.9961309 | 80922 | 4.329897 | 152.0794
| 33.00412 | 51.95888 | 1.069693 | 112.4012 | 0.996783 | 83353.02 | 3.357113 | 135.9836
| 33.00412 | 50.95875 | 1.057104 | 101.9694 | 0.9955426 | 80638.56 | 4.033235 | 145.4773
| 33.00412 | 49.95862 | 1.051868 | 91.01528 | 0.9969861 | 70421.93 | 5.114568 | 142.609
| 33.00412 | 48.9585 | 1.064245 | 115.6033 | 0.9981344 | 76347.98 | 3.234596 | 120.5364
| 33.00412 | 47.95837 | 1.040931 | 92.33253 | 0.9964353 | 68157.24 | 5.012142 | 135.8754
| 33.00412 | 46.95825 | 1.03845 | 106.0442 | 0.9959162 | 78966.42 | 3.766556 | 136.5886
| 33.00412 | 45.95813 | 1.037332 | 111.3576 | 0.9949766 | 81564.17 | 3.419502 | 134.2104
| 33.00412 | 44.958 | 1.034921 | 113.5961 | 0.9970798 | 82793.35 | 3.29648 | 133.5408
| 33.00412 | 43.957875 | 1.02566 | 112.757 | 0.9966384 | 85444.51 | 3.32502 | 139.116
| 33.00412 | 42.95775 | 1.02757 | 116.4911 | 0.9955858 | 80764.25 | 3.152316 | 126.7255
| 33.00412 | 41.95762 | 1.022132 | 110.7486 | 0.9970448 | 81633.84 | 3.462195 | 135.1288
| 33.00412 | 40.9575 | 1.015407 | 101.8057 | 0.9967182 | 76934.88 | 4.083673 | 138.7704
| 33.00412 | 39.95737 | 1.014445 | 90.11278 | 0.9970122 | 65700.3 | 5.292889 | 134.3817
| 33.00412 | 38.95725 | 1.00904 | 94.89574 | 0.996497 | 72247.62 | 4.705532 | 140.0586
| 33.00412 | 37.95713 | 0.9952502 | 109.8039 | 0.9958368 | 86310.82 | 3.48343 | 144.5745
| 33.00412 | 36.957 | 1.003123 | 118.6557 | 0.9951738 | 76520.98 | 3.069468 | 117.5499
| 33.00412 | 35.956875 | 0.9845119 | 109.0639 | 0.995318 | 79936.9 | 3.56632 | 134.3162
| 33.00412 | 34.95675 | 0.9878595 | 109.6171 | 0.9959562 | 72162.91 | 3.596596 | 120.2345
| 33.00412 | 33.95662 | 0.9737234 | 93.44184 | 0.9968986 | 73074.61 | 4.833205 | 144.037
| 33.00412 | 32.9565 | 0.9670112 | 74.81447 | 0.9973723 | 63301.17 | 7.568142 | 157.9768
| 33.00412 | 31.95637 | 0.9592738 | 103.3504 | 0.9958681 | 80829.63 | 3.934444 | 143.7921
| 33.00412 | 30.95625 | 0.9593951 | 102.7131 | 0.996498 | 72956.46 | 4.05475 | 130.1621
| 33.00412 | 29.95613 | 0.9493512 | 80.63003 | 0.9968616 | 67757.06 | 6.459421 | 155.9964
| 33.00412 | 28.956 | 0.9560736 | 113.1449 | 0.9957636 | 83225.67 | 3.313281 | 134.8188
| 33.00412 | 27.95587 | 0.9485555 | 113.4582 | 0.9963286 | 85608.05 | 3.285128 | 138.4899
| 33.00412 | 26.95575 | 0.9402721 | 112.0361 | 0.9961535 | 77141.1 | 3.415454 | 125.8596
| 33.00412 | 25.95562 | 0.9315616 | 105.7368 | 0.9956445 | 82558.74 | 3.758531 | 143.5309
| 33.00412 | 24.9555 | 0.9360767 | 105.5437 | 0.996586 | 75493.88 | 3.831814 | 131.0273
| 33.00412 | 23.95538 | 0.9400588 | 119.8667 | 0.997279 | 75982.76 | 3.022429 | 115.4924
| 33.00412 | 22.95525 | 0.9129661 | 95.62585 | 0.996978 | 75861.93 | 4.597769 | 146.0975
| 33.00412 | 21.95513 | 0.903813 | 78.31441 | 0.9976499 | 66091.8 | 6.869396 | 156.9881
| 33.00412 | 20.955 | 0.9075166 | 104.1108 | 0.9963441 | 81924.33 | 3.875303 | 144.7216
| 33.00412 | 19.95487 | 0.9073195 | 111.676 | 0.9955158 | 75761.52 | 3.443504 | 123.9465
| 33.00412 | 18.95475 | 0.8939516 | 103.7588 | 0.9967555 | 82472.46 | 3.897232 | 146.2662
| 33.00412 | 17.95462 | 0.8937305 | 102.5367 | 0.9975618 | 79807.21 | 4.008634 | 143.0979
| 33.00412 | 16.9545 | 0.8932589 | 102.424 | 0.9965303 | 71902.49 | 4.087343 | 128.6205
| 33.00412 | 15.95438 | 0.8922166 | 106.3362 | 0.9971095 | 80875.66 | 3.738119 | 139.6492
| 33.00412 | 14.95425 | 0.8890043 | 111.2294 | 0.9958351 | 77153.53 | 3.460272 | 126.8315
| 33.00412 | 13.954125 | 0.8746563 | 102.8858 | 0.9965864 | 77992.24 | 3.994619 | 139.1959
| 33.00412 | 12.954 | 0.8664539 | 94.33756 | 0.9966959 | 69900.67 | 4.791038 | 136.2719
| 33.00412 | 11.95387 | 0.8535007 | 83.74614 | 0.9971762 | 77559.79 | 5.841276 | 172.121
| 33.00412 | 10.95375 | 0.863209 | 100.1399 | 0.9965522 | 69280.26 | 4.293949 | 126.8219
| 33.00412 | 9.953625 | 0.8451523 | 105.8559 | 0.9956826 | 82605.63 | 3.750577 | 143.4473
| 33.00412 | 8.9535 | 0.8412768 | 105.3627 | 0.9956939 | 83114.66 | 3.779373 | 145.0891
| 33.00412 | 7.953375 | 0.8369879 | 105.5484 | 0.9963856 | 80754.07 | 3.787515 | 140.5138
| 33.00412 | 6.95325 | 0.8287804 | 102.9212 | 0.9955929 | 77497.93 | 3.991797 | 138.2162
| 33.00412 | 5.953125 | 0.8342023 | 92.12407 | 0.9974891 | 64270.8 | 5.10812 | 128.444
| 33.00412 | 4.953 | 0.8397311 | 107.0711 | 0.9977641 | 69275.18 | 3.794453 | 118.2395
| 33.00412 | 3.952875 | 0.834518 | 110.7789 | 0.9962128 | 84477.78 | 3.439397 | 140.0284
| 33.00412 | 2.95275 | 0.8168067 | 90.05553 | 0.9969399 | 71285.9 | 5.202013 | 146.0206
| 33.00412 | 1.952625 | 0.8049582 | 103.8299 | 0.9972277 | 84543.72 | 3.879167 | 150.0435
| 33.00412 | 0.9525 | 0.8044241 | 105.244 | 0.9974851 | 85765.31 | 3.77671 | 150.1871
| 33.00412 | 0 | 0.8004203 | 96.26064 | 0.996104 | 75324.41 | 4.54335 | 144.004
| 34.00425 | 98.96475 | 1.31596 | 109.7734 | 0.9968026 | 81450.03 | 3.519528 | 136.0635
| 34.00425 | 97.96463 | 1.301425 | 105.6488 | 0.9963462 | 78866.79 | 3.795369 | 136.9506
| 34.00425 | 96.9645 | 1.296021 | 99.75402 | 0.9973801 | 80550.91 | 4.209511 | 148.742
| 34.00425 | 95.964375 | 1.300802 | 108.4166 | 0.9967594 | 87618.59 | 3.561862 | 148.8928
| 34.00425 | 94.96425 | 1.284285 | 94.04073 | 0.9970269 | 76201.27 | 4.737925 | 149.3904
| 34.00425 | 93.96412 | 1.283086 | 99.4991 | 0.9970176 | 80756.04 | 4.22573 | 149.5372
| 34.00425 | 92.964 | 1.276724 | 99.63308 | 0.9968097 | 87583.69 | 4.15867 | 162.7306
| 34.00425 | 91.96387 | 1.279428 | 104.1992 | 0.9957034 | 82652.74 | 3.86088 | 145.9362
| 34.00425 | 90.96375 | 1.263987 | 93.29197 | 0.9959597 | 74569.69 | 4.822473 | 147.3046
| 34.00425 | 89.96363 | 1.274856 | 104.5745 | 0.9971019 | 73792.75 | 3.916213 | 129.2422
| 34.00425 | 88.9635 | 1.256853 | 85.27251 | 0.9964423 | 68781.74 | 5.798494 | 149.1939
| 34.00425 | 87.963375 | 1.254036 | 109.8431 | 0.9957962 | 79291.59 | 3.526105 | 132.2029
| 34.00425 | 86.96325 | 1.246286 | 102.8157 | 0.9957925 | 75529.66 | 4.018445 | 134.7322
| 34.00425 | 85.96312 | 1.246623 | 105.6266 | 0.9946394 | 75954.33 | 3.813446 | 131.7183
| 34.00425 | 84.963 | 1.238738 | 110.8465 | 0.9960546 | 85217.19 | 3.430524 | 141.2299
| 34.00425 | 83.96287 | 1.233086 | 113.7353 | 0.9962264 | 86783.94 | 3.263713 | 140.1417
| 34.00425 | 82.96275 | 1.22529 | 111.9985 | 0.9964016 | 86130.76 | 3.36191 | 141.2922
| 34.00425 | 81.96263 | 1.223929 | 110.9722 | 0.9964737 | 80067.13 | 3.457346 | 132.1351
| 34.00425 | 80.9625 | 1.218087 | 107.4397 | 0.9974325 | 79844.51 | 3.676432 | 136.3081
| 34.00425 | 79.962375 | 1.215348 | 107.4557 | 0.9951855 | 76775.26 | 3.689505 | 130.822
| 34.00425 | 78.96225 | 1.224609 | 116.259 | 0.9961747 | 72054.78 | 3.223467 | 112.9094
| 34.00425 | 77.96212 | 1.202751 | 114.9375 | 0.9957789 | 89216.99 | 3.18735 | 142.7264
| 34.00425 | 76.962 | 1.201011 | 113.8331 | 0.9949369 | 83678.19 | 3.27063 | 134.721
| 34.00425 | 75.96188 | 1.192531 | 104.1087 | 0.9965518 | 81797.58 | 3.877361 | 144.4924
| 34.00425 | 74.96175 | 1.195006 | 116.732 | 0.9957603 | 78457.52 | 3.15451 | 122.7037
| 34.00425 | 73.961625 | 1.189299 | 117.1703 | 0.9968982 | 87954.15 | 3.086044 | 137.7824
| 34.00425 | 72.9615 | 1.179695 | 113.2686 | 0.9952986 | 82056.58 | 3.311728 | 132.6768
| 34.00425 | 71.96137 | 1.18415 | 120.0239 | 0.9960169 | 84770.75 | 2.96343 | 129.2197
| 34.00425 | 70.96125 | 1.16841 | 112.8315 | 0.995439 | 82281.31 | 3.334694 | 133.5987
| 34.00425 | 69.96112 | 1.164844 | 109.7264 | 0.9937015 | 81143.16 | 3.511719 | 135.551
| 34.00425 | 68.961 | 1.159594 | 110.8714 | 0.9957992 | 82749.55 | 3.443043 | 136.8915
| 34.00425 | 67.96088 | 1.15788 | 102.4598 | 0.9961501 | 77089.61 | 4.031458 | 138.1189
| 34.00425 | 66.96075 | 1.160297 | 113.7324 | 0.9972399 | 78598.93 | 3.315742 | 126.3364
| 34.00425 | 65.960625 | 1.142715 | 101.113 | 0.9948445 | 75500.25 | 4.140347 | 137.0484
| 34.00425 | 64.9605 | 1.14739 | 101.744 | 0.9960815 | 75062.42 | 4.10323 | 135.358
| 34.00425 | 63.96037 | 1.135229 | 110.3681 | 0.995592 | 78747.56 | 3.498074 | 130.6037
| 34.00425 | 62.96025 | 1.136886 | 122.5164 | 0.9954616 | 84095.42 | 2.853825 | 125.4131
| 34.00425 | 61.96012 | 1.1221 | 114.3443 | 0.9953486 | 84038.1 | 3.243166 | 134.701
| 34.00425 | 60.96 | 1.128582 | 123.8851 | 0.9965926 | 90282.89 | 2.773723 | 133.6183
| 34.00425 | 59.95988 | 1.111922 | 109.0667 | 0.9948444 | 79212.78 | 3.569351 | 133.0395
| 34.00425 | 58.95975 | 1.11254 | 114.6213 | 0.9957778 | 87920.38 | 3.209922 | 140.93
| 34.00425 | 57.959625 | 1.102558 | 108.2739 | 0.9962152 | 81833.9 | 3.605042 | 138.7157
| 34.00425 | 56.9595 | 1.108093 | 104.0224 | 0.9962862 | 74318.72 | 3.946069 | 130.902
| 34.00425 | 55.95937 | 1.092307 | 94.88478 | 0.9967111 | 76067.58 | 4.660335 | 147.7121
| 34.00425 | 54.95925 | 1.093966 | 101.0007 | 0.9966119 | 73680.61 | 4.176283 | 133.8298
| 34.00425 | 53.95913 | 1.084455 | 107.9359 | 0.994372 | 80579.58 | 3.626957 | 136.9168
| 34.00425 | 52.959 | 1.079756 | 100.7306 | 0.9976952 | 73997.68 | 4.199139 | 134.8156
| 34.00425 | 51.95888 | 1.070092 | 105.8697 | 0.9967229 | 86340.76 | 3.728757 | 150.3045
| 34.00425 | 50.95875 | 1.069551 | 106.0211 | 0.9953514 | 85025.74 | 3.721713 | 147.6381
| 34.00425 | 49.95862 | 1.068684 | 94.90312 | 0.9947074 | 68263.23 | 4.750447 | 132.1743
| 34.00425 | 48.9585 | 1.053511 | 93.98745 | 0.9972174 | 74308.67 | 4.767293 | 145.6463
| 34.00425 | 47.95837 | 1.055108 | 89.17728 | 0.9970723 | 67945.95 | 5.355226 | 140.5364
| 34.00425 | 46.95825 | 1.044269 | 94.31167 | 0.9959258 | 76184.76 | 4.706865 | 148.8852
| 34.00425 | 45.95813 | 1.039035 | 103.7918 | 0.9962007 | 76149.65 | 3.944884 | 134.5389
| 34.00425 | 44.958 | 1.042147 | 114.9026 | 0.9961514 | 76372.85 | 3.263766 | 121.3227
| 34.00425 | 43.957875 | 1.037812 | 116.4767 | 0.9954414 | 79490.18 | 3.159974 | 124.6607
| 34.00425 | 42.95775 | 1.032638 | 113.6812 | 0.9961341 | 77825.62 | 3.319386 | 125.0951
| 34.00425 | 41.95762 | 1.037929 | 113.61 | 0.9967385 | 74487.95 | 3.349144 | 119.6546
| 34.00425 | 40.9575 | 1.019492 | 103.3886 | 0.9955931 | 77741.44 | 3.956348 | 138.0085
| 34.00425 | 39.95737 | 1.025763 | 116.0783 | 0.9970155 | 80515.78 | 3.179849 | 126.8039
| 34.00425 | 38.95725 | 1.006765 | 98.95717 | 0.9971462 | 73506.25 | 4.342409 | 136.4127
| 34.00425 | 37.95713 | 1.010969 | 111.1929 | 0.9965544 | 81448.35 | 3.435892 | 134.2374
| 34.00425 | 36.957 | 1.007558 | 110.941 | 0.9962711 | 78371.5 | 3.470023 | 129.2618
| 34.00425 | 35.956875 | 0.9894094 | 102.3466 | 0.9958859 | 83569.07 | 3.98418 | 150.4634
| 34.00425 | 34.95675 | 0.9893879 | 98.69166 | 0.9969529 | 74804.05 | 4.34866 | 139.2812
| 34.00425 | 33.95662 | 1.001998 | 110.3592 | 0.9974826 | 69398.15 | 3.582965 | 114.7637
| 34.00425 | 32.9565 | 0.978874 | 98.85274 | 0.9953304 | 77536.72 | 4.29882 | 144.2796
| 34.00425 | 31.95637 | 0.9736158 | 95.29221 | 0.996319 | 69044.39 | 4.712191 | 133.1534
| 34.00425 | 30.95625 | 0.9636878 | 87.22469 | 0.9962779 | 66590.01 | 5.601497 | 140.9726
| 34.00425 | 29.95613 | 0.96674 | 92.80174 | 0.9971253 | 69677.15 | 4.945439 | 138.2106
| 34.00425 | 28.956 | 0.9725884 | 125.287 | 0.9965889 | 78783.85 | 2.765713 | 114.4894
| 34.00425 | 27.95587 | 0.9488991 | 104.9503 | 0.9950761 | 82381.57 | 3.809367 | 144.3289
| 34.00425 | 26.95575 | 0.9528279 | 116.4139 | 0.9963495 | 82600.35 | 3.14864 | 129.8344
| 34.00425 | 25.95562 | 0.9367192 | 108.2687 | 0.9953325 | 79149.86 | 3.620748 | 133.9625
| 34.00425 | 24.9555 | 0.9415637 | 115.065 | 0.9963477 | 82811.84 | 3.216178 | 131.7795
| 34.00425 | 23.95538 | 0.9269664 | 97.13132 | 0.9980153 | 77083.44 | 4.459321 | 146.1252
| 34.00425 | 22.95525 | 0.9233352 | 87.54202 | 0.9963144 | 68371.49 | 5.529514 | 144.212
| 34.00425 | 21.95513 | 0.9135402 | 87.78262 | 0.9980575 | 72560.12 | 5.440243 | 152.7991
| 34.00425 | 20.955 | 0.9292963 | 115.5809 | 0.99577 | 75545.06 | 3.232311 | 119.2306
| 34.00425 | 19.95487 | 0.9028111 | 93.16429 | 0.9976418 | 71978.04 | 4.879333 | 142.2817
| 34.00425 | 18.95475 | 0.8988233 | 100.3613 | 0.9970215 | 80152.3 | 4.164531 | 147.0215
| 34.00425 | 17.95462 | 0.8966833 | 105.2907 | 0.9953376 | 87743.72 | 3.751422 | 153.7741
| 34.00425 | 16.9545 | 0.8929042 | 92.28865 | 0.9957015 | 73655.9 | 4.930358 | 147.1128
| 34.00425 | 15.95438 | 0.8953899 | 104.4891 | 0.9956545 | 75612.57 | 3.898534 | 132.6168
| 34.00425 | 14.95425 | 0.8853654 | 98.69288 | 0.996546 | 81873.78 | 4.276969 | 153.0158
| 34.00425 | 13.954125 | 0.882508 | 101.0334 | 0.997065 | 78835.98 | 4.125569 | 143.4874
| 34.00425 | 12.954 | 0.8765101 | 93.27152 | 0.9970675 | 74030.54 | 4.837846 | 146.2592
| 34.00425 | 11.95387 | 0.8763092 | 106.5097 | 0.9987944 | 69369.55 | 3.835709 | 119.0683
| 34.00425 | 10.95375 | 0.8590035 | 86.1958 | 0.9966653 | 68194.54 | 5.696888 | 146.228
| 34.00425 | 9.953625 | 0.8797249 | 128.9462 | 0.9955996 | 73541.46 | 2.643687 | 103.522
| 34.00425 | 8.9535 | 0.8509525 | 106.4278 | 0.9964389 | 84145.72 | 3.706141 | 145.4498
| 34.00425 | 7.953375 | 0.851681 | 111.9501 | 0.9955706 | 80789.83 | 3.393333 | 132.1493
| 34.00425 | 6.95325 | 0.8403044 | 105.8892 | 0.9965205 | 87677.88 | 3.71811 | 152.75
| 34.00425 | 5.953125 | 0.8481994 | 97.43856 | 0.997474 | 69344.98 | 4.522839 | 130.6577
| 34.00425 | 4.953 | 0.8329128 | 95.58447 | 0.996743 | 77182.35 | 4.585217 | 148.8011
| 34.00425 | 3.952875 | 0.8276032 | 96.29113 | 0.9979594 | 74257.59 | 4.563253 | 141.8821
| 34.00425 | 2.95275 | 0.8194592 | 90.32505 | 0.9962782 | 76224.61 | 5.097939 | 155.9418
| 34.00425 | 1.952625 | 0.8172874 | 105.7583 | 0.9962775 | 90309.39 | 3.709517 | 157.8607
| 34.00425 | 0.9525 | 0.8066989 | 100.3192 | 0.9966946 | 83799.66 | 4.13528 | 154.1354
| 34.00425 | 0 | 0.8063924 | 89.11314 | 0.9983588 | 71929.95 | 5.303114 | 149.0471
| 35.00438 | 98.96475 | 1.324093 | 108.5769 | 0.9972158 | 80502.81 | 3.599897 | 135.9685
| 35.00438 | 97.96463 | 1.323533 | 117.471 | 0.996726 | 84573.52 | 3.087342 | 131.8419
| 35.00438 | 96.9645 | 1.303189 | 103.0479 | 0.995999 | 87369.6 | 3.90787 | 156.6058
| 35.00438 | 95.964375 | 1.306233 | 104.4664 | 0.9958094 | 81695.41 | 3.850373 | 143.773
| 35.00438 | 94.96425 | 1.295096 | 99.35498 | 0.9962116 | 87874.74 | 4.174888 | 163.7853
| 35.00438 | 93.96412 | 1.28857 | 97.08594 | 0.9959286 | 87138.83 | 4.359058 | 166.3414
| 35.00438 | 92.964 | 1.285462 | 94.21058 | 0.997884 | 75389.32 | 4.736833 | 147.4747
| 35.00438 | 91.96387 | 1.280215 | 94.39986 | 0.9976137 | 76001.93 | 4.710428 | 148.3959
| 35.00438 | 90.96375 | 1.283262 | 104.6749 | 0.9968862 | 80781.45 | 3.848081 | 141.8037
| 35.00438 | 89.96363 | 1.272449 | 90.33636 | 0.9976745 | 77675.38 | 5.08634 | 159.0379
| 35.00438 | 88.9635 | 1.267677 | 88.16657 | 0.9976453 | 72013.81 | 5.402735 | 150.9115
| 35.00438 | 87.963375 | 1.272565 | 119.4972 | 0.9963746 | 82744.6 | 2.998938 | 126.5672
| 35.00438 | 86.96325 | 1.276317 | 122.0905 | 0.9952805 | 82821.52 | 2.877714 | 123.8727
| 35.00438 | 85.96312 | 1.257528 | 107.4705 | 0.9964481 | 76401.52 | 3.697067 | 130.1606
| 35.00438 | 84.963 | 1.256326 | 118.4671 | 0.9946987 | 78863.98 | 3.062907 | 121.4679
| 35.00438 | 83.96287 | 1.24158 | 111.5606 | 0.9957762 | 85160.02 | 3.389381 | 140.178
| 35.00438 | 82.96275 | 1.245385 | 119.0564 | 0.9957265 | 89183.76 | 2.986921 | 137.4929
| 35.00438 | 81.96263 | 1.234547 | 111.9252 | 0.9954955 | 85052.58 | 3.368567 | 139.5094
| 35.00438 | 80.9625 | 1.227744 | 110.809 | 0.9954816 | 81608.41 | 3.45262 | 134.9893
| 35.00438 | 79.962375 | 1.222784 | 106.4055 | 0.9966769 | 81021.74 | 3.730666 | 139.812
| 35.00438 | 78.96225 | 1.222267 | 103.5299 | 0.9961955 | 78422.11 | 3.943283 | 139.0733
| 35.00438 | 77.96212 | 1.226735 | 124.3984 | 0.9948373 | 83825.8 | 2.77334 | 123.0146
| 35.00438 | 76.962 | 1.210853 | 114.4356 | 0.9959972 | 82902.93 | 3.247184 | 132.6873
| 35.00438 | 75.96188 | 1.201172 | 102.8778 | 0.9966622 | 83443.02 | 3.950985 | 149.4164
| 35.00438 | 74.96175 | 1.208486 | 122.5124 | 0.9944672 | 85351.48 | 2.845131 | 127.3749
| 35.00438 | 73.961625 | 1.199344 | 116.2634 | 0.9946611 | 86169.14 | 3.131383 | 135.9049
| 35.00438 | 72.9615 | 1.187517 | 111.5345 | 0.9951632 | 90192.69 | 3.361215 | 149.0236
| 35.00438 | 71.96137 | 1.182059 | 112.2044 | 0.9957252 | 81814.4 | 3.373258 | 133.5857
| 35.00438 | 70.96125 | 1.186653 | 119.7186 | 0.9955263 | 82934.97 | 2.984789 | 126.6184
| 35.00438 | 69.96112 | 1.176429 | 117.1743 | 0.9949719 | 86358.47 | 3.086709 | 135.1143
| 35.00438 | 68.961 | 1.170606 | 105.0521 | 0.9983223 | 78691.2 | 3.845649 | 137.4742
| 35.00438 | 67.96088 | 1.162817 | 102.915 | 0.9957373 | 78787.73 | 3.981624 | 140.6201
| 35.00438 | 66.96075 | 1.153809 | 102.9473 | 0.9958182 | 86087.66 | 3.922927 | 154.3164
| 35.00438 | 65.960625 | 1.157105 | 111.5416 | 0.9959621 | 86395.11 | 3.384151 | 142.3564
| 35.00438 | 64.9605 | 1.147447 | 98.23594 | 0.9963008 | 80396.91 | 4.325855 | 150.8498
| 35.00438 | 63.96037 | 1.141632 | 104.9273 | 0.9970654 | 72998.1 | 3.899212 | 127.3654
| 35.00438 | 62.96025 | 1.143923 | 122.663 | 0.9955129 | 79011.44 | 2.87245 | 117.3779
| 35.00438 | 61.96012 | 1.131167 | 117.7185 | 0.9951219 | 89017.76 | 3.048532 | 138.8509
| 35.00438 | 60.96 | 1.126711 | 115.447 | 0.9947519 | 81897.95 | 3.195787 | 129.7896
| 35.00438 | 59.95988 | 1.133652 | 126.2947 | 0.996649 | 94395.8 | 2.662627 | 137.3165
| 35.00438 | 58.95975 | 1.113172 | 109.5541 | 0.9956358 | 82154.37 | 3.523116 | 137.5706
| 35.00438 | 57.959625 | 1.110555 | 109.6424 | 0.9948626 | 79673.92 | 3.531534 | 133.1103
| 35.00438 | 56.9595 | 1.105042 | 90.5354 | 0.9969627 | 72064.7 | 5.139301 | 146.8233
| 35.00438 | 55.95937 | 1.10715 | 102.3775 | 0.9973063 | 74544.38 | 4.06727 | 133.5396
| 35.00438 | 54.95925 | 1.090561 | 94.52156 | 0.996293 | 78947.75 | 4.658446 | 154.1572
| 35.00438 | 53.95913 | 1.095585 | 95.6731 | 0.9959107 | 72074.61 | 4.633852 | 138.5094
| 35.00438 | 52.959 | 1.091033 | 107.7622 | 0.9944009 | 83498.2 | 3.61779 | 142.3658
| 35.00438 | 51.95888 | 1.080912 | 107.4256 | 0.9959496 | 82251.04 | 3.653745 | 140.6111
| 35.00438 | 50.95875 | 1.073554 | 101.7078 | 0.9957889 | 73006.59 | 4.125549 | 131.5952
| 35.00438 | 49.95862 | 1.065607 | 91.76508 | 0.9964989 | 72381.39 | 5.005211 | 145.3854
| 35.00438 | 48.9585 | 1.077549 | 108.8898 | 0.9958988 | 79365.46 | 3.583399 | 133.5463
| 35.00438 | 47.95837 | 1.057842 | 92.31614 | 0.9957342 | 74780.65 | 4.912841 | 149.3829
| 35.00438 | 46.95825 | 1.063995 | 95.90674 | 0.9968297 | 70616.96 | 4.637233 | 135.3192
| 35.00438 | 45.95813 | 1.049889 | 104.0473 | 0.9963287 | 87655.48 | 3.838957 | 155.5621
| 35.00438 | 44.958 | 1.048582 | 114.9819 | 0.9944546 | 82066.61 | 3.217715 | 130.6162
| 35.00438 | 43.957875 | 1.048159 | 117.5703 | 0.9950996 | 80794.26 | 3.096885 | 125.5547
| 35.00438 | 42.95775 | 1.038424 | 111.1248 | 0.9973761 | 77146.94 | 3.472607 | 126.9629
| 35.00438 | 41.95762 | 1.034053 | 99.74582 | 0.9960771 | 80770.19 | 4.201754 | 149.1605
| 35.00438 | 40.9575 | 1.032203 | 112.2964 | 0.9963062 | 80031.32 | 3.381739 | 130.4418
| 35.00438 | 39.95737 | 1.030454 | 116.2992 | 0.995434 | 81503.73 | 3.157202 | 128.1552
| 35.00438 | 38.95725 | 1.019145 | 111.1608 | 0.9950554 | 86733.52 | 3.400098 | 143.4514
| 35.00438 | 37.95713 | 1.007328 | 102.6881 | 0.9967682 | 76158.06 | 4.02642 | 136.081
| 35.00438 | 36.957 | 1.007265 | 105.6732 | 0.9962125 | 76540.24 | 3.812346 | 132.7272
| 35.00438 | 35.956875 | 1.018409 | 124.6247 | 0.9952417 | 80570.88 | 2.780159 | 117.8178
| 35.00438 | 34.95675 | 1.006439 | 106.6712 | 0.9965235 | 74783.72 | 3.762821 | 128.3208
| 35.00438 | 33.95662 | 1.000217 | 113.7911 | 0.9969099 | 78949.7 | 3.309013 | 126.8494
| 35.00438 | 32.9565 | 0.9822027 | 99.79945 | 0.9961981 | 72643.91 | 4.279432 | 133.563
| 35.00438 | 31.95637 | 0.9833254 | 106.1716 | 0.9973073 | 76010.88 | 3.788588 | 131.1444
| 35.00438 | 30.95625 | 0.9719362 | 93.58724 | 0.9969291 | 77933.06 | 4.759304 | 153.7058
| 35.00438 | 29.95613 | 0.9726347 | 99.07272 | 0.9970557 | 71226.54 | 4.359083 | 131.9245
| 35.00438 | 28.956 | 0.9661072 | 115.5251 | 0.9959563 | 81963.97 | 3.195839 | 129.8202
| 35.00438 | 27.95587 | 0.9647139 | 116.6001 | 0.9946488 | 79639.72 | 3.149988 | 124.758
| 35.00438 | 26.95575 | 0.9659219 | 124.1485 | 0.9982594 | 83943.5 | 2.794061 | 123.4857
| 35.00438 | 25.95562 | 0.9447611 | 106.2806 | 0.9960786 | 78280.02 | 3.757206 | 135.04
| 35.00438 | 24.9555 | 0.9484484 | 110.7124 | 0.9961046 | 80701.31 | 3.466645 | 133.5502
| 35.00438 | 23.95538 | 0.9380544 | 103.0659 | 0.9966529 | 70626.17 | 4.054409 | 125.4728
| 35.00438 | 22.95525 | 0.94333 | 119.6705 | 0.9962988 | 84962.7 | 2.979712 | 129.93
| 35.00438 | 21.95513 | 0.9258777 | 100.9629 | 0.9959878 | 71172 | 4.20365 | 129.2148
| 35.00438 | 20.955 | 0.919963 | 105.7838 | 0.994874 | 78169.02 | 3.785484 | 135.49
| 35.00438 | 19.95487 | 0.9147305 | 101.4197 | 0.9969943 | 73279.8 | 4.15041 | 132.5109
| 35.00438 | 18.95475 | 0.9117739 | 106.2978 | 0.9958918 | 82008.64 | 3.727048 | 141.7386
| 35.00438 | 17.95462 | 0.9082908 | 114.3798 | 0.9957883 | 84017.23 | 3.24306 | 134.6269
| 35.00438 | 16.9545 | 0.9018556 | 93.17333 | 0.9968342 | 70594.45 | 4.893478 | 139.4646
| 35.00438 | 15.95438 | 0.8969964 | 96.2608 | 0.997011 | 73844.68 | 4.565674 | 141.1024
| 35.00438 | 14.95425 | 0.8927019 | 100.7266 | 0.9959934 | 84957.76 | 4.092234 | 155.7153
| 35.00438 | 13.954125 | 0.8807072 | 91.82099 | 0.9970374 | 77010.59 | 4.940829 | 154.9068
| 35.00438 | 12.954 | 0.8921319 | 99.91363 | 0.9980333 | 70931.42 | 4.299593 | 130.2203
| 35.00438 | 11.95387 | 0.8713933 | 91.15189 | 0.9980651 | 73871.86 | 5.055872 | 149.5463
| 35.00438 | 10.95375 | 0.8687745 | 96.74229 | 0.9966715 | 73254.44 | 4.528927 | 139.2046
| 35.00438 | 9.953625 | 0.8589761 | 104.6341 | 0.9956897 | 90981.19 | 3.776174 | 160.9248
| 35.00438 | 8.9535 | 0.8624785 | 110.3927 | 0.9969972 | 81700.35 | 3.482246 | 135.7008
| 35.00438 | 7.953375 | 0.8584269 | 112.5736 | 0.995808 | 83767.58 | 3.341424 | 136.464
| 35.00438 | 6.95325 | 0.851304 | 107.9909 | 0.9952006 | 79934.08 | 3.631688 | 135.7093
| 35.00438 | 5.953125 | 0.8474735 | 99.52727 | 0.9977902 | 76747.42 | 4.265433 | 141.7719
| 35.00438 | 4.953 | 0.8372957 | 92.32614 | 0.9961803 | 75544.94 | 4.904593 | 150.9527
| 35.00438 | 3.952875 | 0.8474402 | 110.2591 | 0.9959724 | 80418.06 | 3.494453 | 133.6327
| 35.00438 | 2.95275 | 0.8349138 | 99.30643 | 0.9967099 | 76083.24 | 4.284272 | 140.8146
| 35.00438 | 1.952625 | 0.8373831 | 113.3419 | 0.9956044 | 78485.49 | 3.331426 | 126.5833
| 35.00438 | 0.9525 | 0.8181222 | 104.8378 | 0.9963468 | 78273.22 | 3.854728 | 136.9823
| 35.00438 | 0 | 0.8134935 | 88.69304 | 0.9957227 | 74473.41 | 5.293288 | 155.195
| 36.0045 | 98.96475 | 1.328331 | 103.3186 | 0.9973305 | 81021.53 | 3.941875 | 144.2165
| 36.0045 | 97.96463 | 1.313284 | 98.55812 | 0.9958888 | 85763.23 | 4.251579 | 160.9486
| 36.0045 | 96.9645 | 1.318649 | 108.8069 | 0.9958149 | 86079.9 | 3.543697 | 145.5544
| 36.0045 | 95.964375 | 1.316239 | 108.79 | 0.9978234 | 84882.6 | 3.560295 | 143.4611
| 36.0045 | 94.96425 | 1.301936 | 98.42892 | 0.9982041 | 74640.46 | 4.378493 | 139.3766
| 36.0045 | 93.96412 | 1.294876 | 95.59435 | 0.9972331 | 75961.47 | 4.600818 | 146.351
| 36.0045 | 92.964 | 1.290876 | 92.14604 | 0.9974442 | 74098.18 | 4.948859 | 148.2949
| 36.0045 | 91.96387 | 1.29715 | 102.4142 | 0.9970105 | 73878.6 | 4.069806 | 132.26
| 36.0045 | 90.96375 | 1.285256 | 95.26059 | 0.9980314 | 80873 | 4.581764 | 156.8337
| 36.0045 | 89.96363 | 1.285325 | 97.04932 | 0.9973369 | 77645.09 | 4.45673 | 147.3531
| 36.0045 | 88.9635 | 1.274439 | 90.22321 | 0.997325 | 76893.14 | 5.106082 | 157.5718
| 36.0045 | 87.963375 | 1.277573 | 114.1422 | 0.9966098 | 83082.04 | 3.263922 | 133.3526
| 36.0045 | 86.96325 | 1.281028 | 121.3979 | 0.9972478 | 79440.11 | 2.932068 | 119.3356
| 36.0045 | 85.96312 | 1.260552 | 106.623 | 0.9967251 | 85074.2 | 3.688708 | 146.8667
| 36.0045 | 84.963 | 1.257832 | 114.911 | 0.9967372 | 89168.17 | 3.19242 | 142.6884
| 36.0045 | 83.96287 | 1.258425 | 123.7536 | 0.9968711 | 83216.31 | 2.809509 | 122.761
| 36.0045 | 82.96275 | 1.240885 | 107.0504 | 0.9967951 | 83294.39 | 3.6738 | 143.0228
| 36.0045 | 81.96263 | 1.239814 | 112.8552 | 0.9964418 | 84392.06 | 3.32486 | 137.1821
| 36.0045 | 80.9625 | 1.23919 | 118.0704 | 0.9962736 | 84306.47 | 3.05814 | 130.702
| 36.0045 | 79.962375 | 1.228478 | 110.1832 | 0.9965418 | 87303.25 | 3.4585 | 145.8175
| 36.0045 | 78.96225 | 1.238111 | 116.8575 | 0.9968174 | 81568.61 | 3.133888 | 127.636
| 36.0045 | 77.96212 | 1.226707 | 111.5996 | 0.9957289 | 80634.25 | 3.414735 | 132.3192
| 36.0045 | 76.962 | 1.211659 | 106.2403 | 0.9964299 | 83525.44 | 3.722406 | 144.5869
| 36.0045 | 75.96188 | 1.213517 | 109.4606 | 0.9959437 | 81620.81 | 3.533481 | 136.7606
| 36.0045 | 74.96175 | 1.216151 | 121.4875 | 0.9957782 | 81236.05 | 2.913806 | 122.0325
| 36.0045 | 73.961625 | 1.207304 | 117.5911 | 0.9951281 | 83855.47 | 3.079543 | 130.5101
| 36.0045 | 72.9615 | 1.199428 | 116.2596 | 0.9960104 | 81697.86 | 3.160195 | 128.5259
| 36.0045 | 71.96137 | 1.191404 | 110.9919 | 0.9960732 | 85723.33 | 3.419375 | 141.9213
| 36.0045 | 70.96125 | 1.190145 | 113.591 | 0.9958798 | 86877.37 | 3.269575 | 140.4847
| 36.0045 | 69.96112 | 1.182528 | 106.4279 | 0.9959756 | 77478.43 | 3.753576 | 133.4098
| 36.0045 | 68.961 | 1.182134 | 108.463 | 0.9956331 | 80427.58 | 3.600792 | 135.9659
| 36.0045 | 67.96088 | 1.167597 | 108.3726 | 0.9939846 | 81638.29 | 3.591007 | 138.2085
| 36.0045 | 66.96075 | 1.163359 | 112.7033 | 0.9968864 | 82686.12 | 3.344862 | 134.4642
| 36.0045 | 65.960625 | 1.157115 | 107.487 | 0.9959181 | 75813.97 | 3.698554 | 129.1001
| 36.0045 | 64.9605 | 1.151008 | 104.3206 | 0.9966558 | 75978.97 | 3.911529 | 133.5194
| 36.0045 | 63.96037 | 1.150072 | 104.8626 | 0.9951976 | 75882.71 | 3.868322 | 132.6027
| 36.0045 | 62.96025 | 1.148131 | 115.9469 | 0.9955073 | 75684.83 | 3.211375 | 119.0617
| 36.0045 | 61.96012 | 1.135007 | 115.4991 | 0.995604 | 81940.6 | 3.196007 | 129.8082
| 36.0045 | 60.96 | 1.130857 | 114.9007 | 0.9953245 | 87169.16 | 3.197646 | 139.2922
| 36.0045 | 59.95988 | 1.128904 | 117.1807 | 0.9964035 | 84641.09 | 3.100026 | 132.2913
| 36.0045 | 58.95975 | 1.12838 | 119.2794 | 0.9955608 | 79606.74 | 3.023018 | 121.793
| 36.0045 | 57.959625 | 1.112639 | 109.5273 | 0.9959112 | 81383.54 | 3.530964 | 136.257
| 36.0045 | 56.9595 | 1.112525 | 92.94775 | 0.9956195 | 65895.1 | 4.983069 | 130.4151
| 36.0045 | 55.95937 | 1.122339 | 115.4624 | 0.9956384 | 73033.26 | 3.255867 | 115.2907
| 36.0045 | 54.95925 | 1.097126 | 96.34025 | 0.9958613 | 79325.31 | 4.491928 | 151.8306
| 36.0045 | 53.95913 | 1.102612 | 98.66527 | 0.9970526 | 76036.14 | 4.338136 | 141.6926
| 36.0045 | 52.959 | 1.089372 | 102.5475 | 0.9955262 | 78319.73 | 4.011109 | 140.2743
| 36.0045 | 51.95888 | 1.084393 | 100.8056 | 0.9965481 | 77972.25 | 4.148228 | 142.1806
| 36.0045 | 50.95875 | 1.081935 | 96.31507 | 0.9959855 | 73693.47 | 4.557128 | 140.7057
| 36.0045 | 49.95862 | 1.075644 | 85.19164 | 0.9955003 | 66961.88 | 5.839335 | 145.3429
| 36.0045 | 48.9585 | 1.068567 | 83.17766 | 0.9961096 | 69835.09 | 6.047367 | 155.5699
| 36.0045 | 47.95837 | 1.069251 | 88.89406 | 0.9971603 | 72517.47 | 5.310218 | 150.6649
| 36.0045 | 46.95825 | 1.060604 | 82.72695 | 0.9976642 | 61484.83 | 6.324153 | 137.8347
| 36.0045 | 45.95813 | 1.053487 | 99.04625 | 0.9961506 | 78495.01 | 4.27812 | 145.848
| 36.0045 | 44.958 | 1.056747 | 111.604 | 0.9954423 | 86113.53 | 3.380223 | 141.7758
| 36.0045 | 43.957875 | 1.05184 | 109.2104 | 0.9970492 | 81160.02 | 3.556136 | 136.2926
| 36.0045 | 42.95775 | 1.051184 | 110.1249 | 0.9970424 | 84194.55 | 3.482233 | 140.4137
| 36.0045 | 41.95762 | 1.037021 | 105.7846 | 0.996087 | 82248.75 | 3.75957 | 142.9023
| 36.0045 | 40.9575 | 1.038005 | 110.1725 | 0.9956583 | 76240.36 | 3.528364 | 126.5359
| 36.0045 | 39.95737 | 1.032994 | 110.4391 | 0.9947586 | 80040.58 | 3.48156 | 132.737
| 36.0045 | 38.95725 | 1.022957 | 110.9659 | 0.9970641 | 82752.68 | 3.442631 | 136.7895
| 36.0045 | 37.95713 | 1.020584 | 108.6392 | 0.9960195 | 73066.49 | 3.649526 | 122.9191
| 36.0045 | 36.957 | 1.017085 | 104.8441 | 0.9952438 | 73241.2 | 3.894201 | 127.8821
| 36.0045 | 35.956875 | 1.005728 | 103.8734 | 0.9960498 | 78609.99 | 3.916958 | 138.9337
| 36.0045 | 34.95675 | 0.9972182 | 104.4324 | 0.9953867 | 78372.78 | 3.877242 | 137.7099
| 36.0045 | 33.95662 | 0.9957297 | 103.8781 | 0.9975054 | 89861.14 | 3.841451 | 160.0457
| 36.0045 | 32.9565 | 0.9921948 | 108.3311 | 0.9951238 | 79667.92 | 3.61222 | 134.7919
| 36.0045 | 31.95637 | 0.9866925 | 104.4091 | 0.9959551 | 80696.73 | 3.862634 | 142.0148
| 36.0045 | 30.95625 | 0.9807565 | 94.03252 | 0.9972098 | 70255.74 | 4.817834 | 137.4522
| 36.0045 | 29.95613 | 0.9900995 | 115.8191 | 0.9966445 | 73576.08 | 3.236989 | 115.8046
| 36.0045 | 28.956 | 0.9660569 | 109.1399 | 0.9954735 | 86009.78 | 3.522859 | 144.9578
| 36.0045 | 27.95587 | 0.9672709 | 112.4702 | 0.9957657 | 78157.28 | 3.382409 | 127.0574
| 36.0045 | 26.95575 | 0.959778 | 114.2832 | 0.995874 | 80473.81 | 3.269126 | 128.8038
| 36.0045 | 25.95562 | 0.9516792 | 108.6449 | 0.996558 | 84016.23 | 3.569349 | 142.1001
| 36.0045 | 24.9555 | 0.9412035 | 104.8366 | 0.9952205 | 80891.36 | 3.828837 | 141.7534
| 36.0045 | 23.95538 | 0.9504046 | 115.8919 | 0.9959246 | 83392.16 | 3.169074 | 131.7524
| 36.0045 | 22.95525 | 0.9435165 | 106.9065 | 0.9959401 | 76348.26 | 3.731569 | 130.7795
| 36.0045 | 21.95513 | 0.9297724 | 104.1414 | 0.9952532 | 78455.04 | 3.896002 | 138.2633
| 36.0045 | 20.955 | 0.9322478 | 113.0703 | 0.9956674 | 80367.6 | 3.334334 | 130.0677
| 36.0045 | 19.95487 | 0.9160716 | 92.06831 | 0.995301 | 69019.82 | 5.018057 | 138.0105
| 36.0045 | 18.95475 | 0.9137404 | 101.9068 | 0.9955382 | 79582.83 | 4.04676 | 143.5778
| 36.0045 | 17.95462 | 0.9148225 | 119.0637 | 0.9963087 | 83911.96 | 3.013105 | 128.9262
| 36.0045 | 16.9545 | 0.9184086 | 104.3571 | 0.9972706 | 79297.16 | 3.883349 | 139.5327
| 36.0045 | 15.95438 | 0.8960623 | 90.5971 | 0.9963954 | 73896.3 | 5.102484 | 150.538
| 36.0045 | 14.95425 | 0.8964399 | 100.5964 | 0.9956067 | 79047.22 | 4.149627 | 144.5261
| 36.0045 | 13.954125 | 0.8940709 | 100.5432 | 0.9969553 | 75611.48 | 4.193264 | 138.105
| 36.0045 | 12.954 | 0.8879131 | 95.28449 | 0.9975637 | 76619.9 | 4.622708 | 148.179
| 36.0045 | 11.95387 | 0.8764832 | 88.87659 | 0.9974827 | 77533.74 | 5.241304 | 161.5023
| 36.0045 | 10.95375 | 0.8695845 | 103.0129 | 0.9960322 | 83278.26 | 3.939819 | 148.8902
| 36.0045 | 9.953625 | 0.8891739 | 129.886 | 0.9960452 | 86600.22 | 2.552237 | 121.7
| 36.0045 | 8.9535 | 0.8674538 | 113.2834 | 0.9961816 | 81237.75 | 3.319276 | 131.2844
| 36.0045 | 7.953375 | 0.8614852 | 113.2201 | 0.9954601 | 87518.31 | 3.284406 | 142.0662
| 36.0045 | 6.95325 | 0.8546805 | 108.9333 | 0.9967473 | 84291.96 | 3.550976 | 142.1975
| 36.0045 | 5.953125 | 0.847343 | 93.09309 | 0.99736 | 77930.33 | 4.80834 | 154.5714
| 36.0045 | 4.953 | 0.8409774 | 94.20482 | 0.9963157 | 76792.72 | 4.711749 | 150.3052
| 36.0045 | 3.952875 | 0.8359208 | 96.74623 | 0.9962733 | 77851.07 | 4.474667 | 148.2323
| 36.0045 | 2.95275 | 0.8371476 | 97.56839 | 0.9968386 | 77622.14 | 4.410757 | 146.4733
| 36.0045 | 1.952625 | 0.82306 | 91.53954 | 0.9959143 | 76527.79 | 4.968202 | 154.3786
| 36.0045 | 0.9525 | 0.8219415 | 101.3634 | 0.9973314 | 77882.22 | 4.1108 | 141.1987
| 36.0045 | 0 | 0.8195048 | 87.23966 | 0.99661 | 75102.07 | 5.452891 | 159.3395
| 37.00463 | 98.96475 | 1.334841 | 94.46149 | 0.9985176 | 69352.78 | 4.797926 | 135.0316
| 37.00463 | 97.96463 | 1.317313 | 97.94116 | 0.9960707 | 77572.17 | 4.376381 | 145.776
| 37.00463 | 96.9645 | 1.318938 | 101.2639 | 0.9965631 | 81783.04 | 4.080396 | 148.7444
| 37.00463 | 95.964375 | 1.315172 | 102.3923 | 0.9972221 | 84973.55 | 3.976551 | 153.0876
| 37.00463 | 94.96425 | 1.303411 | 96.2305 | 0.9960834 | 80550.59 | 4.490239 | 154.4802
| 37.00463 | 93.96412 | 1.313537 | 101.0492 | 0.9965995 | 73876.6 | 4.170436 | 134.1275
| 37.00463 | 92.964 | 1.302738 | 92.15465 | 0.9965103 | 68885.01 | 5.01888 | 137.6222
| 37.00463 | 91.96387 | 1.293767 | 93.62861 | 0.9983918 | 73551.94 | 4.817724 | 144.7229
| 37.00463 | 90.96375 | 1.289525 | 83.16074 | 0.99621 | 67839.83 | 6.092932 | 151.1064
| 37.00463 | 89.96363 | 1.282207 | 80.19703 | 0.9974669 | 62466.46 | 6.672521 | 144.7146
| 37.00463 | 88.9635 | 1.275198 | 93.30069 | 0.9952166 | 75862.02 | 4.801124 | 149.9181
| 37.00463 | 87.963375 | 1.272067 | 97.04708 | 0.9945886 | 76108.46 | 4.458803 | 144.2879
| 37.00463 | 86.96325 | 1.267081 | 104.0328 | 0.9964594 | 79827.98 | 3.8977 | 140.9573
| 37.00463 | 85.96312 | 1.262334 | 102.3604 | 0.9954586 | 83298.37 | 3.983286 | 149.9215
| 37.00463 | 84.963 | 1.280078 | 130.6495 | 0.9957248 | 86982.82 | 2.522281 | 121.5183
| 37.00463 | 83.96287 | 1.254151 | 113.5956 | 0.9949846 | 78780.12 | 3.313303 | 126.773
| 37.00463 | 82.96275 | 1.262405 | 123.0912 | 0.9955632 | 79498.06 | 2.851504 | 117.6999
| 37.00463 | 81.96263 | 1.242673 | 114.2118 | 0.9953715 | 89398.27 | 3.222367 | 143.986
| 37.00463 | 80.9625 | 1.256778 | 129.647 | 0.9955006 | 83018.06 | 2.573135 | 116.6536
| 37.00463 | 79.962375 | 1.233996 | 110.9715 | 0.9953454 | 81125.5 | 3.44586 | 133.9465
| 37.00463 | 78.96225 | 1.236274 | 115.3087 | 0.9951323 | 78019.32 | 3.227767 | 123.559
| 37.00463 | 77.96212 | 1.233531 | 111.2453 | 0.9961214 | 74798.17 | 3.478206 | 122.8271
| 37.00463 | 76.962 | 1.224543 | 101.9721 | 0.9954335 | 71742.44 | 4.117475 | 128.9099
| 37.00463 | 75.96188 | 1.215393 | 109.6951 | 0.9940141 | 84587.85 | 3.492785 | 141.6499
| 37.00463 | 74.96175 | 1.21913 | 119.5774 | 0.9953606 | 89398.3 | 2.960784 | 137.2108
| 37.00463 | 73.961625 | 1.206315 | 113.3657 | 0.9958395 | 86047.86 | 3.285848 | 139.3555
| 37.00463 | 72.9615 | 1.196858 | 109.7394 | 0.9954791 | 90096.41 | 3.464611 | 151.4252
| 37.00463 | 71.96137 | 1.199772 | 115.7004 | 0.9953928 | 83614.7 | 3.175642 | 132.3446
| 37.00463 | 70.96125 | 1.188757 | 108.1031 | 0.9966274 | 83364.01 | 3.60696 | 141.6816
| 37.00463 | 69.96112 | 1.182775 | 103.731 | 0.9966549 | 76128.09 | 3.951485 | 134.5884
| 37.00463 | 68.961 | 1.182641 | 112.8745 | 0.995228 | 81611.05 | 3.33561 | 132.4046
| 37.00463 | 67.96088 | 1.173528 | 115.5693 | 0.9956439 | 81273.75 | 3.196391 | 128.6235
| 37.00463 | 66.96075 | 1.165227 | 115.1198 | 0.9961068 | 78881.43 | 3.235816 | 125.1991
| 37.00463 | 65.960625 | 1.172722 | 121.614 | 0.9958055 | 80601.17 | 2.911486 | 120.9092
| 37.00463 | 64.9605 | 1.164538 | 119.5509 | 0.9957385 | 85511.29 | 2.980721 | 130.9439
| 37.00463 | 63.96037 | 1.154055 | 105.5404 | 0.996411 | 77601.36 | 3.813194 | 134.8139
| 37.00463 | 62.96025 | 1.144126 | 106.4202 | 0.9950307 | 79913.45 | 3.730833 | 137.7725
| 37.00463 | 61.96012 | 1.158186 | 129.559 | 0.995089 | 81736.36 | 2.580429 | 114.8561
| 37.00463 | 60.96 | 1.13897 | 115.9368 | 0.9962724 | 90927.44 | 3.130825 | 144.3315
| 37.00463 | 59.95988 | 1.126569 | 110.185 | 0.9957014 | 84631.9 | 3.47069 | 141.086
| 37.00463 | 58.95975 | 1.140349 | 127.7545 | 0.9946897 | 82441.82 | 2.644635 | 117.5873
| 37.00463 | 57.959625 | 1.121021 | 110.0772 | 0.9955863 | 79051.58 | 3.513053 | 131.4906
| 37.00463 | 56.9595 | 1.113211 | 90.08772 | 0.9957323 | 69761.72 | 5.215419 | 142.7674
| 37.00463 | 55.95937 | 1.111407 | 98.93025 | 0.9989316 | 77658.14 | 4.309724 | 144.4488
| 37.00463 | 54.95925 | 1.105967 | 98.20838 | 0.9979891 | 77893.45 | 4.361095 | 146.0133
| 37.00463 | 53.95913 | 1.10206 | 97.05364 | 0.9968266 | 77041.78 | 4.460051 | 146.1482
| 37.00463 | 52.959 | 1.097459 | 106.1474 | 0.9963337 | 78183.65 | 3.767837 | 135.0481
| 37.00463 | 51.95888 | 1.087217 | 100.1141 | 0.9964246 | 73852.24 | 4.242375 | 135.3962
| 37.00463 | 50.95875 | 1.083656 | 91.48028 | 0.9965224 | 69303.52 | 5.081219 | 139.5478
| 37.00463 | 49.95862 | 1.095216 | 98.05089 | 0.9981287 | 66711.04 | 4.510347 | 124.842
| 37.00463 | 48.9585 | 1.087189 | 108.6972 | 0.9967225 | 75260.1 | 3.630322 | 126.6453
| 37.00463 | 47.95837 | 1.070801 | 100.3501 | 0.9968465 | 81274.25 | 4.15471 | 149.1957
| 37.00463 | 46.95825 | 1.080092 | 111.4586 | 0.9971854 | 70825.25 | 3.502909 | 115.9465
| 37.00463 | 45.95813 | 1.057769 | 101.4205 | 0.9981506 | 73119.73 | 4.157772 | 132.2295
| 37.00463 | 44.958 | 1.063561 | 106.9645 | 0.9960705 | 73607.09 | 3.752072 | 125.8802
| 37.00463 | 43.957875 | 1.047628 | 89.65377 | 0.9944955 | 68502.49 | 5.275797 | 140.8536
| 37.00463 | 42.95775 | 1.05109 | 106.3054 | 0.9974203 | 81653.2 | 3.735758 | 141.103
| 37.00463 | 41.95762 | 1.039087 | 108.8043 | 0.9974384 | 83900.67 | 3.564075 | 141.6864
| 37.00463 | 40.9575 | 1.036222 | 108.7529 | 0.9969313 | 80097.73 | 3.59081 | 135.0214
| 37.00463 | 39.95737 | 1.030862 | 103.6164 | 0.9950799 | 78690.01 | 3.929775 | 139.4305
| 37.00463 | 38.95725 | 1.03499 | 113.2067 | 0.9949173 | 84302.85 | 3.300531 | 136.5662
| 37.00463 | 37.95713 | 1.01855 | 105.6782 | 0.9951966 | 81786.68 | 3.766015 | 142.1982
| 37.00463 | 36.957 | 1.01781 | 107.0325 | 0.996858 | 80307.1 | 3.696425 | 137.673
| 37.00463 | 35.956875 | 1.01724 | 108.7595 | 0.9963441 | 81966.52 | 3.575004 | 138.3018
| 37.00463 | 34.95675 | 1.01152 | 110.4317 | 0.9959734 | 76994.11 | 3.508609 | 127.5183
| 37.00463 | 33.95662 | 0.9943631 | 93.39176 | 0.9959256 | 69028.07 | 4.890188 | 135.9733
| 37.00463 | 32.9565 | 0.9954289 | 108.8437 | 0.9951316 | 85147.98 | 3.544389 | 143.8274
| 37.00463 | 31.95637 | 0.984476 | 100.8546 | 0.9972437 | 72244.27 | 4.206279 | 131.3669
| 37.00463 | 30.95625 | 0.9844917 | 92.84009 | 0.9963477 | 69473.97 | 4.940063 | 137.7287
| 37.00463 | 29.95613 | 0.9755956 | 99.16961 | 0.9958151 | 72665.82 | 4.327807 | 134.4909
| 37.00463 | 28.956 | 0.969987 | 106.0141 | 0.9963968 | 86668.42 | 3.715931 | 150.6897
| 37.00463 | 27.95587 | 0.9712844 | 114.6481 | 0.9971786 | 84511.43 | 3.23148 | 135.1433
| 37.00463 | 26.95575 | 0.9661 | 116.7031 | 0.9956117 | 79845.14 | 3.147112 | 124.9874
| 37.00463 | 25.95562 | 0.9517229 | 108.1762 | 0.9945666 | 82175.2 | 3.601824 | 139.4343
| 37.00463 | 24.9555 | 0.9713328 | 127.3817 | 0.9953838 | 85953.06 | 2.646834 | 123.2137
| 37.00463 | 23.95538 | 0.9524384 | 105.6854 | 0.9966131 | 81202.91 | 3.776082 | 141.1421
| 37.00463 | 22.95525 | 0.9407117 | 95.20809 | 0.9968804 | 73684.47 | 4.660787 | 142.4279
| 37.00463 | 21.95513 | 0.9415141 | 110.7944 | 0.9969519 | 89145.46 | 3.415033 | 148.2338
| 37.00463 | 20.955 | 0.9279898 | 105.9745 | 0.9954605 | 75338.59 | 3.799257 | 130.178
| 37.00463 | 19.95487 | 0.9190896 | 93.52966 | 0.9968913 | 76362.26 | 4.783009 | 150.5809
| 37.00463 | 18.95475 | 0.9226771 | 107.2284 | 0.9963754 | 86176.13 | 3.641988 | 147.9934
| 37.00463 | 17.95462 | 0.9098686 | 113.2729 | 0.9953172 | 84391.78 | 3.297981 | 136.6386
| 37.00463 | 16.9545 | 0.90196 | 99.69436 | 0.9967181 | 78040.06 | 4.234169 | 143.9828
| 37.00463 | 15.95438 | 0.9058187 | 99.60653 | 0.9973292 | 77466.5 | 4.249705 | 143.0241
| 37.00463 | 14.95425 | 0.8982995 | 98.86352 | 0.9955314 | 78741.2 | 4.287186 | 146.6011
| 37.00463 | 13.954125 | 0.8945896 | 99.80025 | 0.9972433 | 78230.42 | 4.226683 | 144.1948
| 37.00463 | 12.954 | 0.8848613 | 90.31174 | 0.9962825 | 71901.38 | 5.161082 | 146.8547
| 37.00463 | 11.95387 | 0.8847165 | 86.43027 | 0.9974628 | 70006.97 | 5.639365 | 149.7482
| 37.00463 | 10.95375 | 0.8915436 | 116.0343 | 0.9975174 | 81760.05 | 3.176733 | 128.9052
| 37.00463 | 9.953625 | 0.8814859 | 119.0165 | 0.9955412 | 81864.94 | 3.023143 | 125.6808
| 37.00463 | 8.9535 | 0.8667043 | 108.5596 | 0.9959305 | 86714.24 | 3.555214 | 147.0455
| 37.00463 | 7.953375 | 0.865124 | 112.5432 | 0.9951611 | 83146.02 | 3.344257 | 135.431
| 37.00463 | 6.95325 | 0.8557822 | 107.0155 | 0.9966074 | 78794.29 | 3.707864 | 134.9899
| 37.00463 | 5.953125 | 0.8542918 | 92.10768 | 0.9957648 | 73695.2 | 4.948104 | 147.5005
| 37.00463 | 4.953 | 0.8646015 | 116.1653 | 0.996748 | 78091.64 | 3.189124 | 122.7431
| 37.00463 | 3.952875 | 0.8428552 | 99.91412 | 0.9969946 | 86229.54 | 4.148376 | 159.5715
| 37.00463 | 2.95275 | 0.8499402 | 108.8188 | 0.9973303 | 75190.14 | 3.62594 | 126.3837
| 37.00463 | 1.952625 | 0.8415005 | 108.0357 | 0.9967196 | 73305.17 | 3.68856 | 124.0592
| 37.00463 | 0.9525 | 0.8344631 | 112.44 | 0.9971765 | 74959.35 | 3.412632 | 121.7454
| 37.00463 | 0 | 0.8207629 | 85.07245 | 0.9966949 | 66233.6 | 5.879063 | 143.9964
| 38.00475 | 98.96475 | 1.336256 | 91.85419 | 0.9976923 | 68876.72 | 5.056902 | 138.1016
| 38.00475 | 97.96463 | 1.325871 | 87.23955 | 0.9987301 | 67196.14 | 5.604662 | 142.2825
| 38.00475 | 96.9645 | 1.31457 | 80.23815 | 0.9979959 | 67102.59 | 6.543561 | 155.3134
| 38.00475 | 95.964375 | 1.318102 | 88.60827 | 0.9963302 | 70342.55 | 5.372081 | 146.5343
| 38.00475 | 94.96425 | 1.310842 | 88.85543 | 0.9963269 | 66831.68 | 5.407144 | 138.7352
| 38.00475 | 93.96412 | 1.303711 | 81.05067 | 0.9984187 | 65734.23 | 6.460107 | 150.521
| 38.00475 | 92.964 | 1.293212 | 70.41263 | 0.9984315 | 59590.78 | 8.653452 | 159.09
| 38.00475 | 91.96387 | 1.297497 | 78.80015 | 0.9970348 | 61324.56 | 6.928568 | 144.813
| 38.00475 | 90.96375 | 1.292837 | 98.39073 | 0.9951607 | 72931.16 | 4.385081 | 136.1084
| 38.00475 | 89.96363 | 1.285831 | 101.9673 | 0.9965132 | 82721.95 | 4.021004 | 149.4471
| 38.00475 | 88.9635 | 1.280423 | 101.0383 | 0.9954192 | 77103.96 | 4.133247 | 140.1796
| 38.00475 | 87.963375 | 1.278878 | 97.55042 | 0.9963922 | 71449.49 | 4.48006 | 134.5088
| 38.00475 | 86.96325 | 1.27409 | 106.5385 | 0.9949697 | 75930.98 | 3.754748 | 130.4997
| 38.00475 | 85.96312 | 1.264947 | 100.5444 | 0.9963576 | 78633.3 | 4.161052 | 143.8257
| 38.00475 | 84.963 | 1.256935 | 108.2285 | 0.9962991 | 86413.46 | 3.578576 | 146.9807
| 38.00475 | 83.96287 | 1.257244 | 113.2126 | 0.9969103 | 81172.53 | 3.326325 | 131.2684
| 38.00475 | 82.96275 | 1.250201 | 114.1986 | 0.9941827 | 77071.38 | 3.289041 | 123.2344
| 38.00475 | 81.96263 | 1.254561 | 125.0871 | 0.9941674 | 84676.97 | 2.739281 | 123.604
| 38.00475 | 80.9625 | 1.237395 | 109.9055 | 0.9957949 | 87265.2 | 3.471831 | 146.1286
| 38.00475 | 79.962375 | 1.247883 | 122.2025 | 0.9968043 | 80734.5 | 2.888059 | 120.519
| 38.00475 | 78.96225 | 1.231062 | 105.5926 | 0.9954685 | 82402.9 | 3.768348 | 143.4495
| 38.00475 | 77.96212 | 1.222171 | 88.25977 | 0.9972385 | 76332.78 | 5.323851 | 160.0725
| 38.00475 | 76.962 | 1.218477 | 78.68648 | 0.997829 | 72450.46 | 6.653781 | 171.4469
| 38.00475 | 75.96188 | 1.224026 | 114.7405 | 0.9951252 | 82985.73 | 3.227519 | 132.4473
| 38.00475 | 74.96175 | 1.211052 | 108.7613 | 0.9968464 | 80777.49 | 3.585149 | 136.206
| 38.00475 | 73.961625 | 1.217814 | 120.8738 | 0.9956042 | 88668.94 | 2.906243 | 134.4976
| 38.00475 | 72.9615 | 1.203532 | 111.492 | 0.9955979 | 88309.81 | 3.37505 | 145.7716
| 38.00475 | 71.96137 | 1.192798 | 106.0383 | 0.9939532 | 84640.43 | 3.717158 | 146.8873
| 38.00475 | 70.96125 | 1.190789 | 102.1459 | 0.9962388 | 80322.56 | 4.026333 | 144.6263
| 38.00475 | 69.96112 | 1.188127 | 111.0994 | 0.9964127 | 77516.21 | 3.467511 | 127.6111
| 38.00475 | 68.961 | 1.177392 | 112.2026 | 0.9940568 | 85211.27 | 3.346773 | 139.4049
| 38.00475 | 67.96088 | 1.175106 | 114.4096 | 0.9972088 | 83851.27 | 3.247712 | 134.3263
| 38.00475 | 66.96075 | 1.180812 | 125.254 | 0.9972261 | 84050.95 | 2.744687 | 122.504
| 38.00475 | 65.960625 | 1.164714 | 111.7886 | 0.9959626 | 79155.75 | 3.414757 | 129.566
| 38.00475 | 64.9605 | 1.170952 | 122.4201 | 0.995765 | 80796.98 | 2.87477 | 120.3828
| 38.00475 | 63.96037 | 1.153767 | 108.0419 | 0.9970056 | 88235.72 | 3.58197 | 150.5614
| 38.00475 | 62.96025 | 1.167546 | 124.538 | 0.9960317 | 75355.76 | 2.813246 | 110.0396
| 38.00475 | 61.96012 | 1.152677 | 120.0858 | 0.9951592 | 85993.09 | 2.951997 | 131.1019
| 38.00475 | 60.96 | 1.140809 | 117.5504 | 0.9956496 | 82016.37 | 3.093087 | 127.5653
| 38.00475 | 59.95988 | 1.148866 | 129.6501 | 0.9948229 | 83145.87 | 2.570531 | 116.8323
| 38.00475 | 58.95975 | 1.126678 | 111.6723 | 0.9967267 | 85746.04 | 3.383473 | 141.0601
| 38.00475 | 57.959625 | 1.124279 | 110.3332 | 0.9959656 | 81356.95 | 3.483814 | 135.1681
| 38.00475 | 56.9595 | 1.131717 | 109.6836 | 0.9967426 | 75150.83 | 3.570776 | 125.2671
| 38.00475 | 55.95937 | 1.110586 | 97.19265 | 0.9970369 | 78119 | 4.438126 | 148.0544
| 38.00475 | 54.95925 | 1.11129 | 101.4992 | 0.9955207 | 70575.6 | 4.166823 | 127.3963
| 38.00475 | 53.95913 | 1.099017 | 87.42205 | 0.9963981 | 75324.46 | 5.427257 | 159.4699
| 38.00475 | 52.959 | 1.095906 | 98.25085 | 0.9961915 | 79414.92 | 4.333404 | 148.895
| 38.00475 | 51.95888 | 1.094916 | 103.2462 | 0.9953848 | 73336.61 | 4.006754 | 130.133
| 38.00475 | 50.95875 | 1.086786 | 92.95521 | 0.9964711 | 65788.47 | 4.9894 | 130.2074
| 38.00475 | 49.95862 | 1.085053 | 88.50444 | 0.9973516 | 69568.15 | 5.403888 | 145.0947
| 38.00475 | 48.9585 | 1.080512 | 89.83383 | 0.9962799 | 65533.46 | 5.322013 | 134.4683
| 38.00475 | 47.95837 | 1.075857 | 103.9391 | 0.9962263 | 76546.22 | 3.931088 | 135.0627
| 38.00475 | 46.95825 | 1.065103 | 101.534 | 0.9967224 | 72237.14 | 4.151572 | 130.4235
| 38.00475 | 45.95813 | 1.03907 | 125.551 | 0.9964425 | 71177.92 | 2.79642 | 102.9525
| 38.00475 | 44.958 | 1.053989 | 94.99074 | 0.9970489 | 73868.08 | 4.679184 | 143.1405
| 38.00475 | 43.957875 | 1.068115 | 117.7046 | 0.9964796 | 74636.13 | 3.132865 | 115.5519
| 38.00475 | 42.95775 | 1.05429 | 108.1273 | 0.996263 | 78263.25 | 3.640128 | 132.5957
| 38.00475 | 41.95762 | 1.043862 | 107.4717 | 0.9963347 | 83017.28 | 3.647227 | 141.9289
| 38.00475 | 40.9575 | 1.037595 | 107.6117 | 0.9961525 | 85449.55 | 3.621804 | 146.1185
| 38.00475 | 39.95737 | 1.038391 | 113.8956 | 0.9964695 | 83338.71 | 3.275008 | 134.0868
| 38.00475 | 38.95725 | 1.034205 | 103.5309 | 0.9956236 | 79750.13 | 3.929434 | 141.5203
| 38.00475 | 37.95713 | 1.020854 | 106.7779 | 0.9948039 | 89668.75 | 3.64246 | 155.0611
| 38.00475 | 36.957 | 1.019525 | 104.9435 | 0.9951523 | 78360.41 | 3.841442 | 136.9803
| 38.00475 | 35.956875 | 1.013734 | 103.2704 | 0.9951411 | 74667.91 | 3.990802 | 132.5241
| 38.00475 | 34.95675 | 1.005448 | 88.09274 | 0.9949523 | 70541.92 | 5.41785 | 147.8431
| 38.00475 | 33.95662 | 1.016076 | 120.9847 | 0.9957412 | 75622.16 | 2.967306 | 113.8092
| 38.00475 | 32.9565 | 0.9953943 | 109.5456 | 0.995191 | 88878.16 | 3.481341 | 149.5137
| 38.00475 | 31.95637 | 0.9950062 | 112.7375 | 0.996346 | 85026.16 | 3.327309 | 138.4191
| 38.00475 | 30.95625 | 0.9954465 | 104.2312 | 0.9952939 | 71761.26 | 3.951949 | 126.0139
| 38.00475 | 29.95613 | 0.9842111 | 104.1861 | 0.9961588 | 79762.72 | 3.886278 | 140.6151
| 38.00475 | 28.956 | 0.976529 | 111.1995 | 0.9957187 | 82162.27 | 3.427648 | 135.4514
| 38.00475 | 27.95587 | 0.9684131 | 108.7698 | 0.995622 | 78908.09 | 3.5929 | 132.8956
| 38.00475 | 26.95575 | 0.9663622 | 114.1606 | 0.9975102 | 84555.34 | 3.258031 | 135.826
| 38.00475 | 25.95562 | 0.9589587 | 109.3119 | 0.9951047 | 81697.43 | 3.538412 | 137.0803
| 38.00475 | 24.9555 | 0.9490512 | 98.54745 | 0.9957791 | 80878.82 | 4.293672 | 151.2846
| 38.00475 | 23.95538 | 0.9490798 | 103.2032 | 0.9974908 | 71042.1 | 4.04387 | 126.0595
| 38.00475 | 22.95525 | 0.9405317 | 100.0598 | 0.9958153 | 75872.38 | 4.222462 | 139.2855
| 38.00475 | 21.95513 | 0.9388586 | 105.2549 | 0.9956851 | 83595.54 | 3.783047 | 146.1315
| 38.00475 | 20.955 | 0.9333723 | 105.9524 | 0.9950053 | 75657.25 | 3.795914 | 130.7685
| 38.00475 | 19.95487 | 0.9285005 | 106.0117 | 0.9952132 | 77641.21 | 3.776217 | 134.2413
| 38.00475 | 18.95475 | 0.924885 | 111.7736 | 0.9961619 | 82622.48 | 3.394053 | 135.5187
| 38.00475 | 17.95462 | 0.9156932 | 114.5605 | 0.9943736 | 86496.64 | 3.215136 | 138.575
| 38.00475 | 16.9545 | 0.9045449 | 110.2542 | 0.9956197 | 87723.91 | 3.448387 | 146.4538
| 38.00475 | 15.95438 | 0.9042102 | 99.804 | 0.9963734 | 78914.58 | 4.215597 | 145.4911
| 38.00475 | 14.95425 | 0.8953807 | 92.9104 | 0.9968138 | 75222.08 | 4.855694 | 149.2962
| 38.00475 | 13.954125 | 0.8956729 | 95.22773 | 0.9963822 | 76943.89 | 4.617601 | 148.9045
| 38.00475 | 12.954 | 0.8962887 | 97.5506 | 0.9974539 | 77318.53 | 4.41862 | 145.9151
| 38.00475 | 11.95387 | 0.8810404 | 88.84681 | 0.9961059 | 71506.62 | 5.324711 | 148.5793
| 38.00475 | 10.95375 | 0.8907185 | 106.7541 | 0.9959217 | 73435.41 | 3.766748 | 125.8366
| 38.00475 | 9.953625 | 0.8779227 | 110.4694 | 0.9950831 | 86371.22 | 3.441559 | 143.7564
| 38.00475 | 8.9535 | 0.8811441 | 117.7028 | 0.9958635 | 74691.51 | 3.130343 | 115.6354
| 38.00475 | 7.953375 | 0.8767611 | 116.9141 | 0.9971742 | 81561.05 | 3.132397 | 127.5628
| 38.00475 | 6.95325 | 0.8586597 | 100.2287 | 0.9955491 | 84621.82 | 4.13005 | 155.8699
| 38.00475 | 5.953125 | 0.8553367 | 87.05117 | 0.9980074 | 72050.43 | 5.533091 | 153.0521
| 38.00475 | 4.953 | 0.8521278 | 97.67554 | 0.9961665 | 82625.76 | 4.350348 | 156.1945
| 38.00475 | 3.952875 | 0.8633636 | 115.0192 | 0.9964827 | 78129.78 | 3.247268 | 124.0798
| 38.00475 | 2.95275 | 0.8520188 | 109.0607 | 0.9948637 | 79336.06 | 3.568908 | 133.263
| 38.00475 | 1.952625 | 0.8352686 | 94.2379 | 0.9961042 | 76923.88 | 4.705989 | 150.5127
| 38.00475 | 0.9525 | 0.8267912 | 94.80028 | 0.9968822 | 77652.33 | 4.65079 | 151.0558
| 38.00475 | 0 | 0.8386627 | 98.9198 | 0.9962732 | 70078.94 | 4.381664 | 129.9628
| 39.00487 | 98.96475 | 1.340419 | 101.3034 | 0.9947987 | 75705.46 | 4.123704 | 137.161
| 39.00487 | 97.96463 | 1.336142 | 95.75574 | 0.9961605 | 70369.06 | 4.650436 | 135.0496
| 39.00487 | 96.9645 | 1.325401 | 103.0234 | 0.9958544 | 77233.32 | 3.988064 | 137.5865
| 39.00487 | 95.964375 | 1.327877 | 110.6809 | 0.9971879 | 80288.96 | 3.475595 | 132.8905
| 39.00487 | 94.96425 | 1.314606 | 103.5674 | 0.9960919 | 82605.38 | 3.906466 | 146.7906
| 39.00487 | 93.96412 | 1.312741 | 104.9397 | 0.994721 | 76139.9 | 3.858614 | 132.9581
| 39.00487 | 92.964 | 1.319297 | 88.79435 | 0.9963704 | 61801.66 | 5.5193 | 128.4579
| 39.00487 | 91.96387 | 1.300312 | 87.4643 | 0.9959912 | 74074.25 | 5.438868 | 156.6445
| 39.00487 | 90.96375 | 1.310082 | 109.0656 | 0.9956285 | 75341.45 | 3.602259 | 126.3251
| 39.00487 | 89.96363 | 1.29375 | 95.8222 | 0.997667 | 74809.38 | 4.596441 | 143.7024
| 39.00487 | 88.9635 | 1.298978 | 103.8317 | 0.9963744 | 71526.54 | 3.987907 | 126.1145
| 39.00487 | 87.963375 | 1.281356 | 91.20775 | 0.9972305 | 77333.28 | 4.999131 | 156.6954
| 39.00487 | 86.96325 | 1.282076 | 105.1182 | 0.9976307 | 80606.43 | 3.822861 | 140.8647
| 39.00487 | 85.96312 | 1.27317 | 100.0653 | 0.9963601 | 76419.23 | 4.219262 | 140.3242
| 39.00487 | 84.963 | 1.279554 | 122.476 | 0.9955732 | 84922.14 | 2.852194 | 126.7516
| 39.00487 | 83.96287 | 1.269425 | 119.8681 | 0.9945742 | 80199.58 | 2.988817 | 122.0972
| 39.00487 | 82.96275 | 1.26114 | 117.8711 | 0.996839 | 80631.62 | 3.0893 | 124.9756
| 39.00487 | 81.96263 | 1.262969 | 122.1022 | 0.9945574 | 87227.06 | 2.855023 | 130.7838
| 39.00487 | 80.9625 | 1.250204 | 115.6787 | 0.9958614 | 79406.72 | 3.202676 | 125.4263
| 39.00487 | 79.962375 | 1.241653 | 107.0193 | 0.9969097 | 78461.22 | 3.711518 | 134.3955
| 39.00487 | 78.96225 | 1.254492 | 123.2849 | 0.9963484 | 86756.88 | 2.812155 | 128.7536
| 39.00487 | 77.96212 | 1.236444 | 103.9874 | 0.9970425 | 81799.55 | 3.887905 | 144.68
| 39.00487 | 76.962 | 1.235077 | 96.08791 | 0.9950767 | 72964.6 | 4.581021 | 139.6098
| 39.00487 | 75.96188 | 1.235481 | 122.1858 | 0.9957434 | 81233.59 | 2.882789 | 121.3016
| 39.00487 | 74.96175 | 1.220236 | 109.8064 | 0.9957453 | 86192.58 | 3.483612 | 144.3601
| 39.00487 | 73.961625 | 1.222755 | 117.8099 | 0.9959931 | 84386.21 | 3.069287 | 131.1315
| 39.00487 | 72.9615 | 1.21589 | 115.3465 | 0.9939743 | 87725.07 | 3.167239 | 139.6505
| 39.00487 | 71.96137 | 1.204508 | 110.4217 | 0.9963704 | 85444.2 | 3.454803 | 142.2036
| 39.00487 | 70.96125 | 1.199271 | 97.35067 | 0.9961329 | 75329.03 | 4.449901 | 142.3139
| 39.00487 | 69.96112 | 1.193549 | 113.6939 | 0.9956965 | 76170.83 | 3.328351 | 122.3295
| 39.00487 | 68.961 | 1.199 | 125.8865 | 0.9950894 | 85981.26 | 2.704529 | 124.7804
| 39.00487 | 67.96088 | 1.181281 | 113.25 | 0.9955946 | 87436.58 | 3.283738 | 141.8875
| 39.00487 | 66.96075 | 1.194596 | 129.7774 | 0.9956526 | 88552.74 | 2.548132 | 124.6967
| 39.00487 | 65.960625 | 1.17068 | 113.0245 | 0.9955914 | 84230.86 | 3.313347 | 136.6817
| 39.00487 | 64.9605 | 1.168547 | 114.3035 | 0.9953179 | 91069.73 | 3.209487 | 146.7366
| 39.00487 | 63.96037 | 1.159894 | 108.1723 | 0.9960746 | 84177.77 | 3.595092 | 143.0363
| 39.00487 | 62.96025 | 1.163387 | 115.4962 | 0.9962772 | 84130.94 | 3.186482 | 133.4593
| 39.00487 | 61.96012 | 1.157805 | 111.0583 | 0.9956562 | 75045.3 | 3.4853 | 123.4556
| 39.00487 | 60.96 | 1.148339 | 110.429 | 0.9954534 | 84329.5 | 3.4574 | 140.2253
| 39.00487 | 59.95988 | 1.142486 | 114.4304 | 0.9944565 | 77833.59 | 3.272648 | 124.2348
| 39.00487 | 58.95975 | 1.13542 | 112.8976 | 0.9941224 | 84158.59 | 3.315034 | 136.7026
| 39.00487 | 57.959625 | 1.135051 | 116.224 | 0.9958202 | 79397.13 | 3.174705 | 124.7957
| 39.00487 | 56.9595 | 1.122172 | 105.1038 | 0.9959087 | 76186.67 | 3.852432 | 132.8402
| 39.00487 | 55.95937 | 1.121259 | 99.10654 | 0.9970611 | 66120.52 | 4.423418 | 122.3341
| 39.00487 | 54.95925 | 1.112819 | 99.26679 | 0.9964142 | 80163.45 | 4.246304 | 148.7443
| 39.00487 | 53.95913 | 1.11116 | 92.32342 | 0.9969117 | 70033.09 | 4.986386 | 139.684
| 39.00487 | 52.959 | 1.103225 | 92.08185 | 0.9959258 | 71644.91 | 4.980559 | 143.339
| 39.00487 | 51.95888 | 1.09907 | 102.4714 | 0.9966693 | 81116.93 | 3.998255 | 145.6428
| 39.00487 | 50.95875 | 1.109609 | 100.2489 | 0.9966652 | 68623.31 | 4.294077 | 125.4645
| 39.00487 | 49.95862 | 1.089638 | 83.20616 | 0.9979734 | 64224.92 | 6.185549 | 143.0087
| 39.00487 | 48.9585 | 1.089472 | 91.28177 | 0.9974314 | 64871.16 | 5.185015 | 130.9009
| 39.00487 | 47.95837 | 1.080625 | 95.78357 | 0.9958091 | 76539.43 | 4.569738 | 147.1751
| 39.00487 | 46.95825 | 1.082026 | 113.9188 | 0.9956032 | 78666.36 | 3.298961 | 126.2145
| 39.00487 | 45.95813 | 1.06735 | 110.1119 | 0.996385 | 68282.77 | 3.604167 | 113.1534
| 39.00487 | 44.958 | 1.06369 | 95.9275 | 0.9970778 | 65989.46 | 4.704219 | 126.3516
| 39.00487 | 43.957875 | 1.066386 | 107.7969 | 0.9962799 | 73078.67 | 3.703898 | 123.948
| 39.00487 | 42.95775 | 1.058837 | 107.7955 | 0.9953964 | 80219.63 | 3.642632 | 136.4769
| 39.00487 | 41.95762 | 1.050415 | 108.6552 | 0.9941342 | 80643.9 | 3.581252 | 136.0768
| 39.00487 | 40.9575 | 1.043605 | 111.26 | 0.99493 | 80682.42 | 3.430568 | 132.8157
| 39.00487 | 39.95737 | 1.047196 | 117.2845 | 0.9970486 | 88973.02 | 3.076308 | 139.3358
| 39.00487 | 38.95725 | 1.036662 | 109.8577 | 0.9958637 | 81922.93 | 3.507591 | 136.7696
| 39.00487 | 37.95713 | 1.037763 | 105.7787 | 0.9952921 | 81468.98 | 3.762173 | 141.4785
| 39.00487 | 36.957 | 1.021886 | 92.29291 | 0.997306 | 72781.01 | 4.951587 | 145.3381
| 39.00487 | 35.956875 | 1.020475 | 95.57273 | 0.9964942 | 74165.64 | 4.619903 | 142.8017
| 39.00487 | 34.95675 | 1.022868 | 106.4562 | 0.9967238 | 72645.55 | 3.797334 | 124.8264
| 39.00487 | 33.95662 | 1.012695 | 110.3636 | 0.9954133 | 79792.99 | 3.490321 | 132.4116
| 39.00487 | 32.9565 | 1.01697 | 125.7797 | 0.996003 | 84263.84 | 2.718709 | 122.2829
| 39.00487 | 31.95637 | 0.9990036 | 109.8445 | 0.9951705 | 81421.08 | 3.508865 | 135.901
| 39.00487 | 30.95625 | 0.9957368 | 98.61247 | 0.9967158 | 74456.44 | 4.357711 | 138.728
| 39.00487 | 29.95613 | 0.9909358 | 99.76256 | 0.9960808 | 72313.53 | 4.285519 | 132.9916
| 39.00487 | 28.956 | 0.9861843 | 113.7343 | 0.9962273 | 83241.44 | 3.283252 | 134.1188
| 39.00487 | 27.95587 | 0.9774233 | 108.3371 | 0.9943366 | 81853.97 | 3.593176 | 138.6433
| 39.00487 | 26.95575 | 0.9676883 | 102.4658 | 0.9955857 | 81253.31 | 3.992482 | 145.8931
| 39.00487 | 25.95562 | 0.9607839 | 96.95182 | 0.9978711 | 81499.17 | 4.429365 | 155.1916
| 39.00487 | 24.9555 | 0.9604564 | 96.57071 | 0.9964538 | 78949.31 | 4.479205 | 150.7063
| 39.00487 | 23.95538 | 0.9541781 | 92.40105 | 0.9958502 | 73518.07 | 4.92204 | 146.6433
| 39.00487 | 22.95525 | 0.9461387 | 99.94863 | 0.9956848 | 77528.02 | 4.21409 | 142.6022
| 39.00487 | 21.95513 | 0.9448211 | 96.18426 | 0.9951507 | 68088.92 | 4.638144 | 129.9919
| 39.00487 | 20.955 | 0.9384979 | 95.66661 | 0.9966349 | 75971.82 | 4.591011 | 146.2453
| 39.00487 | 19.95487 | 0.9271431 | 94.54034 | 0.9970571 | 80752.19 | 4.641865 | 157.8351
| 39.00487 | 18.95475 | 0.9252815 | 103.8959 | 0.9954105 | 80985.29 | 3.893139 | 143.2803
| 39.00487 | 17.95462 | 0.9182378 | 104.2298 | 0.994328 | 77359.79 | 3.894956 | 136.1249
| 39.00487 | 16.9545 | 0.926466 | 126.0017 | 0.9948082 | 91500.79 | 2.678372 | 133.136
| 39.00487 | 15.95438 | 0.9120961 | 109.495 | 0.9954899 | 79357.51 | 3.545171 | 132.7543
| 39.00487 | 14.95425 | 0.9229908 | 111.2988 | 0.9968415 | 74322.25 | 3.481751 | 121.9717
| 39.00487 | 13.954125 | 0.8998754 | 91.70404 | 0.9957758 | 77075.94 | 4.944118 | 155.2311
| 39.00487 | 12.954 | 0.9010331 | 95.92354 | 0.9963566 | 77280.02 | 4.552236 | 148.4345
| 39.00487 | 11.95387 | 0.8896442 | 91.68195 | 0.995979 | 78121.23 | 4.934678 | 157.4714
| 39.00487 | 10.95375 | 0.8854907 | 82.37202 | 0.9976368 | 69147.87 | 6.183572 | 155.6563
| 39.00487 | 9.953625 | 0.8910987 | 117.4638 | 0.995311 | 86979.86 | 3.070867 | 135.794
| 39.00487 | 8.9535 | 0.8775099 | 105.2802 | 0.9961766 | 83431.26 | 3.784697 | 145.7982
| 39.00487 | 7.953375 | 0.8865004 | 123.1918 | 0.9951166 | 77410.97 | 2.856636 | 114.4044
| 39.00487 | 6.95325 | 0.8650392 | 101.1925 | 0.9972547 | 77770.47 | 4.124296 | 141.2376
| 39.00487 | 5.953125 | 0.8646524 | 90.45703 | 0.9970171 | 74388.07 | 5.11394 | 151.831
| 39.00487 | 4.953 | 0.881471 | 121.4366 | 0.9974926 | 81881.18 | 2.918561 | 123.1132
| 39.00487 | 3.952875 | 0.8707677 | 115.2949 | 0.995991 | 79634.77 | 3.221596 | 126.2394
| 39.00487 | 2.95275 | 0.8588678 | 106.8505 | 0.9965122 | 79857.39 | 3.70994 | 137.1086
| 39.00487 | 1.952625 | 0.8645663 | 115.7369 | 0.9972491 | 83522.62 | 3.181059 | 132.168
| 39.00487 | 0.9525 | 0.8423738 | 96.24727 | 0.9959929 | 74193.16 | 4.557128 | 141.7926
| 39.00487 | 0 | 0.8468858 | 106.4235 | 0.9971573 | 77369.07 | 3.759964 | 133.2355
| 40.005 | 98.96475 | 1.364626 | 132.754 | 0.9956734 | 80161.82 | 2.473508 | 109.7541
| 40.005 | 97.96463 | 1.334758 | 112.2134 | 0.9943034 | 84229.27 | 3.352753 | 137.7004
| 40.005 | 96.9645 | 1.346152 | 128.2081 | 0.9944217 | 82032.74 | 2.628137 | 116.5467
| 40.005 | 95.964375 | 1.329384 | 113.8169 | 0.9963706 | 82181.61 | 3.285562 | 132.2302
| 40.005 | 94.96425 | 1.318051 | 102.9925 | 0.9974594 | 81572.64 | 3.961076 | 145.7319
| 40.005 | 93.96412 | 1.310998 | 92.52341 | 0.9957559 | 73468.19 | 4.910139 | 146.3344
| 40.005 | 92.964 | 1.327634 | 104.0351 | 0.9962998 | 74855.5 | 3.940165 | 131.858
| 40.005 | 91.96387 | 1.312544 | 107.3863 | 0.9955708 | 77134.68 | 3.692709 | 131.5497
| 40.005 | 90.96375 | 1.300286 | 103.4096 | 0.9959217 | 77308.75 | 3.960199 | 137.1865
| 40.005 | 89.96363 | 1.30492 | 100.5885 | 0.9968417 | 72993.66 | 4.216678 | 133.1245
| 40.005 | 88.9635 | 1.287537 | 89.73171 | 0.9965806 | 79929.6 | 5.114233 | 165.0309
| 40.005 | 87.963375 | 1.293505 | 96.0582 | 0.9968103 | 70120.37 | 4.630257 | 134.1286
| 40.005 | 86.96325 | 1.280726 | 98.0245 | 0.9971403 | 77174.43 | 4.379159 | 144.8853
| 40.005 | 85.96312 | 1.290164 | 112.9011 | 0.9958385 | 78666.22 | 3.355331 | 127.4061
| 40.005 | 84.963 | 1.276003 | 114.0028 | 0.9966993 | 87149.16 | 3.249463 | 140.4251
| 40.005 | 83.96287 | 1.26461 | 112.7483 | 0.9957565 | 84916.89 | 3.325084 | 138.2109
| 40.005 | 82.96275 | 1.266101 | 119.1464 | 0.9967297 | 94165.98 | 2.965732 | 145.6044
| 40.005 | 81.96263 | 1.26876 | 125.1189 | 0.9950789 | 85405.98 | 2.737766 | 124.6962
| 40.005 | 80.9625 | 1.253014 | 113.7241 | 0.994545 | 86102.46 | 3.261626 | 138.9733
| 40.005 | 79.962375 | 1.245196 | 104.8157 | 0.9968351 | 80393.23 | 3.84134 | 140.8907
| 40.005 | 78.96225 | 1.24194 | 107.2514 | 0.9965664 | 77420.8 | 3.703357 | 132.2417
| 40.005 | 77.96212 | 1.236708 | 100.0401 | 0.996597 | 77969.92 | 4.207274 | 143.3227
| 40.005 | 76.962 | 1.239257 | 95.99139 | 0.9957827 | 72872.41 | 4.594606 | 139.5878
| 40.005 | 75.96188 | 1.228662 | 112.1815 | 0.9957315 | 86528.85 | 3.347037 | 141.7326
| 40.005 | 74.96175 | 1.223938 | 109.9474 | 0.9962147 | 80811.9 | 3.511126 | 134.7181
| 40.005 | 73.961625 | 1.225135 | 116.3606 | 0.9958036 | 86129.04 | 3.130836 | 135.7313
| 40.005 | 72.9615 | 1.220166 | 112.7457 | 0.9970378 | 87723.57 | 3.314811 | 143.0676
| 40.005 | 71.96137 | 1.205454 | 101.4055 | 0.9965897 | 75786.69 | 4.123966 | 137.1929
| 40.005 | 70.96125 | 1.209434 | 116.563 | 0.995575 | 79239.04 | 3.157612 | 124.1571
| 40.005 | 69.96112 | 1.201199 | 117.3245 | 0.9936838 | 90295.41 | 3.056736 | 141.4541
| 40.005 | 68.961 | 1.193616 | 115.9446 | 0.9968061 | 83747.49 | 3.167691 | 132.2883
| 40.005 | 67.96088 | 1.184283 | 111.7836 | 0.9948938 | 95758.48 | 3.320149 | 158.5625
| 40.005 | 66.96075 | 1.185928 | 117.7346 | 0.9956334 | 79196.66 | 3.099872 | 122.8006
| 40.005 | 65.960625 | 1.17396 | 113.9208 | 0.9958829 | 88302.78 | 3.244859 | 142.4968
| 40.005 | 64.9605 | 1.178374 | 121.9736 | 0.9956519 | 86423.67 | 2.867624 | 129.6668
| 40.005 | 63.96037 | 1.165163 | 114.2737 | 0.994789 | 83825.06 | 3.24597 | 134.4228
| 40.005 | 62.96025 | 1.158681 | 106.4837 | 0.9959507 | 82567.43 | 3.711344 | 142.4921
| 40.005 | 61.96012 | 1.157415 | 111.3976 | 0.9958052 | 76390.74 | 3.456017 | 125.3378
| 40.005 | 60.96 | 1.165109 | 120.0064 | 0.9962669 | 77352.53 | 3.004179 | 117.4855
| 40.005 | 59.95988 | 1.154533 | 116.4557 | 0.9948382 | 80726.55 | 3.151595 | 126.6962
| 40.005 | 58.95975 | 1.148046 | 118.0646 | 0.9959836 | 78894.28 | 3.086774 | 121.9614
| 40.005 | 57.959625 | 1.134471 | 111.2711 | 0.996071 | 80169.68 | 3.437866 | 131.9347
| 40.005 | 56.9595 | 1.132164 | 111.3137 | 0.9931824 | 86215.33 | 3.387102 | 142.3158
| 40.005 | 55.95937 | 1.129296 | 108.6443 | 0.9957367 | 73131.17 | 3.647421 | 123.0209
| 40.005 | 54.95925 | 1.127892 | 107.5487 | 0.9971623 | 72078.94 | 3.732903 | 122.5219
| 40.005 | 53.95913 | 1.112707 | 90.36636 | 0.996311 | 72467.41 | 5.146938 | 147.9446
| 40.005 | 52.959 | 1.123795 | 105.7301 | 0.9967503 | 73887.34 | 3.834501 | 127.9257
| 40.005 | 51.95888 | 1.099178 | 96.25564 | 0.9962525 | 76504.98 | 4.531273 | 146.3519
| 40.005 | 50.95875 | 1.106984 | 93.84084 | 0.9973826 | 71041.87 | 4.825886 | 139.32
| 40.005 | 49.95862 | 1.090821 | 81.81026 | 0.9963664 | 62018.26 | 6.431778 | 140.642
| 40.005 | 48.9585 | 1.093433 | 90.00014 | 0.9971618 | 65960.9 | 5.301308 | 135.0959
| 40.005 | 47.95837 | 1.077918 | 88.51274 | 0.9972165 | 70521.66 | 5.385634 | 147.0988
| 40.005 | 46.95825 | 1.081212 | 110.649 | 0.9949789 | 77671.12 | 3.486808 | 128.4029
| 40.005 | 45.95813 | 1.070802 | 96.63961 | 0.9956841 | 72199.4 | 4.545443 | 137.2893
| 40.005 | 44.958 | 1.068046 | 104.3614 | 0.995465 | 82066.51 | 3.853158 | 144.6075
| 40.005 | 43.957875 | 1.079915 | 124.4177 | 0.9950871 | 80550.45 | 2.788395 | 117.9894
| 40.005 | 42.95775 | 1.073192 | 124.3849 | 0.9942984 | 84714.53 | 2.768337 | 124.3907
| 40.005 | 41.95762 | 1.064458 | 119.688 | 0.9963708 | 83613.95 | 2.985703 | 127.7468
| 40.005 | 40.9575 | 1.04607 | 110.6901 | 0.9948091 | 84053.52 | 3.441481 | 139.3882
| 40.005 | 39.95737 | 1.047013 | 113.1009 | 0.9953342 | 85095.08 | 3.303376 | 138.0591
| 40.005 | 38.95725 | 1.03898 | 109.7326 | 0.9967877 | 85653.79 | 3.495307 | 143.5188
| 40.005 | 37.95713 | 1.030123 | 104.8044 | 0.9944599 | 77464.76 | 3.855228 | 135.534
| 40.005 | 36.957 | 1.024047 | 79.34864 | 0.996126 | 67496.13 | 6.654386 | 158.0601
| 40.005 | 35.956875 | 1.034762 | 106.8562 | 0.9983088 | 74330.07 | 3.762608 | 127.312
| 40.005 | 34.95675 | 1.023753 | 110.128 | 0.9962503 | 76355.52 | 3.532579 | 126.7937
| 40.005 | 33.95662 | 1.016416 | 114.8054 | 0.9953261 | 83612.49 | 3.221383 | 133.4205
| 40.005 | 32.9565 | 1.020764 | 126.1892 | 0.9958287 | 82057.93 | 2.711301 | 118.5375
| 40.005 | 31.95637 | 0.999472 | 110.0711 | 0.9973659 | 91249.44 | 3.446879 | 153.0368
| 40.005 | 30.95625 | 0.98981 | 95.2996 | 0.9957477 | 76026.75 | 4.618147 | 146.9358
| 40.005 | 29.95613 | 0.9859496 | 87.32363 | 0.9979109 | 68908.73 | 5.55611 | 145.7742
| 40.005 | 28.956 | 0.9870481 | 112.6232 | 0.9953431 | 79716.65 | 3.361852 | 129.5025
| 40.005 | 27.95587 | 0.9794682 | 105.803 | 0.995869 | 76631.48 | 3.801371 | 132.7156
| 40.005 | 26.95575 | 0.9809157 | 113.5738 | 0.9965313 | 84053.25 | 3.288345 | 135.6976
| 40.005 | 25.95562 | 0.9732042 | 104.722 | 0.9966559 | 77459.15 | 3.870875 | 135.6646
| 40.005 | 24.9555 | 0.9626435 | 84.45537 | 0.9975318 | 69358.05 | 5.899191 | 152.0321
| 40.005 | 23.95538 | 0.9527933 | 88.75551 | 0.9959157 | 71715.99 | 5.330216 | 149.1831
| 40.005 | 22.95525 | 0.9551298 | 105.1586 | 0.9957608 | 81828.4 | 3.802582 | 143.021
| 40.005 | 21.95513 | 0.9408931 | 100.0477 | 0.9968443 | 78278.47 | 4.204985 | 143.9053
| 40.005 | 20.955 | 0.9403184 | 93.59481 | 0.9954538 | 73355.23 | 4.806495 | 144.3314
| 40.005 | 19.95487 | 0.9392572 | 104.2013 | 0.9953773 | 78825.99 | 3.889335 | 138.8616
| 40.005 | 18.95475 | 0.9370962 | 115.9281 | 0.9960397 | 84730.85 | 3.160513 | 133.9334
| 40.005 | 17.95462 | 0.9252639 | 108.6229 | 0.9950855 | 79988.88 | 3.591821 | 134.9766
| 40.005 | 16.9545 | 0.9195162 | 112.7321 | 0.9955829 | 75616.05 | 3.384999 | 122.4921
| 40.005 | 15.95438 | 0.9167975 | 113.5426 | 0.9956559 | 90915.49 | 3.251122 | 147.5081
| 40.005 | 14.95425 | 0.9122382 | 111.4443 | 0.995926 | 89027.45 | 3.375178 | 147.1037
| 40.005 | 13.954125 | 0.9103395 | 101.6738 | 0.9949959 | 75742.55 | 4.096529 | 136.7078
| 40.005 | 12.954 | 0.8976219 | 94.43689 | 0.9953934 | 79160.79 | 4.658827 | 154.7245
| 40.005 | 11.95387 | 0.9049147 | 101.933 | 0.9968809 | 72615.1 | 4.118124 | 130.5847
| 40.005 | 10.95375 | 0.8869712 | 89.09093 | 0.9969487 | 76407.78 | 5.230144 | 158.6429
| 40.005 | 9.953625 | 0.8891328 | 101.3333 | 0.9951659 | 78382.12 | 4.097997 | 142.1556
| 40.005 | 8.9535 | 0.8803751 | 104.637 | 0.9965725 | 81692.25 | 3.842256 | 143.5308
| 40.005 | 7.953375 | 0.8846662 | 115.8926 | 0.9956794 | 78424.37 | 3.197062 | 123.5762
| 40.005 | 6.95325 | 0.8752056 | 108.0316 | 0.9958003 | 74894.85 | 3.671108 | 126.8141
| 40.005 | 5.953125 | 0.8672131 | 94.42015 | 0.9958038 | 75248.66 | 4.707417 | 146.811
| 40.005 | 4.953 | 0.8762152 | 112.7932 | 0.9958402 | 79175.48 | 3.357925 | 128.3911
| 40.005 | 3.952875 | 0.858813 | 100.2157 | 0.9973302 | 87321.25 | 4.119007 | 161.2176
| 40.005 | 2.95275 | 0.8528426 | 99.18468 | 0.9960321 | 78828.13 | 4.263337 | 146.2765
| 40.005 | 1.952625 | 0.8527748 | 104.5425 | 0.9969221 | 73614.89 | 3.919316 | 128.9617
| 40.005 | 0.9525 | 0.8389764 | 92.02441 | 0.9964417 | 77051.39 | 4.916755 | 154.6189
| 40.005 | 0 | 0.8369709 | 95.33525 | 0.9969284 | 76254.39 | 4.618852 | 147.3526
| 41.005125 | 98.96475 | 1.345022 | 109.6263 | 0.9957037 | 84993.47 | 3.501169 | 142.4814
| 41.005125 | 97.96463 | 1.343711 | 111.1917 | 0.9953669 | 78185.33 | 3.453187 | 128.6286
| 41.005125 | 96.9645 | 1.329753 | 88.57424 | 0.9962913 | 73185.62 | 5.32956 | 152.657
| 41.005125 | 95.964375 | 1.330976 | 80.57472 | 0.998015 | 64536.02 | 6.559945 | 148.7136
| 41.005125 | 94.96425 | 1.331338 | 86.10494 | 0.9970937 | 60574.4 | 5.884876 | 130.156
| 41.005125 | 93.96412 | 1.314044 | 70.58711 | 0.9976574 | 61664.29 | 8.508301 | 163.9842
| 41.005125 | 92.964 | 1.315425 | 107.79 | 0.9953349 | 80989.79 | 3.637188 | 137.8532
| 41.005125 | 91.96387 | 1.314903 | 111.9603 | 0.9958264 | 77831.07 | 3.413585 | 127.1109
| 41.005125 | 90.96375 | 1.300307 | 102.0618 | 0.9960859 | 73907.5 | 4.09115 | 132.7801
| 41.005125 | 89.96363 | 1.301353 | 110.8852 | 0.9967078 | 81800.5 | 3.451892 | 135.2389
| 41.005125 | 88.9635 | 1.293387 | 110.8682 | 0.9968207 | 77661.17 | 3.481557 | 128.1418
| 41.005125 | 87.963375 | 1.28697 | 90.56497 | 0.9970624 | 74634.75 | 5.099541 | 152.1593
| 41.005125 | 86.96325 | 1.281041 | 98.33228 | 0.9963156 | 76436.14 | 4.357289 | 142.9619
| 41.005125 | 85.96312 | 1.295462 | 116.1859 | 0.9965078 | 75141.57 | 3.20646 | 117.9403
| 41.005125 | 84.963 | 1.281863 | 118.3178 | 0.9953438 | 85068.77 | 3.039289 | 131.6467
| 41.005125 | 83.96287 | 1.270845 | 118.303 | 0.9944723 | 85075.63 | 3.036932 | 131.6661
| 41.005125 | 82.96275 | 1.267911 | 120.5525 | 0.9975703 | 84223.9 | 2.947187 | 127.7719
| 41.005125 | 81.96263 | 1.271091 | 118.9771 | 0.9957463 | 86577.14 | 3.002401 | 133.3348
| 41.005125 | 80.9625 | 1.25314 | 105.0649 | 0.9964928 | 85457.07 | 3.786282 | 149.8707
| 41.005125 | 79.962375 | 1.255121 | 106.3678 | 0.9971754 | 82349.08 | 3.725646 | 142.2746
| 41.005125 | 78.96225 | 1.247875 | 107.604 | 0.9959527 | 77553.04 | 3.677193 | 132.0131
| 41.005125 | 77.96212 | 1.246557 | 99.41426 | 0.9958828 | 75087.36 | 4.281851 | 138.7399
| 41.005125 | 76.962 | 1.237099 | 105.1598 | 0.9968849 | 83357.29 | 3.796324 | 145.8468
| 41.005125 | 75.96188 | 1.233066 | 112.2864 | 0.9955556 | 84556.95 | 3.351665 | 138.1849
| 41.005125 | 74.96175 | 1.228885 | 113.8593 | 0.9965327 | 79238.56 | 3.302031 | 127.2476
| 41.005125 | 73.961625 | 1.232343 | 119.9789 | 0.9964654 | 89655.82 | 2.945108 | 137.1591
| 41.005125 | 72.9615 | 1.215111 | 109.4346 | 0.9953499 | 89383.26 | 3.485687 | 150.5837
| 41.005125 | 71.96137 | 1.2094 | 97.24357 | 0.9969513 | 76188.34 | 4.453836 | 144.1735
| 41.005125 | 70.96125 | 1.21516 | 124.0761 | 0.9957872 | 82406.51 | 2.796189 | 121.1744
| 41.005125 | 69.96112 | 1.196749 | 113.2595 | 0.9952426 | 90467.05 | 3.266693 | 147.112
| 41.005125 | 68.961 | 1.198511 | 122.5694 | 0.9966866 | 80620.09 | 2.872167 | 119.9651
| 41.005125 | 67.96088 | 1.185819 | 113.998 | 0.9953524 | 87724.56 | 3.241767 | 141.3996
| 41.005125 | 66.96075 | 1.184298 | 118.4684 | 0.9948588 | 89963 | 3.007981 | 139.4839
| 41.005125 | 65.960625 | 1.175755 | 114.7968 | 0.9960546 | 93619.32 | 3.175458 | 150.4701
| 41.005125 | 64.9605 | 1.178173 | 124.2186 | 0.9934642 | 87572.05 | 2.760729 | 128.9822
| 41.005125 | 63.96037 | 1.166755 | 116.7552 | 0.9946525 | 82033.36 | 3.128602 | 128.4906
| 41.005125 | 62.96025 | 1.165476 | 117.8556 | 0.9948609 | 91781.24 | 3.029106 | 143.2708
| 41.005125 | 61.96012 | 1.177195 | 129.9793 | 0.9958318 | 78636.86 | 2.580371 | 109.9808
| 41.005125 | 60.96 | 1.151744 | 109.9126 | 0.9962879 | 83345.44 | 3.496915 | 139.196
| 41.005125 | 59.95988 | 1.154942 | 114.4017 | 0.9952314 | 80135.61 | 3.262494 | 128.094
| 41.005125 | 58.95975 | 1.13847 | 105.1953 | 0.9950149 | 80983.14 | 3.803179 | 141.4106
| 41.005125 | 57.959625 | 1.136783 | 108.6672 | 0.9949144 | 83460.88 | 3.564803 | 141.0603
| 41.005125 | 56.9595 | 1.134684 | 111.0468 | 0.9952161 | 83045.24 | 3.428855 | 137.1708
| 41.005125 | 55.95937 | 1.12896 | 110.9453 | 0.9965263 | 83499.74 | 3.437049 | 138.1078
| 41.005125 | 54.95925 | 1.122087 | 101.6674 | 0.9968487 | 74373.25 | 4.119634 | 134.1954
| 41.005125 | 53.95913 | 1.125286 | 99.28523 | 0.9968666 | 71548.27 | 4.336917 | 132.231
| 41.005125 | 52.959 | 1.108659 | 82.61232 | 0.9979415 | 69564.76 | 6.143743 | 156.1288
| 41.005125 | 51.95888 | 1.113326 | 108.4304 | 0.9949803 | 74968.3 | 3.64191 | 126.4437
| 41.005125 | 50.95875 | 1.100131 | 89.99309 | 0.996954 | 73891.18 | 5.169389 | 151.608
| 41.005125 | 49.95862 | 1.092357 | 81.77242 | 0.9981101 | 71211.42 | 6.227139 | 161.652
| 41.005125 | 48.9585 | 1.089543 | 93.73383 | 0.9974872 | 75219.09 | 4.781213 | 147.9148
| 41.005125 | 47.95837 | 1.088571 | 94.1895 | 0.9955169 | 69015.31 | 4.811172 | 134.7267
| 41.005125 | 46.95825 | 1.078945 | 94.12838 | 0.9969505 | 72560.88 | 4.775281 | 141.8983
| 41.005125 | 45.95813 | 1.075339 | 96.8307 | 0.9949107 | 78113.44 | 4.457526 | 148.5947
| 41.005125 | 44.958 | 1.081727 | 119.2619 | 0.9949083 | 77085.87 | 3.036076 | 117.8151
| 41.005125 | 43.957875 | 1.06824 | 112.4413 | 0.996292 | 83853.37 | 3.350054 | 136.785
| 41.005125 | 42.95775 | 1.076801 | 127.3126 | 0.9958001 | 87245.14 | 2.645779 | 125.2374
| 41.005125 | 41.95762 | 1.055898 | 115.9352 | 0.9948295 | 83350.4 | 3.163133 | 131.6202
| 41.005125 | 40.9575 | 1.057845 | 120.9052 | 0.9949642 | 81740.64 | 2.934663 | 123.4315
| 41.005125 | 39.95737 | 1.046554 | 112.4443 | 0.9957525 | 83591.04 | 3.349346 | 136.325
| 41.005125 | 38.95725 | 1.042731 | 111.8531 | 0.9952908 | 77460.62 | 3.42014 | 126.6052
| 41.005125 | 37.95713 | 1.043498 | 116.6891 | 0.9964252 | 76774.74 | 3.16964 | 120.0369
| 41.005125 | 36.957 | 1.032963 | 110.8984 | 0.9962831 | 81598.62 | 3.450737 | 134.8677
| 41.005125 | 35.956875 | 1.043596 | 107.2308 | 0.9965994 | 71045.54 | 3.760949 | 121.1006
| 41.005125 | 34.95675 | 1.024436 | 108.7919 | 0.9953399 | 81262.6 | 3.573667 | 137.0028
| 41.005125 | 33.95662 | 1.018451 | 114.1399 | 0.9958549 | 83278.34 | 3.260092 | 133.6778
| 41.005125 | 32.9565 | 1.009161 | 111.2084 | 0.9948249 | 83431.4 | 3.415748 | 137.6265
| 41.005125 | 31.95637 | 1.005062 | 112.2644 | 0.9946293 | 87928.32 | 3.330754 | 144.0411
| 41.005125 | 30.95625 | 0.9975724 | 106.1919 | 0.9960838 | 83057.31 | 3.72729 | 143.7978
| 41.005125 | 29.95613 | 1.005217 | 100.4228 | 0.9982842 | 70542.66 | 4.264958 | 128.8085
| 41.005125 | 28.956 | 0.9919978 | 111.0487 | 0.9947924 | 82519.4 | 3.430334 | 136.2517
| 41.005125 | 27.95587 | 0.9794246 | 105.5047 | 0.9956137 | 84346.79 | 3.761046 | 147.1497
| 41.005125 | 26.95575 | 0.9823579 | 109.8563 | 0.9966237 | 72911.37 | 3.578339 | 121.2397
| 41.005125 | 25.95562 | 0.9727221 | 98.48312 | 0.9979993 | 72720.69 | 4.394813 | 135.6145
| 41.005125 | 24.9555 | 0.9635437 | 97.77391 | 0.9969393 | 74477.23 | 4.428104 | 140.0249
| 41.005125 | 23.95538 | 0.9541807 | 90.05187 | 0.9959382 | 67897.11 | 5.252363 | 138.9704
| 41.005125 | 22.95525 | 0.9515873 | 102.2221 | 0.997143 | 82225.01 | 4.009482 | 148.1203
| 41.005125 | 21.95513 | 0.9556451 | 121.7369 | 0.9950759 | 86181.05 | 2.877143 | 129.5403
| 41.005125 | 20.955 | 0.9415264 | 89.66649 | 0.9958342 | 74055.68 | 5.1947 | 152.5223
| 41.005125 | 19.95487 | 0.9333899 | 100.4439 | 0.996422 | 80384.4 | 4.153247 | 147.3309
| 41.005125 | 18.95475 | 0.9294267 | 111.7976 | 0.994534 | 87453.56 | 3.358578 | 143.8427
| 41.005125 | 17.95462 | 0.9357746 | 118.3831 | 0.9946442 | 80372.31 | 3.058217 | 123.9727
| 41.005125 | 16.9545 | 0.9441088 | 135.6648 | 0.9943765 | 84802.68 | 2.354961 | 113.771
| 41.005125 | 15.95438 | 0.9230991 | 119.7051 | 0.9963171 | 89132.92 | 2.959296 | 136.6351
| 41.005125 | 14.95425 | 0.9088869 | 109.8041 | 0.9965668 | 92960.2 | 3.450417 | 156.5137
| 41.005125 | 13.954125 | 0.9105443 | 113.1419 | 0.9961728 | 75754.84 | 3.363507 | 122.2662
| 41.005125 | 12.954 | 0.8972976 | 91.34539 | 0.9955235 | 72418.34 | 5.041319 | 146.1515
| 41.005125 | 11.95387 | 0.9099286 | 105.4408 | 0.9963692 | 70069.4 | 3.890086 | 121.53
| 41.005125 | 10.95375 | 0.8944363 | 95.47677 | 0.9971571 | 78843.75 | 4.578959 | 152.33
| 41.005125 | 9.953625 | 0.886546 | 82.47536 | 0.997191 | 63983.24 | 6.288373 | 143.8052
| 41.005125 | 8.9535 | 0.8784198 | 96.78813 | 0.9960722 | 76751.52 | 4.48175 | 145.9862
| 41.005125 | 7.953375 | 0.8780962 | 108.6014 | 0.9963461 | 78706.77 | 3.60776 | 132.7673
| 41.005125 | 6.95325 | 0.893017 | 119.4007 | 0.9953227 | 69581.48 | 3.081033 | 105.9878
| 41.005125 | 5.953125 | 0.8720429 | 92.95202 | 0.9962792 | 73231.14 | 4.874649 | 145.1473
| 41.005125 | 4.953 | 0.8806518 | 114.9214 | 0.9964499 | 80391.02 | 3.238173 | 127.9252
| 41.005125 | 3.952875 | 0.8673057 | 104.5506 | 0.9969691 | 83773.1 | 3.834505 | 147.5154
| 41.005125 | 2.95275 | 0.8565133 | 99.04512 | 0.9958198 | 82962.57 | 4.236055 | 154.5691
| 41.005125 | 1.952625 | 0.8524637 | 99.85534 | 0.9960242 | 79416.09 | 4.205228 | 146.3725
| 41.005125 | 0.9525 | 0.8501339 | 99.86821 | 0.995948 | 82388.56 | 4.177663 | 152.1068
| 41.005125 | 0 | 0.8558982 | 106.4197 | 0.9960084 | 70716.89 | 3.815261 | 121.4848
| 42.00525 | 98.96475 | 1.350325 | 99.38346 | 0.994819 | 78333.32 | 4.246262 | 144.9949
| 42.00525 | 97.96463 | 1.349167 | 103.3215 | 0.9965442 | 75839.72 | 3.982698 | 134.618
| 42.00525 | 96.9645 | 1.348758 | 110.6618 | 0.9962311 | 75517.93 | 3.507278 | 124.7277
| 42.00525 | 95.964375 | 1.330946 | 105.8409 | 0.9967185 | 76667.4 | 3.802339 | 132.741
| 42.00525 | 94.96425 | 1.330275 | 99.71011 | 0.9970945 | 73658.11 | 4.279845 | 135.6157
| 42.00525 | 93.96412 | 1.322859 | 112.3327 | 0.9938734 | 83429.82 | 3.349186 | 136.1689
| 42.00525 | 92.964 | 1.321894 | 110.5082 | 0.9961166 | 87758.49 | 3.435592 | 146.1668
| 42.00525 | 91.96387 | 1.308229 | 102.1101 | 0.9959764 | 79950.75 | 4.030841 | 143.9753
| 42.00525 | 90.96375 | 1.315102 | 118.3669 | 0.9968126 | 85880.26 | 3.038102 | 132.9271
| 42.00525 | 89.96363 | 1.308428 | 115.8423 | 0.9951959 | 85716.98 | 3.156673 | 135.6727
| 42.00525 | 88.9635 | 1.301746 | 115.1982 | 0.9965539 | 80683.57 | 3.222382 | 128.089
| 42.00525 | 87.963375 | 1.289226 | 96.85214 | 0.9960766 | 74866.49 | 4.497277 | 142.1783
| 42.00525 | 86.96325 | 1.28588 | 98.15863 | 0.9959793 | 82539.33 | 4.310989 | 155.2071
| 42.00525 | 85.96312 | 1.291215 | 102.6804 | 0.9974199 | 74705.82 | 4.043994 | 133.4243
| 42.00525 | 84.963 | 1.279709 | 111.4673 | 0.9941134 | 81234.16 | 3.411969 | 133.4947
| 42.00525 | 83.96287 | 1.277566 | 118.9805 | 0.9954248 | 84117.96 | 3.012942 | 129.3439
| 42.00525 | 82.96275 | 1.269679 | 116.021 | 0.995181 | 84635.15 | 3.153233 | 133.6529
| 42.00525 | 81.96263 | 1.266623 | 112.6487 | 0.9956251 | 84120.33 | 3.334561 | 136.9707
| 42.00525 | 80.9625 | 1.277425 | 124.8238 | 0.9975986 | 82209.05 | 2.771702 | 120.134
| 42.00525 | 79.962375 | 1.262141 | 113.1401 | 0.9964292 | 76143.54 | 3.361823 | 122.9174
| 42.00525 | 78.96225 | 1.262676 | 100.1228 | 0.997484 | 71528.28 | 4.273064 | 131.0403
| 42.00525 | 77.96212 | 1.24513 | 97.51275 | 0.9962526 | 76436.21 | 4.424813 | 144.2278
| 42.00525 | 76.962 | 1.250487 | 113.4273 | 0.9982433 | 84327.37 | 3.301126 | 136.3668
| 42.00525 | 75.96188 | 1.256924 | 128.0777 | 0.9963505 | 81511.17 | 2.641157 | 115.9149
| 42.00525 | 74.96175 | 1.232079 | 109.9949 | 0.9958472 | 79866.12 | 3.513291 | 133.0087
| 42.00525 | 73.961625 | 1.236314 | 115.1076 | 0.9965109 | 85467.56 | 3.200125 | 136.1754
| 42.00525 | 72.9615 | 1.223987 | 109.8277 | 0.996758 | 84061.57 | 3.499311 | 140.575
| 42.00525 | 71.96137 | 1.2237 | 112.8656 | 0.9983282 | 73664.12 | 3.403106 | 119.1306
| 42.00525 | 70.96125 | 1.212078 | 116.1799 | 0.9951122 | 79886.47 | 3.171428 | 125.6376
| 42.00525 | 69.96112 | 1.222442 | 134.0015 | 0.9935867 | 83304.62 | 2.412974 | 113.1078
| 42.00525 | 68.961 | 1.206613 | 123.5434 | 0.9956172 | 82473.51 | 2.817807 | 121.8206
| 42.00525 | 67.96088 | 1.194662 | 114.6452 | 0.995324 | 84003.84 | 3.227541 | 134.2729
| 42.00525 | 66.96075 | 1.191853 | 120.3925 | 0.9956399 | 89951.84 | 2.922485 | 137.1365
| 42.00525 | 65.960625 | 1.181803 | 117.1469 | 0.9959455 | 90998.71 | 3.070076 | 142.8806
| 42.00525 | 64.9605 | 1.194262 | 134.0973 | 0.9952116 | 85942.22 | 2.404966 | 116.7796
| 42.00525 | 63.96037 | 1.176478 | 120.7985 | 0.9964733 | 87799.07 | 2.916186 | 133.1964
| 42.00525 | 62.96025 | 1.182937 | 130.6785 | 0.9937675 | 85959.35 | 2.519339 | 119.9729
| 42.00525 | 61.96012 | 1.167108 | 117.7623 | 0.9957235 | 85168.34 | 3.066719 | 132.4634
| 42.00525 | 60.96 | 1.162378 | 113.7423 | 0.9956515 | 77537.07 | 3.316149 | 124.54
| 42.00525 | 59.95988 | 1.160427 | 114.4517 | 0.994343 | 82360.04 | 3.243272 | 131.7394
| 42.00525 | 58.95975 | 1.147207 | 99.21159 | 0.9973207 | 73521.83 | 4.322504 | 136.0769
| 42.00525 | 57.959625 | 1.145285 | 107.8483 | 0.9957289 | 78942.09 | 3.650168 | 134.1475
| 42.00525 | 56.9595 | 1.147942 | 116.2357 | 0.9956908 | 76957.26 | 3.188829 | 120.8131
| 42.00525 | 55.95937 | 1.129561 | 103.4861 | 0.9975645 | 70922.96 | 4.024913 | 125.4848
| 42.00525 | 54.95925 | 1.121466 | 100.2898 | 0.9964847 | 80218.52 | 4.166778 | 147.2515
| 42.00525 | 53.95913 | 1.122336 | 88.65898 | 0.9981083 | 69181.55 | 5.398225 | 144.025
| 42.00525 | 52.959 | 1.113078 | 77.47471 | 0.9974128 | 63218.3 | 7.093312 | 151.9517
| 42.00525 | 51.95888 | 1.11442 | 88.8826 | 0.9973847 | 67261.81 | 5.403035 | 139.6065
| 42.00525 | 50.95875 | 1.120989 | 101.4006 | 0.997247 | 69188.78 | 4.199417 | 125.0098
| 42.00525 | 49.95862 | 1.102149 | 93.98277 | 0.9968635 | 70287.79 | 4.820084 | 137.587
| 42.00525 | 48.9585 | 1.096261 | 90.86966 | 0.9977075 | 71083.3 | 5.123951 | 144.2303
| 42.00525 | 47.95837 | 1.095325 | 95.45 | 0.9969363 | 72431.36 | 4.655095 | 139.5703
| 42.00525 | 46.95825 | 1.083192 | 92.98702 | 0.9965047 | 72175.07 | 4.887083 | 142.9483
| 42.00525 | 45.95813 | 1.078788 | 90.12621 | 0.997027 | 75674.7 | 5.130705 | 155.1501
| 42.00525 | 44.958 | 1.078306 | 106.6377 | 0.9956363 | 77233.23 | 3.740404 | 132.6938
| 42.00525 | 43.957875 | 1.069301 | 107.2789 | 0.9972394 | 79911.65 | 3.685307 | 136.6399
| 42.00525 | 42.95775 | 1.071751 | 117.6031 | 0.9955512 | 83729 | 3.081103 | 130.2939
| 42.00525 | 41.95762 | 1.061897 | 118.8981 | 0.9944612 | 80788.06 | 3.030733 | 124.0754
| 42.00525 | 40.9575 | 1.050871 | 111.848 | 0.9958686 | 88233.91 | 3.35675 | 145.1538
| 42.00525 | 39.95737 | 1.055471 | 117.7036 | 0.9964229 | 80912.56 | 3.09442 | 125.6112
| 42.00525 | 38.95725 | 1.06471 | 130.2831 | 0.9950007 | 87058.51 | 2.533153 | 121.9798
| 42.00525 | 37.95713 | 1.044406 | 112.8171 | 0.9951293 | 83174.89 | 3.328967 | 135.1354
| 42.00525 | 36.957 | 1.033024 | 106.5454 | 0.9970828 | 81140.3 | 3.722518 | 139.8383
| 42.00525 | 35.956875 | 1.024997 | 105.1168 | 0.9969916 | 82824.46 | 3.803496 | 144.9287
| 42.00525 | 34.95675 | 1.021807 | 92.69033 | 0.9948945 | 67382.65 | 4.979359 | 133.7465
| 42.00525 | 33.95662 | 1.022078 | 115.2379 | 0.9950923 | 84574.24 | 3.192979 | 134.5013
| 42.00525 | 32.9565 | 1.031 | 127.1293 | 0.9962002 | 76783.48 | 2.699888 | 109.8106
| 42.00525 | 31.95637 | 1.006621 | 107.8944 | 0.9958703 | 77474.58 | 3.659124 | 131.5018
| 42.00525 | 30.95625 | 0.9968568 | 98.66228 | 0.9965483 | 74600.6 | 4.351184 | 138.9283
| 42.00525 | 29.95613 | 0.9951276 | 76.26316 | 0.9981665 | 65768.03 | 7.230832 | 160.7497
| 42.00525 | 28.956 | 0.9889933 | 102.5155 | 0.9964279 | 79905.54 | 4.004005 | 143.2977
| 42.00525 | 27.95587 | 1.002238 | 125.7505 | 0.9961341 | 82853.07 | 2.726368 | 120.1733
| 42.00525 | 26.95575 | 0.9771963 | 104.4088 | 0.9968909 | 82152.14 | 3.855687 | 144.7158
| 42.00525 | 25.95562 | 0.9697574 | 98.57001 | 0.9966143 | 82354.58 | 4.282853 | 154.167
| 42.00525 | 24.9555 | 0.9752778 | 100.1224 | 0.9978217 | 72165.4 | 4.267492 | 132.2371
| 42.00525 | 23.95538 | 0.9605836 | 83.20159 | 0.9965337 | 73193.95 | 5.981905 | 163.19
| 42.00525 | 22.95525 | 0.9554964 | 105.2167 | 0.9967174 | 85111.57 | 3.779575 | 149.0047
| 42.00525 | 21.95513 | 0.9602072 | 115.3905 | 0.9951811 | 85528.34 | 3.180478 | 135.913
| 42.00525 | 20.955 | 0.9450389 | 93.256 | 0.9962361 | 69848.22 | 4.892886 | 137.8274
| 42.00525 | 19.95487 | 0.9400118 | 100.4046 | 0.995278 | 84782.85 | 4.114245 | 155.8916
| 42.00525 | 18.95475 | 0.9398149 | 115.851 | 0.9952036 | 86521.14 | 3.152194 | 137.0067
| 42.00525 | 17.95462 | 0.9469345 | 124.2121 | 0.996766 | 85411.25 | 2.780297 | 125.6699
| 42.00525 | 16.9545 | 0.9264068 | 113.3621 | 0.995417 | 81378.78 | 3.311221 | 131.4185
| 42.00525 | 15.95438 | 0.9192416 | 109.2002 | 0.9960742 | 86895.97 | 3.516466 | 146.4646
| 42.00525 | 14.95425 | 0.9204874 | 114.0552 | 0.9962923 | 83874.36 | 3.262837 | 134.7925
| 42.00525 | 13.954125 | 0.9090004 | 105.8352 | 0.9957597 | 81137.12 | 3.762974 | 140.8015
| 42.00525 | 12.954 | 0.9116284 | 102.1438 | 0.9959492 | 68391.42 | 4.145592 | 122.5939
| 42.00525 | 11.95387 | 0.9164316 | 110.9851 | 0.9963664 | 78741.75 | 3.465251 | 129.843
| 42.00525 | 10.95375 | 0.8986804 | 92.57802 | 0.9970245 | 69668.08 | 4.967203 | 138.5433
| 42.00525 | 9.953625 | 0.8998747 | 95.04276 | 0.9979032 | 69447.45 | 4.738538 | 134.3364
| 42.00525 | 8.9535 | 0.8918123 | 101.5784 | 0.9967704 | 73495.91 | 4.135002 | 132.6904
| 42.00525 | 7.953375 | 0.8759536 | 104.4855 | 0.9947682 | 81383.18 | 3.846782 | 143.1551
| 42.00525 | 6.95325 | 0.8769261 | 98.20454 | 0.9966247 | 69949.2 | 4.444854 | 130.7174
| 42.00525 | 5.953125 | 0.8853825 | 103.022 | 0.9972776 | 78022.53 | 3.98784 | 139.0681
| 42.00525 | 4.953 | 0.8696139 | 97.50426 | 0.9970166 | 77655.19 | 4.416696 | 146.6426
| 42.00525 | 3.952875 | 0.8677622 | 103.3116 | 0.996979 | 80774.55 | 3.942731 | 143.7613
| 42.00525 | 2.95275 | 0.8592298 | 99.26784 | 0.9952618 | 83939.6 | 4.207735 | 156.116
| 42.00525 | 1.952625 | 0.8642552 | 107.702 | 0.9963643 | 88068.89 | 3.601081 | 150.75
| 42.00525 | 0.9525 | 0.8469595 | 96.24468 | 0.9969298 | 82987.31 | 4.470247 | 159.4
| 42.00525 | 0 | 0.8475824 | 91.04967 | 0.9981818 | 67710.84 | 5.163121 | 137.0199
| 43.00538 | 98.96475 | 1.363669 | 104.5332 | 0.9965933 | 75419.37 | 3.901558 | 132.2212
| 43.00538 | 97.96463 | 1.341304 | 91.86258 | 0.9958707 | 75759.57 | 4.945656 | 152.2006
| 43.00538 | 96.9645 | 1.337414 | 103.9914 | 0.995267 | 83773.69 | 3.864848 | 148.3295
| 43.00538 | 95.964375 | 1.353827 | 128.8696 | 0.9960303 | 77766.59 | 2.626762 | 109.6985
| 43.00538 | 94.96425 | 1.329273 | 111.4296 | 0.9971876 | 85496.21 | 3.400307 | 140.9529
| 43.00538 | 93.96412 | 1.334969 | 119.1868 | 0.9953572 | 78449.96 | 3.033226 | 120.0538
| 43.00538 | 92.964 | 1.316761 | 108.5373 | 0.9964925 | 84689.46 | 3.571316 | 143.4504
| 43.00538 | 91.96387 | 1.314931 | 102.9172 | 0.9957574 | 77168.47 | 3.99581 | 137.6144
| 43.00538 | 90.96375 | 1.313998 | 113.0981 | 0.9951496 | 73327.97 | 3.380045 | 118.2846
| 43.00538 | 89.96363 | 1.317366 | 122.4587 | 0.9952339 | 86303.24 | 2.845774 | 128.9365
| 43.00538 | 88.9635 | 1.302747 | 114.5097 | 0.994813 | 83157.06 | 3.237434 | 133.0106
| 43.00538 | 87.963375 | 1.319402 | 132.7029 | 0.994677 | 82614.48 | 2.462882 | 113.28
| 43.00538 | 86.96325 | 1.29322 | 95.52423 | 0.9960531 | 74782.7 | 4.614368 | 144.0966
| 43.00538 | 85.96312 | 1.290718 | 97.57703 | 0.9954075 | 75256.13 | 4.427812 | 141.813
| 43.00538 | 84.963 | 1.282028 | 102.1277 | 0.9955623 | 81070.27 | 4.018245 | 146.0555
| 43.00538 | 83.96287 | 1.287846 | 122.7818 | 0.9969404 | 82676.15 | 2.853754 | 122.9354
| 43.00538 | 82.96275 | 1.27322 | 115.1107 | 0.9977185 | 79949.8 | 3.235703 | 126.9895
| 43.00538 | 81.96263 | 1.267426 | 110.8066 | 0.9978989 | 89147.63 | 3.418026 | 148.2317
| 43.00538 | 80.9625 | 1.262404 | 105.3662 | 0.9963662 | 78047.43 | 3.820975 | 135.853
| 43.00538 | 79.962375 | 1.278169 | 120.7401 | 0.9964439 | 78131.88 | 2.96638 | 117.9592
| 43.00538 | 78.96225 | 1.2593 | 98.6233 | 0.9954123 | 75423.66 | 4.339573 | 140.5513
| 43.00538 | 77.96212 | 1.246432 | 98.89799 | 0.9959824 | 74405.14 | 4.331212 | 138.1975
| 43.00538 | 76.962 | 1.243257 | 109.5034 | 0.9949701 | 80338.09 | 3.53565 | 134.4475
| 43.00538 | 75.96188 | 1.238988 | 107.9268 | 0.9972589 | 79439.65 | 3.648047 | 134.9438
| 43.00538 | 74.96175 | 1.233312 | 110.4642 | 0.9966903 | 76454.56 | 3.513678 | 126.5646
| 43.00538 | 73.961625 | 1.229841 | 108.7873 | 0.9954932 | 77943.92 | 3.59846 | 131.1858
| 43.00538 | 72.9615 | 1.226157 | 105.4662 | 0.9952827 | 76106.85 | 3.825785 | 132.2102
| 43.00538 | 71.96137 | 1.214948 | 104.976 | 0.9969916 | 86632.56 | 3.78649 | 152.203
| 43.00538 | 70.96125 | 1.221519 | 123.8653 | 0.9951033 | 81530.44 | 2.806963 | 120.0378
| 43.00538 | 69.96112 | 1.211733 | 120.6065 | 0.9948522 | 84076.84 | 2.93632 | 127.4514
| 43.00538 | 68.961 | 1.19931 | 113.6154 | 0.996153 | 80379.1 | 3.306514 | 129.4398
| 43.00538 | 67.96088 | 1.197594 | 116.2607 | 0.9938539 | 86591.48 | 3.126529 | 136.6035
| 43.00538 | 66.96075 | 1.204172 | 129.3422 | 0.9958419 | 85491.02 | 2.575785 | 120.5883
| 43.00538 | 65.960625 | 1.185084 | 116.1748 | 0.9941352 | 90452.63 | 3.113591 | 143.1953
| 43.00538 | 64.9605 | 1.199261 | 133.4307 | 0.9942049 | 81605.49 | 2.440354 | 111.2048
| 43.00538 | 63.96037 | 1.185632 | 124.4366 | 0.9962699 | 90709.26 | 2.748432 | 133.6627
| 43.00538 | 62.96025 | 1.178374 | 120.4758 | 0.9957315 | 80248.37 | 2.964504 | 121.5435
| 43.00538 | 61.96012 | 1.190744 | 137.42 | 0.9931584 | 80736.41 | 2.309809 | 106.6609
| 43.00538 | 60.96 | 1.169445 | 119.2115 | 0.9947548 | 86802.47 | 2.987074 | 133.4161
| 43.00538 | 59.95988 | 1.162543 | 116.5417 | 0.9946168 | 81066.07 | 3.144539 | 127.1515
| 43.00538 | 58.95975 | 1.150622 | 110.4807 | 0.9951837 | 77861.18 | 3.496132 | 128.936
| 43.00538 | 57.959625 | 1.148394 | 107.5539 | 0.9963547 | 86869.08 | 3.61738 | 148.781
| 43.00538 | 56.9595 | 1.1447 | 109.9237 | 0.9966046 | 72013.98 | 3.581924 | 119.6396
| 43.00538 | 55.95937 | 1.138482 | 97.90566 | 0.9979216 | 71986.42 | 4.451481 | 135.0463
| 43.00538 | 54.95925 | 1.137577 | 95.45926 | 0.9963239 | 65170.08 | 4.756408 | 125.4176
| 43.00538 | 53.95913 | 1.13717 | 93.06532 | 0.9954491 | 66616.96 | 4.958015 | 131.6671
| 43.00538 | 52.959 | 1.133661 | 105.9697 | 0.9968858 | 74445.16 | 3.813919 | 128.6139
| 43.00538 | 51.95888 | 1.109397 | 83.55264 | 0.9970754 | 68009.77 | 6.04286 | 150.7495
| 43.00538 | 50.95875 | 1.112285 | 97.62894 | 0.9964894 | 74669.35 | 4.435726 | 140.6098
| 43.00538 | 49.95862 | 1.09976 | 92.02913 | 0.9968908 | 77644.26 | 4.911664 | 155.858
| 43.00538 | 48.9585 | 1.095608 | 98.18978 | 0.9967161 | 78251.64 | 4.35246 | 146.7227
| 43.00538 | 47.95837 | 1.10724 | 111.977 | 0.9971217 | 79708.3 | 3.404992 | 130.2906
| 43.00538 | 46.95825 | 1.089192 | 109.2416 | 0.9947634 | 79691.43 | 3.555027 | 133.6514
| 43.00538 | 45.95813 | 1.091586 | 119.9054 | 0.9950958 | 82688.97 | 2.975927 | 126.0159
| 43.00538 | 44.958 | 1.076209 | 104.7599 | 0.995633 | 72671.91 | 3.907365 | 126.9767
| 43.00538 | 43.957875 | 1.076373 | 98.10428 | 0.9971651 | 76495.43 | 4.379802 | 143.4401
| 43.00538 | 42.95775 | 1.071573 | 113.5297 | 0.9973949 | 80017.05 | 3.318181 | 128.9479
| 43.00538 | 41.95762 | 1.068488 | 120.145 | 0.9958571 | 83984.52 | 2.961122 | 127.8254
| 43.00538 | 40.9575 | 1.078259 | 135.9206 | 0.9951888 | 80863.64 | 2.362738 | 108.0717
| 43.00538 | 39.95737 | 1.058744 | 115.4871 | 0.9956751 | 84539.79 | 3.182554 | 134.146
| 43.00538 | 38.95725 | 1.061522 | 123.4621 | 0.9952257 | 76061.58 | 2.8527 | 112.0966
| 43.00538 | 37.95713 | 1.046338 | 111.6615 | 0.996642 | 83394.92 | 3.397523 | 136.999
| 43.00538 | 36.957 | 1.045479 | 115.176 | 0.9960593 | 82750 | 3.209727 | 131.5405
| 43.00538 | 35.956875 | 1.041121 | 111.3786 | 0.9978268 | 80708.28 | 3.435147 | 132.7456
| 43.00538 | 34.95675 | 1.03218 | 106.8245 | 0.9967336 | 79242.84 | 3.717237 | 136.0463
| 43.00538 | 33.95662 | 1.031766 | 101.7539 | 0.9966025 | 71089.74 | 4.146959 | 128.0185
| 43.00538 | 32.9565 | 1.039062 | 128.4735 | 0.9950775 | 73424.42 | 2.661028 | 103.7435
| 43.00538 | 31.95637 | 1.01953 | 112.9524 | 0.9960819 | 80874.77 | 3.339198 | 131.0717
| 43.00538 | 30.95625 | 1.010001 | 112.901 | 0.9967165 | 83228.38 | 3.330163 | 135.1393
| 43.00538 | 29.95613 | 1.016428 | 102.8422 | 0.996203 | 70643.76 | 4.068494 | 125.7846
| 43.00538 | 28.956 | 0.9908262 | 88.55184 | 0.995835 | 68879.06 | 5.40061 | 143.529
| 43.00538 | 27.95587 | 0.9904629 | 105.1857 | 0.9979344 | 80211.19 | 3.82275 | 140.052
| 43.00538 | 26.95575 | 0.9792758 | 102.1051 | 0.9956839 | 76075.91 | 4.064667 | 136.7299
| 43.00538 | 25.95562 | 0.9853266 | 92.29545 | 0.9971854 | 68934.03 | 5.007999 | 137.5109
| 43.00538 | 24.9555 | 0.9702512 | 100.4949 | 0.9967882 | 76113.39 | 4.191129 | 139.1206
| 43.00538 | 23.95538 | 0.9648966 | 95.23128 | 0.9957328 | 73567.53 | 4.653724 | 142.1406
| 43.00538 | 22.95525 | 0.9709752 | 118.2367 | 0.9949707 | 79995.67 | 3.068523 | 123.5312
| 43.00538 | 21.95513 | 0.9529003 | 107.1653 | 0.9973349 | 78714.86 | 3.702033 | 134.6599
| 43.00538 | 20.955 | 0.9501366 | 91.56503 | 0.9962509 | 66661.02 | 5.115073 | 134.0492
| 43.00538 | 19.95487 | 0.9471191 | 107.0731 | 0.993828 | 84071.87 | 3.654547 | 144.3606
| 43.00538 | 18.95475 | 0.9402851 | 110.9962 | 0.9947632 | 86002.33 | 3.412381 | 142.3887
| 43.00538 | 17.95462 | 0.9517627 | 127.9246 | 0.9960313 | 82384.65 | 2.64235 | 117.3514
| 43.00538 | 16.9545 | 0.9275899 | 111.4586 | 0.9958405 | 83288.79 | 3.406454 | 137.0676
| 43.00538 | 15.95438 | 0.9275156 | 115.555 | 0.9950352 | 84094.49 | 3.179146 | 133.3141
| 43.00538 | 14.95425 | 0.9264119 | 114.588 | 0.99511 | 84233.99 | 3.228461 | 134.7278
| 43.00538 | 13.954125 | 0.9250878 | 117.4278 | 0.9983397 | 87511.92 | 3.080686 | 136.7488
| 43.00538 | 12.954 | 0.9150162 | 110.8554 | 0.99573 | 78092.45 | 3.47479 | 128.8822
| 43.00538 | 11.95387 | 0.9040276 | 86.5971 | 0.9956919 | 75022.35 | 5.522523 | 160.4025
| 43.00538 | 10.95375 | 0.907994 | 96.07838 | 0.9975409 | 71474.12 | 4.614465 | 136.746
| 43.00538 | 9.953625 | 0.8985572 | 87.61122 | 0.9974716 | 66397.09 | 5.567653 | 139.9283
| 43.00538 | 8.9535 | 0.8925206 | 89.7869 | 0.9978079 | 74053.24 | 5.194305 | 152.3363
| 43.00538 | 7.953375 | 0.9052676 | 114.9281 | 0.9979628 | 78818.1 | 3.25323 | 125.3328
| 43.00538 | 6.95325 | 0.8787054 | 94.63374 | 0.996144 | 75875.46 | 4.682249 | 147.7292
| 43.00538 | 5.953125 | 0.8786154 | 87.73269 | 0.9965947 | 71856.02 | 5.447805 | 151.3434
| 43.00538 | 4.953 | 0.8885654 | 107.1219 | 0.9952916 | 80774.89 | 3.680573 | 138.3701
| 43.00538 | 3.952875 | 0.8784837 | 106.0871 | 0.9963875 | 75480.89 | 3.794672 | 130.2982
| 43.00538 | 2.95275 | 0.8680825 | 100.7383 | 0.9965635 | 81273.21 | 4.123944 | 148.5831
| 43.00538 | 1.952625 | 0.8702629 | 105.38 | 0.9963703 | 81574.06 | 3.792445 | 142.2475
| 43.00538 | 0.9525 | 0.8531426 | 90.91329 | 0.9975535 | 79920.47 | 4.99918 | 162.7502
| 43.00538 | 0 | 0.851154 | 91.03169 | 0.9981034 | 71131.35 | 5.108788 | 144.0649
| 44.0055 | 98.96475 | 1.359869 | 85.59725 | 0.9986665 | 69553.58 | 5.758574 | 150.3268
| 44.0055 | 97.96463 | 1.347417 | 105.0198 | 0.9954832 | 81128.97 | 3.815886 | 141.9324
| 44.0055 | 96.9645 | 1.355026 | 120.6335 | 0.9946794 | 89552.18 | 2.910191 | 136.1938
| 44.0055 | 95.964375 | 1.359692 | 126.8236 | 0.9944759 | 87118.11 | 2.661252 | 125.5367
| 44.0055 | 94.96425 | 1.346041 | 115.6037 | 0.9953726 | 78245.43 | 3.211922 | 123.6023
| 44.0055 | 93.96412 | 1.339043 | 116.5683 | 0.9959373 | 82457.38 | 3.140213 | 129.4155
| 44.0055 | 92.964 | 1.344398 | 123.8118 | 0.994794 | 79772.73 | 2.816764 | 117.3991
| 44.0055 | 91.96387 | 1.319918 | 101.2213 | 0.9968672 | 79492.83 | 4.104631 | 144.4497
| 44.0055 | 90.96375 | 1.316686 | 108.3751 | 0.9948693 | 79575.88 | 3.609103 | 134.5692
| 44.0055 | 89.96363 | 1.320244 | 119.6418 | 0.9965108 | 76049.78 | 3.029949 | 115.8157
| 44.0055 | 88.9635 | 1.308081 | 112.6072 | 0.995136 | 83405.52 | 3.339114 | 135.7938
| 44.0055 | 87.963375 | 1.299996 | 107.427 | 0.9957542 | 88647.09 | 3.612071 | 152.2081
| 44.0055 | 86.96325 | 1.30254 | 108.258 | 0.9973432 | 75263.47 | 3.6604 | 127.1965
| 44.0055 | 85.96312 | 1.293364 | 91.9097 | 0.996022 | 69188.4 | 5.035929 | 138.6165
| 44.0055 | 84.963 | 1.288451 | 90.39284 | 0.997383 | 72087.97 | 5.156582 | 147.1247
| 44.0055 | 83.96287 | 1.292475 | 119.9777 | 0.9956982 | 82122.81 | 2.977521 | 125.0417
| 44.0055 | 82.96275 | 1.277665 | 111.425 | 0.996121 | 91454.7 | 3.364629 | 151.4251
| 44.0055 | 81.96263 | 1.275487 | 108.3388 | 0.9955353 | 76178.7 | 3.640124 | 128.6686
| 44.0055 | 80.9625 | 1.278403 | 116.5894 | 0.9951421 | 80099.58 | 3.149623 | 125.5246
| 44.0055 | 79.962375 | 1.267161 | 99.61002 | 0.9969565 | 76465.31 | 4.257525 | 141.0962
| 44.0055 | 78.96225 | 1.270896 | 113.1764 | 0.9950797 | 81115.9 | 3.321616 | 131.1962
| 44.0055 | 77.96212 | 1.271101 | 109.8329 | 0.9961859 | 75635.61 | 3.555578 | 125.9132
| 44.0055 | 76.962 | 1.249531 | 109.381 | 0.9956611 | 82029.27 | 3.534359 | 137.5794
| 44.0055 | 75.96188 | 1.252209 | 114.7408 | 0.9951972 | 79275.31 | 3.249805 | 126.2725
| 44.0055 | 74.96175 | 1.239917 | 111.7117 | 0.9947183 | 83898.98 | 3.384174 | 137.7828
| 44.0055 | 73.961625 | 1.243647 | 118.4401 | 0.9962055 | 84352.5 | 3.040008 | 130.3493
| 44.0055 | 72.9615 | 1.231227 | 102.5832 | 0.9951933 | 75104.02 | 4.036561 | 134.2597
| 44.0055 | 71.96137 | 1.224401 | 109.6049 | 0.9958299 | 87200.88 | 3.489877 | 146.4361
| 44.0055 | 70.96125 | 1.225673 | 124.3102 | 0.9961635 | 88971 | 2.759879 | 131.0858
| 44.0055 | 69.96112 | 1.209102 | 114.1204 | 0.9952745 | 88353.26 | 3.23191 | 142.3146
| 44.0055 | 68.961 | 1.211168 | 119.4097 | 0.9963546 | 89968.57 | 2.969379 | 138.3549
| 44.0055 | 67.96088 | 1.197854 | 114.0583 | 0.9963089 | 84449.83 | 3.259528 | 135.7619
| 44.0055 | 66.96075 | 1.196017 | 117.4908 | 0.9943464 | 84498.6 | 3.078366 | 131.6711
| 44.0055 | 65.960625 | 1.207223 | 132.6725 | 0.9954196 | 86070.66 | 2.453459 | 118.2708
| 44.0055 | 64.9605 | 1.188749 | 119.7053 | 0.9947196 | 86572.87 | 2.965243 | 132.4689
| 44.0055 | 63.96037 | 1.181959 | 116.4931 | 0.9961456 | 94255.72 | 3.088721 | 149.2455
| 44.0055 | 62.96025 | 1.182436 | 119.5855 | 0.9950554 | 80960.93 | 2.999549 | 123.6123
| 44.0055 | 61.96012 | 1.182385 | 124.8171 | 0.9946524 | 84797.85 | 2.751304 | 124.0726
| 44.0055 | 60.96 | 1.170683 | 115.837 | 0.9958321 | 88072.71 | 3.147528 | 139.6347
| 44.0055 | 59.95988 | 1.166638 | 115.6337 | 0.9959238 | 81265.28 | 3.19417 | 128.5376
| 44.0055 | 58.95975 | 1.157094 | 110.8541 | 0.9964168 | 82572.41 | 3.447604 | 136.6135
| 44.0055 | 57.959625 | 1.146875 | 99.06126 | 0.9967617 | 78593.59 | 4.279062 | 146.0248
| 44.0055 | 56.9595 | 1.141841 | 96.95423 | 0.9954519 | 75911.45 | 4.473457 | 144.0598
| 44.0055 | 55.95937 | 1.149126 | 114.198 | 0.9951449 | 78754.56 | 3.281677 | 126.0336
| 44.0055 | 54.95925 | 1.133898 | 102.5752 | 0.9977669 | 76762.38 | 4.033754 | 137.371
| 44.0055 | 53.95913 | 1.13009 | 85.70194 | 0.9969701 | 69976.81 | 5.725478 | 151.0251
| 44.0055 | 52.959 | 1.140989 | 101.6391 | 0.9970291 | 66248.94 | 4.217029 | 119.3673
| 44.0055 | 51.95888 | 1.115993 | 91.72984 | 0.9960969 | 71206.58 | 5.023562 | 143.0245
| 44.0055 | 50.95875 | 1.116089 | 95.01938 | 0.9961872 | 75507.62 | 4.651833 | 146.3586
| 44.0055 | 49.95862 | 1.109473 | 89.50754 | 0.9965241 | 75683.12 | 5.192846 | 156.2968
| 44.0055 | 48.9585 | 1.100196 | 89.01679 | 0.9960531 | 74531.72 | 5.259156 | 154.7273
| 44.0055 | 47.95837 | 1.108586 | 111.162 | 0.9950703 | 79719.06 | 3.443143 | 131.2853
| 44.0055 | 46.95825 | 1.089881 | 105.8668 | 0.994556 | 81980.42 | 3.749449 | 142.2766
| 44.0055 | 45.95813 | 1.089288 | 114.5695 | 0.9959705 | 83759.94 | 3.235241 | 133.9629
| 44.0055 | 44.958 | 1.082066 | 114.6438 | 0.9960644 | 80259.96 | 3.252089 | 128.027
| 44.0055 | 43.957875 | 1.08089 | 113.3056 | 0.9947164 | 79231.69 | 3.325091 | 127.8659
| 44.0055 | 42.95775 | 1.068744 | 100.8281 | 0.9961772 | 80381.49 | 4.122995 | 146.7301
| 44.0055 | 41.95762 | 1.079172 | 122.7669 | 0.9957415 | 77479.63 | 2.876833 | 114.9271
| 44.0055 | 40.9575 | 1.060512 | 123.9843 | 0.9954076 | 82855.98 | 2.796768 | 121.9551
| 44.0055 | 39.95737 | 1.057408 | 116.7901 | 0.9934268 | 79024.7 | 3.139674 | 123.5348
| 44.0055 | 38.95725 | 1.06056 | 116.5172 | 0.9945397 | 79701.36 | 3.153393 | 124.95
| 44.0055 | 37.95713 | 1.047586 | 110.195 | 0.9973475 | 79978.22 | 3.506814 | 132.9677
| 44.0055 | 36.957 | 1.041379 | 107.75 | 0.9948974 | 82674.9 | 3.626147 | 140.9121
| 44.0055 | 35.956875 | 1.041466 | 115.4582 | 0.9956596 | 82516.46 | 3.195051 | 130.812
| 44.0055 | 34.95675 | 1.042275 | 120.4181 | 0.9963266 | 79886.91 | 2.971111 | 121.041
| 44.0055 | 33.95662 | 1.025873 | 106.3089 | 0.9969164 | 72300.84 | 3.811298 | 124.4041
| 44.0055 | 32.9565 | 1.025793 | 92.47132 | 0.9961704 | 67557 | 5.006333 | 134.4518
| 44.0055 | 31.95637 | 1.020281 | 111.3205 | 0.9977762 | 81633.68 | 3.432264 | 134.4096
| 44.0055 | 30.95625 | 1.021087 | 118.5256 | 0.9958673 | 91452.54 | 3.002424 | 141.8856
| 44.0055 | 29.95613 | 1.00336 | 102.2526 | 0.9964252 | 79313.68 | 4.028062 | 142.5738
| 44.0055 | 28.956 | 1.006832 | 91.10288 | 0.9957616 | 69402.04 | 5.114038 | 140.3477
| 44.0055 | 27.95587 | 1.013984 | 111.6067 | 0.996627 | 76929.26 | 3.443358 | 126.0127
| 44.0055 | 26.95575 | 0.9841257 | 86.68172 | 0.997241 | 69114.14 | 5.624151 | 147.3509
| 44.0055 | 25.95562 | 0.9871453 | 111.5391 | 0.9949302 | 79123.35 | 3.42505 | 129.8022
| 44.0055 | 24.9555 | 0.9832125 | 109.5057 | 0.9952605 | 78652.45 | 3.548639 | 131.5116
| 44.0055 | 23.95538 | 0.9711592 | 100.8485 | 0.9955785 | 77947.65 | 4.140465 | 142.0566
| 44.0055 | 22.95525 | 0.9766895 | 120.3585 | 0.9963792 | 81372.39 | 2.966193 | 123.4478
| 44.0055 | 21.95513 | 0.9567312 | 105.1723 | 0.9955445 | 77252.77 | 3.83697 | 134.6675
| 44.0055 | 20.955 | 0.9554148 | 91.50796 | 0.9974721 | 70775.73 | 5.061157 | 142.5308
| 44.0055 | 19.95487 | 0.9512278 | 107.4989 | 0.9957872 | 79941.5 | 3.664942 | 136.3815
| 44.0055 | 18.95475 | 0.9560254 | 120.2971 | 0.9966362 | 81737.76 | 2.967995 | 124.0943
| 44.0055 | 17.95462 | 0.9402904 | 113.1367 | 0.9955267 | 97783.81 | 3.241662 | 160.1578
| 44.0055 | 16.9545 | 0.938072 | 119.5266 | 0.994041 | 87075.14 | 2.96887 | 133.4823
| 44.0055 | 15.95438 | 0.937404 | 121.4793 | 0.9958406 | 87079.06 | 2.887036 | 131.2621
| 44.0055 | 14.95425 | 0.9226927 | 108.6568 | 0.9965897 | 78580.33 | 3.606315 | 132.4778
| 44.0055 | 13.954125 | 0.9247558 | 111.4866 | 0.9967673 | 79369.6 | 3.433691 | 130.3077
| 44.0055 | 12.954 | 0.9252992 | 118.2569 | 0.9963206 | 87062.51 | 3.036013 | 134.986
| 44.0055 | 11.95387 | 0.9081511 | 105.4128 | 0.9959946 | 77986.29 | 3.81669 | 135.6747
| 44.0055 | 10.95375 | 0.9076261 | 86.01187 | 0.9979319 | 64813.77 | 5.79998 | 139.3047
| 44.0055 | 9.953625 | 0.8996321 | 94.04051 | 0.9971319 | 68174.02 | 4.847704 | 133.3165
| 44.0055 | 8.9535 | 0.8925917 | 93.37222 | 0.9966615 | 73823.66 | 4.828556 | 145.6654
| 44.0055 | 7.953375 | 0.8901914 | 98.34722 | 0.9960756 | 75140.4 | 4.368641 | 140.4301
| 44.0055 | 6.95325 | 0.890138 | 102.1223 | 0.9959488 | 79011.97 | 4.037913 | 142.1921
| 44.0055 | 5.953125 | 0.8912168 | 101.3203 | 0.9955497 | 72475.32 | 4.159447 | 131.1364
| 44.0055 | 4.953 | 0.8859812 | 98.67258 | 0.9972681 | 69101.93 | 4.420007 | 128.4792
| 44.0055 | 3.952875 | 0.8807091 | 101.6212 | 0.9966032 | 84155.97 | 4.035391 | 152.7332
| 44.0055 | 2.95275 | 0.8900552 | 119.8338 | 0.9964372 | 79854.5 | 2.998695 | 121.6061
| 44.0055 | 1.952625 | 0.8651116 | 97.72656 | 0.9960726 | 78138.49 | 4.388346 | 147.2245
| 44.0055 | 0.9525 | 0.8548468 | 84.43991 | 0.9965026 | 70743.26 | 5.866499 | 155.1293
| 44.0055 | 0 | 0.8498893 | 89.51002 | 0.9966999 | 74831.78 | 5.205691 | 154.475
| 45.00562 | 98.96475 | 1.36911 | 88.16033 | 0.9977036 | 65409.89 | 5.524612 | 136.9425
| 45.00562 | 97.96463 | 1.350319 | 108.8196 | 0.995582 | 83097.87 | 3.560706 | 140.2163
| 45.00562 | 96.9645 | 1.350146 | 111.0508 | 0.9966694 | 86166.77 | 3.415829 | 142.6257
| 45.00562 | 95.964375 | 1.34527 | 110.101 | 0.9973145 | 91778.92 | 3.442249 | 153.9452
| 45.00562 | 94.96425 | 1.343907 | 115.6901 | 0.9967734 | 83366.24 | 3.18256 | 131.959
| 45.00562 | 93.96412 | 1.33551 | 111.7077 | 0.997628 | 81856.63 | 3.408285 | 134.3025
| 45.00562 | 92.964 | 1.333056 | 115.2972 | 0.9955721 | 82594.72 | 3.202555 | 131.1322
| 45.00562 | 91.96387 | 1.327145 | 98.3927 | 0.9955524 | 74082.74 | 4.373843 | 138.3186
| 45.00562 | 90.96375 | 1.333195 | 118.5392 | 0.9957949 | 78568.13 | 3.065029 | 120.9302
| 45.00562 | 89.96363 | 1.314168 | 107.4093 | 0.9957942 | 86388.67 | 3.626962 | 148.1102
| 45.00562 | 88.9635 | 1.321785 | 123.7399 | 0.9958265 | 81581.75 | 2.814343 | 120.25
| 45.00562 | 87.963375 | 1.304956 | 109.1486 | 0.9972921 | 84198.44 | 3.540886 | 141.7433
| 45.00562 | 86.96325 | 1.2979 | 107.3305 | 0.9966089 | 87251.34 | 3.629948 | 149.8083
| 45.00562 | 85.96312 | 1.30137 | 113.0729 | 0.9981895 | 83032.61 | 3.327589 | 134.6075
| 45.00562 | 84.963 | 1.288411 | 88.84259 | 0.99735 | 75558.06 | 5.271554 | 157.2842
| 45.00562 | 83.96287 | 1.283872 | 96.74837 | 0.9986083 | 76071.61 | 4.506183 | 144.7476
| 45.00562 | 82.96275 | 1.284522 | 115.7592 | 0.9972418 | 84120 | 3.176663 | 133.1339
| 45.00562 | 81.96263 | 1.277701 | 109.7197 | 0.9956858 | 80749.89 | 3.522877 | 134.8966
| 45.00562 | 80.9625 | 1.281373 | 115.4989 | 0.9957332 | 82969.58 | 3.190705 | 131.517
| 45.00562 | 79.962375 | 1.275082 | 99.21466 | 0.9973256 | 74044.46 | 4.316484 | 137.0663
| 45.00562 | 78.96225 | 1.282565 | 119.0876 | 0.9955123 | 82389.29 | 3.016959 | 126.4427
| 45.00562 | 77.96212 | 1.263765 | 110.5627 | 0.99691 | 77049.75 | 3.504304 | 127.4664
| 45.00562 | 76.962 | 1.261776 | 117.1924 | 0.9959587 | 78156.48 | 3.134024 | 121.7174
| 45.00562 | 75.96188 | 1.256944 | 120.8924 | 0.9966361 | 89009.59 | 2.907379 | 135.0339
| 45.00562 | 74.96175 | 1.246948 | 116.5354 | 0.9966572 | 88367.02 | 3.114344 | 139.2575
| 45.00562 | 73.961625 | 1.236545 | 111.5401 | 0.9949956 | 87184.56 | 3.376116 | 143.7264
| 45.00562 | 72.9615 | 1.23365 | 101.4731 | 0.9952885 | 76636.89 | 4.104349 | 138.6698
| 45.00562 | 71.96137 | 1.226421 | 109.468 | 0.99468 | 76385.52 | 3.565475 | 127.6264
| 45.00562 | 70.96125 | 1.222778 | 116.6913 | 0.9959527 | 85802.56 | 3.11662 | 134.7887
| 45.00562 | 69.96112 | 1.218544 | 116.8883 | 0.9944732 | 85770.59 | 3.101823 | 134.4823
| 45.00562 | 68.961 | 1.226645 | 129.2759 | 0.9954013 | 83094.96 | 2.586325 | 117.1141
| 45.00562 | 67.96088 | 1.205144 | 117.4649 | 0.9963511 | 86193.16 | 3.078251 | 134.5062
| 45.00562 | 66.96075 | 1.20861 | 125.8348 | 0.9946804 | 87115.2 | 2.700833 | 126.5636
| 45.00562 | 65.960625 | 1.193169 | 114.7313 | 0.9950519 | 83929.69 | 3.222461 | 134.0398
| 45.00562 | 64.9605 | 1.187516 | 113.8937 | 0.9946631 | 90741.84 | 3.229887 | 146.7181
| 45.00562 | 63.96037 | 1.186376 | 114.9711 | 0.9939212 | 84218.53 | 3.204304 | 134.2189
| 45.00562 | 62.96025 | 1.192653 | 126.526 | 0.9951631 | 79869.85 | 2.705742 | 114.9293
| 45.00562 | 61.96012 | 1.188517 | 124.1568 | 0.9942493 | 86896.26 | 2.768474 | 128.0061
| 45.00562 | 60.96 | 1.180726 | 119.6872 | 0.9943405 | 82206.39 | 2.985876 | 125.4781
| 45.00562 | 59.95988 | 1.166711 | 111.7302 | 0.9955745 | 86737 | 3.370238 | 142.6952
| 45.00562 | 58.95975 | 1.173026 | 117.3241 | 0.9950964 | 81192.12 | 3.106729 | 126.4758
| 45.00562 | 57.959625 | 1.152046 | 98.66562 | 0.9955483 | 76410.66 | 4.326457 | 142.3924
| 45.00562 | 56.9595 | 1.157568 | 111.3077 | 0.9960795 | 80006.98 | 3.436886 | 131.6103
| 45.00562 | 55.95937 | 1.140078 | 100.3679 | 0.9960776 | 78649.71 | 4.17303 | 144.1195
| 45.00562 | 54.95925 | 1.142823 | 105.7206 | 0.9957396 | 77830.5 | 3.796286 | 134.9765
| 45.00562 | 53.95913 | 1.138929 | 102.6448 | 0.9967816 | 71774.16 | 4.073583 | 128.1
| 45.00562 | 52.959 | 1.127856 | 88.83856 | 0.9973505 | 67283.54 | 5.40739 | 139.7245
| 45.00562 | 51.95888 | 1.126986 | 105.824 | 0.9969613 | 81606.77 | 3.765501 | 141.6874
| 45.00562 | 50.95875 | 1.114789 | 90.4002 | 0.9971686 | 72034.07 | 5.155281 | 146.9955
| 45.00562 | 49.95862 | 1.10752 | 89.20988 | 0.9970705 | 72291.33 | 5.278502 | 149.6179
| 45.00562 | 48.9585 | 1.12171 | 107.5308 | 0.9960495 | 74091.99 | 3.710991 | 126.032
| 45.00562 | 47.95837 | 1.102972 | 107.6526 | 0.9953797 | 80780.83 | 3.647451 | 137.6659
| 45.00562 | 46.95825 | 1.094737 | 113.1017 | 0.9968812 | 79359.21 | 3.34378 | 128.3455
| 45.00562 | 45.95813 | 1.108252 | 134.4805 | 0.9954924 | 81805.2 | 2.407606 | 110.5948
| 45.00562 | 44.958 | 1.083436 | 115.4812 | 0.9967343 | 81007.83 | 3.206496 | 128.2983
| 45.00562 | 43.957875 | 1.08307 | 115.7033 | 0.9947571 | 81995.29 | 3.182146 | 129.6501
| 45.00562 | 42.95775 | 1.07705 | 111.1753 | 0.9967481 | 80346.25 | 3.444884 | 132.3649
| 45.00562 | 41.95762 | 1.071877 | 107.4653 | 0.9956409 | 85195 | 3.630366 | 145.8603
| 45.00562 | 40.9575 | 1.077031 | 125.0312 | 0.9961084 | 84271.52 | 2.749344 | 123.0587
| 45.00562 | 39.95737 | 1.058187 | 109.0332 | 0.9959788 | 90705.83 | 3.504612 | 153.5709
| 45.00562 | 38.95725 | 1.061877 | 117.7358 | 0.9945642 | 85939.99 | 3.060148 | 133.7479
| 45.00562 | 37.95713 | 1.049926 | 112.0609 | 0.9952296 | 81957.62 | 3.378431 | 134.0044
| 45.00562 | 36.957 | 1.047237 | 116.0485 | 0.9952815 | 79165.45 | 3.183059 | 124.6084
| 45.00562 | 35.956875 | 1.042577 | 116.1152 | 0.995821 | 79289.24 | 3.180892 | 124.7415
| 45.00562 | 34.95675 | 1.042827 | 115.5688 | 0.9964159 | 82992.92 | 3.189503 | 131.4799
| 45.00562 | 33.95662 | 1.035213 | 111.6607 | 0.9968446 | 79435.24 | 3.423634 | 130.2079
| 45.00562 | 32.9565 | 1.022676 | 102.5378 | 0.9968193 | 72792.65 | 4.070906 | 130.1003
| 45.00562 | 31.95637 | 1.017114 | 87.33143 | 0.9963986 | 70610.86 | 5.514163 | 149.3872
| 45.00562 | 30.95625 | 1.011484 | 103.1161 | 0.9958728 | 71726.52 | 4.035101 | 127.3874
| 45.00562 | 29.95613 | 1.023321 | 123.3457 | 0.9966379 | 83258.58 | 2.825865 | 123.2476
| 45.00562 | 28.956 | 1.015994 | 121.6543 | 0.9966052 | 81366.86 | 2.90847 | 122.0705
| 45.00562 | 27.95587 | 0.9964706 | 82.65512 | 0.9982229 | 68601.27 | 6.160824 | 153.8594
| 45.00562 | 26.95575 | 0.9899534 | 79.61872 | 0.9975426 | 67105.25 | 6.634428 | 156.6023
| 45.00562 | 25.95562 | 0.9821935 | 105.3364 | 0.9965241 | 80929.26 | 3.800878 | 141.1327
| 45.00562 | 24.9555 | 0.9810174 | 110.4909 | 0.9957751 | 78343.06 | 3.494482 | 129.7582
| 45.00562 | 23.95538 | 0.9768675 | 104.1891 | 0.9973951 | 81468.88 | 3.878186 | 143.7773
| 45.00562 | 22.95525 | 0.9686688 | 115.2695 | 0.9953122 | 81253.37 | 3.210717 | 128.9358
| 45.00562 | 21.95513 | 0.9672396 | 112.1287 | 0.9954754 | 79093.14 | 3.394062 | 129.0432
| 45.00562 | 20.955 | 0.9532728 | 89.77774 | 0.9969516 | 72764.62 | 5.209005 | 149.6107
| 45.00562 | 19.95487 | 0.9522578 | 111.128 | 0.9952211 | 80393.84 | 3.441184 | 132.4879
| 45.00562 | 18.95475 | 0.9465705 | 108.8461 | 0.9970191 | 84909.33 | 3.553452 | 143.4211
| 45.00562 | 17.95462 | 0.9406302 | 112.1104 | 0.9950181 | 92487.52 | 3.317835 | 152.2599
| 45.00562 | 16.9545 | 0.9440279 | 121.5934 | 0.9934043 | 86689.16 | 2.875738 | 130.4902
| 45.00562 | 15.95438 | 0.9519395 | 131.2615 | 0.9957456 | 91741.43 | 2.484791 | 127.9273
| 45.00562 | 14.95425 | 0.930591 | 114.8604 | 0.9955969 | 79107.53 | 3.246073 | 125.8623
| 45.00562 | 13.954125 | 0.9213249 | 107.7076 | 0.9949054 | 78586.72 | 3.658167 | 133.6921
| 45.00562 | 12.954 | 0.9146966 | 106.3105 | 0.9953835 | 83402.79 | 3.714214 | 144.2494
| 45.00562 | 11.95387 | 0.9094244 | 99.4533 | 0.9963093 | 80661.7 | 4.226636 | 149.416
| 45.00562 | 10.95375 | 0.9163455 | 97.68022 | 0.9965911 | 66072.57 | 4.543369 | 124.1154
| 45.00562 | 9.953625 | 0.9177381 | 111.5407 | 0.9952536 | 71478.3 | 3.484472 | 116.9214
| 45.00562 | 8.9535 | 0.8948673 | 90.51153 | 0.9963946 | 68283.44 | 5.199083 | 139.0252
| 45.00562 | 7.953375 | 0.8987704 | 94.42251 | 0.995971 | 67477.49 | 4.815136 | 131.3628
| 45.00562 | 6.95325 | 0.9002341 | 97.32321 | 0.99737 | 71415.05 | 4.505247 | 134.788
| 45.00562 | 5.953125 | 0.8870626 | 87.74421 | 0.9970064 | 74009.67 | 5.414658 | 155.9927
| 45.00562 | 4.953 | 0.8905913 | 104.338 | 0.9951066 | 84193.57 | 3.837557 | 148.5911
| 45.00562 | 3.952875 | 0.8761813 | 85.64808 | 0.9979681 | 74137.16 | 5.665496 | 160.3596
| 45.00562 | 2.95275 | 0.8814357 | 107.7287 | 0.9961473 | 73914.09 | 3.700291 | 125.4812
| 45.00562 | 1.952625 | 0.8670455 | 97.7972 | 0.9971095 | 77768.45 | 4.391661 | 146.4026
| 45.00562 | 0.9525 | 0.8556451 | 90.20276 | 0.9970758 | 79668.83 | 5.071632 | 163.561
| 45.00562 | 0 | 0.8509165 | 93.78571 | 0.9972918 | 76657.03 | 4.757743 | 150.7546
| 46.00575 | 98.96475 | 1.369595 | 87.4382 | 0.9966535 | 67165.15 | 5.567237 | 141.8337
| 46.00575 | 97.96463 | 1.350461 | 105.3173 | 0.9944901 | 86925.38 | 3.751247 | 152.1951
| 46.00575 | 96.9645 | 1.362913 | 123.7042 | 0.9957358 | 78052.53 | 2.83319 | 114.8921
| 46.00575 | 95.964375 | 1.349805 | 112.7683 | 0.9973659 | 81852.61 | 3.348201 | 132.9698
| 46.00575 | 94.96425 | 1.341408 | 110.9819 | 0.99602 | 80435.39 | 3.452501 | 132.7515
| 46.00575 | 93.96412 | 1.338989 | 112.2765 | 0.9969344 | 84048.42 | 3.360484 | 137.3382
| 46.00575 | 92.964 | 1.34013 | 119.3862 | 0.9975535 | 83015.19 | 3.006788 | 127.1354
| 46.00575 | 91.96387 | 1.345891 | 117.6029 | 0.9967799 | 72634.51 | 3.152847 | 112.4879
| 46.00575 | 90.96375 | 1.323204 | 101.0438 | 0.9963789 | 77762.66 | 4.131316 | 141.4291
| 46.00575 | 89.96363 | 1.32975 | 118.0223 | 0.9970427 | 84458.34 | 3.062374 | 131.0131
| 46.00575 | 88.9635 | 1.321904 | 117.1032 | 0.9958734 | 85841.77 | 3.095902 | 134.356
| 46.00575 | 87.963375 | 1.309257 | 108.2268 | 0.9962089 | 88188.5 | 3.567753 | 150.1946
| 46.00575 | 86.96325 | 1.316881 | 123.5389 | 0.996893 | 84298.35 | 2.813777 | 124.6582
| 46.00575 | 85.96312 | 1.305548 | 115.78 | 0.9960056 | 76688.44 | 3.21519 | 120.8752
| 46.00575 | 84.963 | 1.297557 | 111.4003 | 0.9951522 | 81098.86 | 3.420757 | 133.3584
| 46.00575 | 83.96287 | 1.291681 | 87.00136 | 0.9966361 | 70262.76 | 5.560747 | 149.2408
| 46.00575 | 82.96275 | 1.299617 | 120.681 | 0.9961655 | 84465.65 | 2.935515 | 128.0005
| 46.00575 | 81.96263 | 1.277581 | 106.7492 | 0.9971885 | 86592.52 | 3.672895 | 149.4667
| 46.00575 | 80.9625 | 1.279931 | 100.5102 | 0.996869 | 79434.53 | 4.158852 | 145.415
| 46.00575 | 79.962375 | 1.27296 | 100.3592 | 0.9969889 | 80875.65 | 4.158159 | 148.4153
| 46.00575 | 78.96225 | 1.282044 | 120.7202 | 0.9967141 | 78147.34 | 2.968126 | 118.0062
| 46.00575 | 77.96212 | 1.265696 | 111.5033 | 0.9970567 | 80539.65 | 3.426085 | 132.2921
| 46.00575 | 76.962 | 1.272233 | 123.4497 | 0.9949971 | 81520.11 | 2.824291 | 120.4418
| 46.00575 | 75.96188 | 1.248228 | 108.4643 | 0.994899 | 88610.76 | 3.545654 | 150.5967
| 46.00575 | 74.96175 | 1.249971 | 110.6515 | 0.9952193 | 81436.12 | 3.461783 | 134.8889
| 46.00575 | 73.961625 | 1.244287 | 115.1252 | 0.9955106 | 83396.93 | 3.206713 | 132.6744
| 46.00575 | 72.9615 | 1.231497 | 93.61757 | 0.9955726 | 77326.86 | 4.755791 | 152.3851
| 46.00575 | 71.96137 | 1.229294 | 105.9793 | 0.9965387 | 83588.79 | 3.739335 | 145.079
| 46.00575 | 70.96125 | 1.225536 | 117.0099 | 0.9952236 | 83603.31 | 3.109598 | 130.775
| 46.00575 | 69.96112 | 1.221361 | 118.8413 | 0.9967804 | 82519.15 | 3.032305 | 126.9381
| 46.00575 | 68.961 | 1.210783 | 115.113 | 0.9953195 | 89559.77 | 3.175113 | 143.0757
| 46.00575 | 67.96088 | 1.215941 | 124.7178 | 0.9956331 | 83049.19 | 2.766084 | 121.5051
| 46.00575 | 66.96075 | 1.216082 | 128.3396 | 0.9960002 | 80857.06 | 2.632899 | 114.7016
| 46.00575 | 65.960625 | 1.19533 | 113.7517 | 0.9950724 | 72817.9 | 3.347468 | 116.7393
| 46.00575 | 64.9605 | 1.203193 | 124.659 | 0.9956743 | 80715.55 | 2.779417 | 118.0078
| 46.00575 | 63.96037 | 1.215752 | 141.5721 | 0.9950309 | 79164.49 | 2.194334 | 101.3583
| 46.00575 | 62.96025 | 1.194524 | 125.04 | 0.9940462 | 84973.09 | 2.739569 | 124.105
| 46.00575 | 61.96012 | 1.18748 | 121.5138 | 0.9949041 | 90132.01 | 2.869746 | 136.0924
| 46.00575 | 60.96 | 1.176565 | 114.7489 | 0.996315 | 85191.01 | 3.219379 | 136.1533
| 46.00575 | 59.95988 | 1.167708 | 109.5326 | 0.9949299 | 84801.49 | 3.504734 | 142.26
| 46.00575 | 58.95975 | 1.178665 | 113.6726 | 0.9962901 | 77020.58 | 3.325917 | 123.7688
| 46.00575 | 57.959625 | 1.161316 | 113.3627 | 0.995531 | 83688.47 | 3.297962 | 135.3308
| 46.00575 | 56.9595 | 1.160572 | 112.4932 | 0.9964321 | 78939.44 | 3.378455 | 128.3571
| 46.00575 | 55.95937 | 1.16183 | 116.5067 | 0.9953119 | 83348.45 | 3.136201 | 130.9467
| 46.00575 | 54.95925 | 1.139062 | 98.07787 | 0.9966211 | 83197.29 | 4.314974 | 156.6609
| 46.00575 | 53.95913 | 1.137401 | 95.94897 | 0.9963058 | 74046.23 | 4.586855 | 141.9724
| 46.00575 | 52.959 | 1.130647 | 90.44988 | 0.9959588 | 67738.64 | 5.212316 | 137.9985
| 46.00575 | 51.95888 | 1.13838 | 119.1295 | 0.9956945 | 79026.15 | 3.033834 | 121.0315
| 46.00575 | 50.95875 | 1.117607 | 98.32842 | 0.9962306 | 75630.2 | 4.365703 | 141.4065
| 46.00575 | 49.95862 | 1.114005 | 86.97613 | 0.9966306 | 71146.67 | 5.54808 | 151.201
| 46.00575 | 48.9585 | 1.11753 | 94.07958 | 0.9992809 | 70780.08 | 4.817935 | 138.4567
| 46.00575 | 47.95837 | 1.100481 | 99.07603 | 0.9963911 | 74965.6 | 4.312855 | 139.013
| 46.00575 | 46.95825 | 1.098714 | 111.3617 | 0.9947844 | 85336.74 | 3.395657 | 140.7371
| 46.00575 | 45.95813 | 1.092966 | 113.868 | 0.9944135 | 82079.82 | 3.276037 | 131.9752
| 46.00575 | 44.958 | 1.097267 | 122.8959 | 0.9943732 | 83221.06 | 2.837955 | 123.6383
| 46.00575 | 43.957875 | 1.084183 | 113.8722 | 0.9946614 | 84374.6 | 3.263616 | 135.8486
| 46.00575 | 42.95775 | 1.082828 | 111.9983 | 0.995673 | 84886.59 | 3.366154 | 139.1289
| 46.00575 | 41.95762 | 1.07817 | 104.4197 | 0.9950787 | 78506.79 | 3.875598 | 137.9685
| 46.00575 | 40.9575 | 1.071364 | 105.0021 | 0.9952207 | 76694.09 | 3.851813 | 133.882
| 46.00575 | 39.95737 | 1.081054 | 127.0009 | 0.9953212 | 81584.37 | 2.679622 | 117.0374
| 46.00575 | 38.95725 | 1.065443 | 117.5417 | 0.9965377 | 81358.96 | 3.10027 | 126.5168
| 46.00575 | 37.95713 | 1.055524 | 117.742 | 0.9955361 | 80135.57 | 3.093759 | 124.3043
| 46.00575 | 36.957 | 1.056634 | 122.6157 | 0.994899 | 89229.56 | 2.825816 | 133.3793
| 46.00575 | 35.956875 | 1.044633 | 113.7524 | 0.9958825 | 81568.46 | 3.290824 | 131.2708
| 46.00575 | 34.95675 | 1.04086 | 113.1057 | 0.9971268 | 77819.83 | 3.354766 | 125.7617
| 46.00575 | 33.95662 | 1.03185 | 107.8289 | 0.9977688 | 87594.44 | 3.601925 | 149.7169
| 46.00575 | 32.9565 | 1.024008 | 102.5161 | 0.9964689 | 77184.77 | 4.028008 | 138.2203
| 46.00575 | 31.95637 | 1.023216 | 103.357 | 0.9977853 | 73055.06 | 4.013027 | 129.5078
| 46.00575 | 30.95625 | 1.020583 | 109.789 | 0.9963006 | 69067.49 | 3.616041 | 114.8163
| 46.00575 | 29.95613 | 1.022512 | 102.1837 | 0.9967276 | 67161.29 | 4.161692 | 120.3355
| 46.00575 | 28.956 | 1.004569 | 92.09318 | 0.9980203 | 73065.86 | 4.971757 | 146.2689
| 46.00575 | 27.95587 | 0.996121 | 84.59646 | 0.9965632 | 69106.3 | 5.878981 | 151.1839
| 46.00575 | 26.95575 | 0.9992606 | 87.03186 | 0.9973788 | 64545.08 | 5.675508 | 136.9933
| 46.00575 | 25.95562 | 0.9870624 | 107.3883 | 0.9958789 | 72762.64 | 3.731316 | 123.8861
| 46.00575 | 24.9555 | 0.9887447 | 116.8828 | 0.995717 | 76732.18 | 3.157533 | 119.7536
| 46.00575 | 23.95538 | 0.9880624 | 112.7704 | 0.9956926 | 83814.35 | 3.329942 | 136.293
| 46.00575 | 22.95525 | 0.9692324 | 112.0902 | 0.9952624 | 84086.19 | 3.364108 | 137.6235
| 46.00575 | 21.95513 | 0.9703354 | 111.2054 | 0.9962095 | 80610.18 | 3.439261 | 132.7746
| 46.00575 | 20.955 | 0.9649566 | 99.196 | 0.997337 | 76008.2 | 4.297067 | 140.845
| 46.00575 | 19.95487 | 0.9731364 | 129.1635 | 0.9955949 | 87251.17 | 2.575156 | 123.3736
| 46.00575 | 18.95475 | 0.9600285 | 119.3776 | 0.9959672 | 84750.91 | 2.993159 | 129.9185
| 46.00575 | 17.95462 | 0.9583149 | 124.8259 | 0.9954524 | 83776.18 | 2.757851 | 122.5051
| 46.00575 | 16.9545 | 0.9413803 | 111.3798 | 0.9942608 | 88201.42 | 3.376708 | 145.7198
| 46.00575 | 15.95438 | 0.9433228 | 119.7143 | 0.9956576 | 92700.68 | 2.942009 | 142.4526
| 46.00575 | 14.95425 | 0.9324148 | 112.7832 | 0.9949219 | 81303.11 | 3.341328 | 131.9906
| 46.00575 | 13.954125 | 0.9385221 | 121.1091 | 0.9967083 | 83683.2 | 2.921799 | 126.2946
| 46.00575 | 12.954 | 0.9238792 | 109.8802 | 0.9953876 | 86743.16 | 3.474671 | 145.231
| 46.00575 | 11.95387 | 0.9340566 | 123.9629 | 0.9967964 | 79842.42 | 2.816473 | 117.375
| 46.00575 | 10.95375 | 0.9140209 | 99.69268 | 0.9962193 | 64898.56 | 4.387838 | 119.3226
| 46.00575 | 9.953625 | 0.9044561 | 92.72574 | 0.997225 | 71300.81 | 4.929396 | 141.6117
| 46.00575 | 8.9535 | 0.9094942 | 101.8896 | 0.9956409 | 73952.47 | 4.101362 | 133.0926
| 46.00575 | 7.953375 | 0.8949476 | 95.03837 | 0.9984411 | 78084.85 | 4.633166 | 151.5558
| 46.00575 | 6.95325 | 0.8962912 | 97.28462 | 0.9962262 | 68790.5 | 4.536889 | 129.7977
| 46.00575 | 5.953125 | 0.8879327 | 89.38803 | 0.9975414 | 75775.18 | 5.210725 | 156.7348
| 46.00575 | 4.953 | 0.9030871 | 110.5423 | 0.9965461 | 67530.67 | 3.585969 | 111.446
| 46.00575 | 3.952875 | 0.8848084 | 97.36945 | 0.9968559 | 69215.93 | 4.527182 | 130.4995
| 46.00575 | 2.95275 | 0.8739422 | 95.10765 | 0.9963669 | 69223.37 | 4.726923 | 133.7765
| 46.00575 | 1.952625 | 0.8647692 | 92.99583 | 0.9959325 | 72627.08 | 4.876587 | 143.8413
| 46.00575 | 0.9525 | 0.8760443 | 106.2288 | 0.9965049 | 73907.34 | 3.799793 | 127.329
| 46.00575 | 0 | 0.8585522 | 98.39493 | 0.9970765 | 76557.22 | 4.354836 | 143.112
| 47.00588 | 98.96475 | 1.381278 | 95.99472 | 0.998644 | 69323.07 | 4.657334 | 132.7034
| 47.00588 | 97.96463 | 1.358772 | 112.6595 | 0.9948894 | 82412.99 | 3.34121 | 134.0306
| 47.00588 | 96.9645 | 1.357822 | 113.9292 | 0.9950577 | 84723.22 | 3.260158 | 136.3726
| 47.00588 | 95.964375 | 1.369284 | 126.9592 | 0.9952205 | 83050.28 | 2.674605 | 119.2699
| 47.00588 | 94.96425 | 1.358321 | 122.8527 | 0.9960368 | 84874.25 | 2.837693 | 126.2755
| 47.00588 | 93.96412 | 1.340206 | 108.6658 | 0.9954858 | 83567.72 | 3.566554 | 141.2594
| 47.00588 | 92.964 | 1.350911 | 124.5254 | 0.9963383 | 78915.56 | 2.795925 | 115.4146
| 47.00588 | 91.96387 | 1.345402 | 118.8097 | 0.9971101 | 87261.98 | 3.011729 | 134.6617
| 47.00588 | 90.96375 | 1.336749 | 102.5467 | 0.9952691 | 73202.23 | 4.058516 | 130.8167
| 47.00588 | 89.96363 | 1.32691 | 109.4255 | 0.9957439 | 80441.66 | 3.542779 | 134.7382
| 47.00588 | 88.9635 | 1.332645 | 126.4565 | 0.9963065 | 81089.33 | 2.706437 | 116.8284
| 47.00588 | 87.963375 | 1.311972 | 113.8489 | 0.9931299 | 80318.81 | 3.282812 | 129.0277
| 47.00588 | 86.96325 | 1.319084 | 124.0253 | 0.995327 | 89565.8 | 2.766711 | 132.3239
| 47.00588 | 85.96312 | 1.308031 | 119.1706 | 0.9950145 | 80954.62 | 3.018887 | 124.0508
| 47.00588 | 84.963 | 1.300271 | 116.3314 | 0.9944094 | 82481.64 | 3.146413 | 129.7148
| 47.00588 | 83.96287 | 1.29167 | 106.0968 | 0.9969688 | 77767.73 | 3.777343 | 134.3776
| 47.00588 | 82.96275 | 1.287718 | 95.31194 | 0.9963742 | 74342.45 | 4.640479 | 143.5638
| 47.00588 | 81.96263 | 1.282669 | 107.652 | 0.9955878 | 72812.74 | 3.712564 | 123.6521
| 47.00588 | 80.9625 | 1.293627 | 110.5176 | 0.9950124 | 74967.84 | 3.515077 | 123.9476
| 47.00588 | 79.962375 | 1.278373 | 106.4125 | 0.9970028 | 77346.41 | 3.760188 | 133.2076
| 47.00588 | 78.96225 | 1.274339 | 113.8577 | 0.9965848 | 82505.29 | 3.28229 | 132.7283
| 47.00588 | 77.96212 | 1.259392 | 99.54099 | 0.9964353 | 77209.85 | 4.252905 | 142.6177
| 47.00588 | 76.962 | 1.25588 | 106.8835 | 0.9955195 | 80617.03 | 3.697893 | 138.4137
| 47.00588 | 75.96188 | 1.251516 | 110.8854 | 0.9959123 | 81853.6 | 3.448366 | 135.3213
| 47.00588 | 74.96175 | 1.248843 | 108.1227 | 0.995225 | 73682.74 | 3.673235 | 124.5904
| 47.00588 | 73.961625 | 1.243038 | 111.689 | 0.9958071 | 79059.15 | 3.420448 | 129.5207
| 47.00588 | 72.9615 | 1.24062 | 100.2132 | 0.9948888 | 76832.24 | 4.196362 | 140.8698
| 47.00588 | 71.96137 | 1.230795 | 110.9882 | 0.9951552 | 87318.02 | 3.406976 | 144.7147
| 47.00588 | 70.96125 | 1.225205 | 116.0294 | 0.994743 | 80715.15 | 3.172844 | 127.1628
| 47.00588 | 69.96112 | 1.218835 | 111.2906 | 0.9950742 | 85449.61 | 3.400141 | 141.0318
| 47.00588 | 68.961 | 1.211163 | 113.0802 | 0.996392 | 84458.95 | 3.31208 | 137.0096
| 47.00588 | 67.96088 | 1.220869 | 127.8649 | 0.9959872 | 92534.61 | 2.606584 | 132.6938
| 47.00588 | 66.96075 | 1.206443 | 119.7166 | 0.9940687 | 78505.49 | 3.003472 | 119.5749
| 47.00588 | 65.960625 | 1.210236 | 127.2825 | 0.9945791 | 87085.2 | 2.643898 | 125.0157
| 47.00588 | 64.9605 | 1.202216 | 120.71 | 0.9952265 | 81713.56 | 2.944515 | 123.5996
| 47.00588 | 63.96037 | 1.201274 | 125.839 | 0.9957151 | 86464.89 | 2.706405 | 125.5738
| 47.00588 | 62.96025 | 1.187407 | 117.9835 | 0.994872 | 90124.96 | 3.030162 | 140.3542
| 47.00588 | 61.96012 | 1.184745 | 119.4139 | 0.9964692 | 76639.96 | 3.037016 | 116.9727
| 47.00588 | 60.96 | 1.17845 | 111.4303 | 0.9963789 | 81740.64 | 3.419796 | 134.4386
| 47.00588 | 59.95988 | 1.183449 | 117.9546 | 0.9960982 | 82239.06 | 3.073832 | 127.474
| 47.00588 | 58.95975 | 1.166891 | 100.8869 | 0.9977376 | 71220.57 | 4.217819 | 129.4317
| 47.00588 | 57.959625 | 1.162383 | 105.5362 | 0.9963553 | 85454.68 | 3.754691 | 149.1589
| 47.00588 | 56.9595 | 1.152373 | 103.7988 | 0.9964844 | 78310.82 | 3.926704 | 138.4939
| 47.00588 | 55.95937 | 1.149842 | 100.7366 | 0.9952587 | 76533.83 | 4.16087 | 139.5412
| 47.00588 | 54.95925 | 1.144016 | 96.1668 | 0.9970542 | 71856.69 | 4.598939 | 137.3524
| 47.00588 | 53.95913 | 1.139571 | 102.5918 | 0.9973307 | 80321.08 | 3.999261 | 143.9769
| 47.00588 | 52.959 | 1.135938 | 82.83354 | 0.9960254 | 64689.91 | 6.210558 | 144.6856
| 47.00588 | 51.95888 | 1.132264 | 110.6802 | 0.9947704 | 78488.66 | 3.478295 | 129.764
| 47.00588 | 50.95875 | 1.130068 | 115.7806 | 0.9948872 | 81354.09 | 3.182336 | 128.5025
| 47.00588 | 49.95862 | 1.123106 | 117.7008 | 0.9955825 | 85685.74 | 3.066639 | 133.3828
| 47.00588 | 48.9585 | 1.111807 | 102.0269 | 0.995602 | 79365.42 | 4.040158 | 142.9916
| 47.00588 | 47.95837 | 1.10857 | 90.90569 | 0.9958408 | 72715.63 | 5.084094 | 147.5236
| 47.00588 | 46.95825 | 1.108163 | 112.7808 | 0.9962004 | 75147.91 | 3.388159 | 121.664
| 47.00588 | 45.95813 | 1.095473 | 108.2929 | 0.9947378 | 77033.62 | 3.632804 | 130.2092
| 47.00588 | 44.958 | 1.099258 | 121.0877 | 0.9958788 | 91534.9 | 2.886019 | 138.8688
| 47.00588 | 43.957875 | 1.091645 | 120.3988 | 0.9959955 | 81177.87 | 2.964047 | 123.0935
| 47.00588 | 42.95775 | 1.088107 | 115.3545 | 0.9952907 | 80250.72 | 3.212179 | 127.1792
| 47.00588 | 41.95762 | 1.078174 | 107.9419 | 0.9962375 | 87616.87 | 3.588553 | 149.5733
| 47.00588 | 40.9575 | 1.072604 | 110.3346 | 0.995811 | 79252.22 | 3.497387 | 131.5184
| 47.00588 | 39.95737 | 1.07169 | 112.9786 | 0.9955261 | 80288.43 | 3.339313 | 130.0429
| 47.00588 | 38.95725 | 1.087045 | 138.4956 | 0.9969299 | 81302.55 | 2.284027 | 106.5996
| 47.00588 | 37.95713 | 1.063946 | 119.4828 | 0.9953233 | 84978.26 | 2.984993 | 130.1586
| 47.00588 | 36.957 | 1.060496 | 121.06 | 0.9945647 | 94491.5 | 2.871783 | 143.694
| 47.00588 | 35.956875 | 1.043896 | 105.5493 | 0.9958409 | 80593.53 | 3.786269 | 140.2132
| 47.00588 | 34.95675 | 1.041632 | 107.0577 | 0.9969266 | 76220.79 | 3.727162 | 130.3731
| 47.00588 | 33.95662 | 1.035442 | 105.0767 | 0.9966358 | 81662.54 | 3.813169 | 142.8452
| 47.00588 | 32.9565 | 1.030261 | 99.64147 | 0.9974541 | 71566.84 | 4.310939 | 131.7775
| 47.00588 | 31.95637 | 1.020901 | 98.85195 | 0.9958476 | 72696.2 | 4.353479 | 135.0036
| 47.00588 | 30.95625 | 1.021669 | 97.08545 | 0.9968322 | 70126.59 | 4.539536 | 132.6469
| 47.00588 | 29.95613 | 1.038477 | 120.8773 | 0.9967384 | 75029.04 | 2.979269 | 113.0068
| 47.00588 | 28.956 | 1.020816 | 109.6311 | 0.9978644 | 72232.37 | 3.603237 | 120.3593
| 47.00588 | 27.95587 | 1.016561 | 102.5765 | 0.9969561 | 70390.18 | 4.094701 | 125.6767
| 47.00588 | 26.95575 | 0.9990493 | 85.85204 | 0.9979442 | 68332.38 | 5.745671 | 147.1755
| 47.00588 | 25.95562 | 0.9886841 | 109.6751 | 0.9960981 | 90098.73 | 3.470782 | 151.5304
| 47.00588 | 24.9555 | 0.9868889 | 113.3257 | 0.9942526 | 84536.86 | 3.290301 | 136.8073
| 47.00588 | 23.95538 | 0.9931537 | 113.3974 | 0.9951563 | 74002.71 | 3.358285 | 119.0704
| 47.00588 | 22.95525 | 0.9801512 | 116.0875 | 0.9960139 | 83809.62 | 3.157271 | 132.2124
| 47.00588 | 21.95513 | 0.9794605 | 118.5665 | 0.9934063 | 81348.13 | 3.039781 | 125.326
| 47.00588 | 20.955 | 0.9639787 | 99.9094 | 0.9966029 | 75648.7 | 4.240474 | 139.0924
| 47.00588 | 19.95487 | 0.9644856 | 114.6156 | 0.9957983 | 79885.6 | 3.254875 | 127.4353
| 47.00588 | 18.95475 | 0.9561591 | 113.6453 | 0.995816 | 82504.2 | 3.290747 | 132.9777
| 47.00588 | 17.95462 | 0.9521078 | 115.2583 | 0.9965707 | 87215.53 | 3.183662 | 138.9306
| 47.00588 | 16.9545 | 0.9541579 | 119.5338 | 0.9945796 | 84107.04 | 2.984306 | 128.6923
| 47.00588 | 15.95438 | 0.942709 | 113.085 | 0.9950216 | 88652.61 | 3.284149 | 144.1992
| 47.00588 | 14.95425 | 0.9403745 | 114.773 | 0.9961205 | 85714.15 | 3.214642 | 137.0031
| 47.00588 | 13.954125 | 0.9344368 | 112.0874 | 0.9954725 | 82662.91 | 3.37357 | 135.1825
| 47.00588 | 12.954 | 0.9277504 | 110.4579 | 0.9963361 | 85318.5 | 3.453326 | 141.9333
| 47.00588 | 11.95387 | 0.9380041 | 127.9525 | 0.9942672 | 85066.5 | 2.625058 | 121.3041
| 47.00588 | 10.95375 | 0.9137411 | 103.9276 | 0.9947019 | 77256.43 | 3.918571 | 136.3564
| 47.00588 | 9.953625 | 0.9177903 | 111.6506 | 0.9955105 | 77989.57 | 3.428821 | 127.7449
| 47.00588 | 8.9535 | 0.9028203 | 104.9806 | 0.9966456 | 82220.05 | 3.815496 | 144.0083
| 47.00588 | 7.953375 | 0.9156339 | 122.6031 | 0.9956728 | 88101.79 | 2.833406 | 131.6163
| 47.00588 | 6.95325 | 0.892351 | 103.0166 | 0.9968597 | 70518.02 | 4.060232 | 125.3433
| 47.00588 | 5.953125 | 0.8961516 | 96.44312 | 0.9980085 | 68727.65 | 4.621867 | 130.8967
| 47.00588 | 4.953 | 0.8846747 | 85.54022 | 0.9979585 | 68804.68 | 5.775283 | 148.7783
| 47.00588 | 3.952875 | 0.8852461 | 97.00308 | 0.9969656 | 68040.24 | 4.576113 | 128.7724
| 47.00588 | 2.95275 | 0.8732476 | 93.66713 | 0.9965532 | 61196.61 | 5.004049 | 120.234
| 47.00588 | 1.952625 | 0.8730917 | 111.7434 | 0.9956921 | 73106.64 | 3.460953 | 119.4176
| 47.00588 | 0.9525 | 0.8712771 | 94.99771 | 0.9966538 | 74124.03 | 4.67315 | 143.6335
| 47.00588 | 0 | 0.8576644 | 93.66627 | 0.9968985 | 77963.03 | 4.751407 | 153.6296
| 48.006 | 98.96475 | 1.383026 | 104.4433 | 0.9964238 | 77749.35 | 3.886477 | 136.5705
| 48.006 | 97.96463 | 1.364991 | 112.467 | 0.9950025 | 80287.53 | 3.36549 | 130.6544
| 48.006 | 96.9645 | 1.372859 | 124.5028 | 0.9956696 | 90261.08 | 2.745541 | 132.8818
| 48.006 | 95.964375 | 1.356563 | 111.1731 | 0.9945619 | 89906.91 | 3.38046 | 149.0208
| 48.006 | 94.96425 | 1.358576 | 118.2269 | 0.9949525 | 83792.25 | 3.048633 | 129.6719
| 48.006 | 93.96412 | 1.345065 | 108.7128 | 0.9963368 | 87164.03 | 3.544996 | 147.6414
| 48.006 | 92.964 | 1.351853 | 122.9428 | 0.9961629 | 80507.19 | 2.854789 | 119.4067
| 48.006 | 91.96387 | 1.337243 | 115.4388 | 0.9960892 | 84456.6 | 3.186976 | 134.0703
| 48.006 | 90.96375 | 1.348344 | 124.7147 | 0.9964892 | 78739.92 | 2.789369 | 114.9684
| 48.006 | 89.96363 | 1.323711 | 84.79753 | 0.9967761 | 68312.75 | 5.870839 | 149.0554
| 48.006 | 88.9635 | 1.320834 | 109.2286 | 0.9972874 | 80278.55 | 3.562122 | 134.7258
| 48.006 | 87.963375 | 1.320875 | 118.9212 | 0.9949129 | 87864.13 | 2.996274 | 135.4895
| 48.006 | 86.96325 | 1.305553 | 110.2457 | 0.9968244 | 81115.17 | 3.494003 | 134.8702
| 48.006 | 85.96312 | 1.317828 | 125.887 | 0.9948732 | 79338.56 | 2.733069 | 114.737
| 48.006 | 84.963 | 1.303643 | 117.8979 | 0.9963629 | 86392.87 | 3.056459 | 134.3169
| 48.006 | 83.96287 | 1.297948 | 110.1017 | 0.9974546 | 75495.93 | 3.545808 | 125.3679
| 48.006 | 82.96275 | 1.298076 | 99.1887 | 0.9973116 | 72290.2 | 4.338357 | 133.7745
| 48.006 | 81.96263 | 1.283925 | 106.276 | 0.9952864 | 80991.51 | 3.733233 | 139.9185
| 48.006 | 80.9625 | 1.286582 | 103.4733 | 0.9956735 | 76650.79 | 3.9604 | 135.8855
| 48.006 | 79.962375 | 1.287046 | 110.2833 | 0.9972176 | 78458.75 | 3.511761 | 130.2301
| 48.006 | 78.96225 | 1.274344 | 111.2849 | 0.9963886 | 82581.58 | 3.422808 | 136.0746
| 48.006 | 77.96212 | 1.267264 | 103.9976 | 0.9963224 | 85547.44 | 3.856554 | 151.6611
| 48.006 | 76.962 | 1.266546 | 115.547 | 0.9954086 | 75429.58 | 3.233506 | 119.0757
| 48.006 | 75.96188 | 1.262363 | 118.2527 | 0.9952624 | 83460.2 | 3.050173 | 129.1066
| 48.006 | 74.96175 | 1.260727 | 116.1683 | 0.9955981 | 84860.88 | 3.146166 | 133.8547
| 48.006 | 73.961625 | 1.245868 | 108.9464 | 0.9947689 | 86717.32 | 3.527298 | 146.4873
| 48.006 | 72.9615 | 1.237136 | 92.54103 | 0.9956503 | 74539.64 | 4.893501 | 148.5017
| 48.006 | 71.96137 | 1.231664 | 109.2823 | 0.9962603 | 86915.08 | 3.512244 | 146.3851
| 48.006 | 70.96125 | 1.238098 | 121.6573 | 0.9940626 | 77583.29 | 2.919795 | 116.1619
| 48.006 | 69.96112 | 1.229789 | 121.3036 | 0.9949416 | 81575.88 | 2.917516 | 122.7501
| 48.006 | 68.961 | 1.229343 | 127.3643 | 0.9952922 | 80733.08 | 2.669059 | 115.4244
| 48.006 | 67.96088 | 1.220778 | 125.9053 | 0.996013 | 88130.18 | 2.698171 | 128.057
| 48.006 | 66.96075 | 1.207281 | 116.746 | 0.9955611 | 93286.49 | 3.078394 | 147.2543
| 48.006 | 65.960625 | 1.203545 | 115.7641 | 0.9960676 | 88268.38 | 3.151086 | 140.0589
| 48.006 | 64.9605 | 1.208677 | 122.2516 | 0.9950941 | 80781.6 | 2.880014 | 120.5254
| 48.006 | 63.96037 | 1.194964 | 113.8471 | 0.9944878 | 78136.29 | 3.302018 | 125.4031
| 48.006 | 62.96025 | 1.190818 | 118.0675 | 0.9954568 | 82021.73 | 3.067283 | 126.9885
| 48.006 | 61.96012 | 1.18976 | 118.5937 | 0.9955983 | 83524.44 | 3.034775 | 128.8261
| 48.006 | 60.96 | 1.179406 | 109.6327 | 0.9938534 | 84169.17 | 3.49838 | 140.9928
| 48.006 | 59.95988 | 1.17224 | 100.1232 | 0.9965582 | 82029.43 | 4.164153 | 151.0102
| 48.006 | 58.95975 | 1.166415 | 103.8779 | 0.9954964 | 76841.49 | 3.929365 | 135.6761
| 48.006 | 57.959625 | 1.174105 | 118.8358 | 0.9951262 | 82621.08 | 3.026296 | 127.0915
| 48.006 | 56.9595 | 1.157944 | 106.6939 | 0.9959067 | 84023.85 | 3.687692 | 144.8395
| 48.006 | 55.95937 | 1.146249 | 109.0738 | 0.9965869 | 81950.14 | 3.557108 | 137.8576
| 48.006 | 54.95925 | 1.161908 | 126.828 | 0.995817 | 86262.69 | 2.668441 | 124.2471
| 48.006 | 53.95913 | 1.151299 | 107.2918 | 0.9972255 | 76406.44 | 3.711845 | 130.406
| 48.006 | 52.959 | 1.145029 | 90.55715 | 0.9950358 | 65261.17 | 5.239879 | 132.757
| 48.006 | 51.95888 | 1.125959 | 99.77922 | 0.9971214 | 75678.55 | 4.253026 | 139.3477
| 48.006 | 50.95875 | 1.127207 | 109.5544 | 0.9948176 | 77667.33 | 3.551112 | 129.7371
| 48.006 | 49.95862 | 1.122202 | 113.3516 | 0.9956601 | 81065.78 | 3.314638 | 130.9059
| 48.006 | 48.9585 | 1.129966 | 123.6019 | 0.9959965 | 79362.46 | 2.831659 | 116.9907
| 48.006 | 47.95837 | 1.110479 | 96.28192 | 0.9968095 | 73416.45 | 4.567903 | 140.226
| 48.006 | 46.95825 | 1.101603 | 94.08771 | 0.9952973 | 70889.29 | 4.792427 | 138.596
| 48.006 | 45.95813 | 1.099386 | 106.7114 | 0.9959126 | 81800.95 | 3.702019 | 140.7865
| 48.006 | 44.958 | 1.1065 | 123.9335 | 0.9957456 | 81635.11 | 2.80565 | 120.1354
| 48.006 | 43.957875 | 1.092605 | 117.4011 | 0.9957542 | 85924.07 | 3.080564 | 134.1333
| 48.006 | 42.95775 | 1.084624 | 110.5574 | 0.9970441 | 77726.82 | 3.500188 | 128.6339
| 48.006 | 41.95762 | 1.08021 | 110.8796 | 0.9964172 | 84633.48 | 3.433519 | 140.1693
| 48.006 | 40.9575 | 1.072198 | 109.8901 | 0.9963627 | 87082.92 | 3.476034 | 145.8328
| 48.006 | 39.95737 | 1.071106 | 113.9945 | 0.9967194 | 85876.54 | 3.256666 | 138.2673
| 48.006 | 38.95725 | 1.066534 | 117.8415 | 0.9937418 | 82161.13 | 3.071404 | 127.4512
| 48.006 | 37.95713 | 1.080324 | 136.8354 | 0.9961346 | 88194.78 | 2.311359 | 117.5061
| 48.006 | 36.957 | 1.049705 | 108.1887 | 0.9956253 | 73738.76 | 3.670308 | 124.6129
| 48.006 | 35.956875 | 1.041185 | 105.2583 | 0.9963267 | 83273.17 | 3.787928 | 145.5407
| 48.006 | 34.95675 | 1.041953 | 109.1748 | 0.9950665 | 74389.76 | 3.600955 | 124.5474
| 48.006 | 33.95662 | 1.041403 | 107.3761 | 0.996234 | 83645.62 | 3.648557 | 143.1929
| 48.006 | 32.9565 | 1.029037 | 104.2674 | 0.9950855 | 75128.76 | 3.915722 | 132.0283
| 48.006 | 31.95637 | 1.036371 | 120.9533 | 0.9970993 | 81073.13 | 2.943079 | 122.3512
| 48.006 | 30.95625 | 1.020582 | 107.9073 | 0.99535 | 80249.44 | 3.635244 | 136.3809
| 48.006 | 29.95613 | 1.02074 | 107.8328 | 0.9974885 | 72434.66 | 3.71273 | 122.8038
| 48.006 | 28.956 | 1.018297 | 96.31126 | 0.9963244 | 70337.34 | 4.602014 | 134.1702
| 48.006 | 27.95587 | 1.000109 | 96.54905 | 0.9969552 | 75921.32 | 4.516158 | 144.7404
| 48.006 | 26.95575 | 1.005844 | 90.20141 | 0.9971582 | 70350.03 | 5.202722 | 143.8247
| 48.006 | 25.95562 | 0.9894264 | 112.8406 | 0.9950236 | 85960.47 | 3.311485 | 139.8765
| 48.006 | 24.9555 | 0.9864655 | 110.6689 | 0.9964935 | 80120.27 | 3.474634 | 132.6062
| 48.006 | 23.95538 | 0.9877597 | 113.748 | 0.9964701 | 77158.29 | 3.321568 | 123.9136
| 48.006 | 22.95525 | 0.975587 | 101.5924 | 0.9966566 | 71732.87 | 4.152342 | 129.4151
| 48.006 | 21.95513 | 0.9769164 | 116.2017 | 0.9941703 | 77156.56 | 3.183662 | 121.1571
| 48.006 | 20.955 | 0.9623155 | 98.3467 | 0.9967131 | 77332.99 | 4.348898 | 144.6867
| 48.006 | 19.95487 | 0.9608471 | 112.5744 | 0.9941728 | 76952.61 | 3.378664 | 124.8922
| 48.006 | 18.95475 | 0.9617962 | 119.4713 | 0.9964005 | 90518.97 | 2.964395 | 139.181
| 48.006 | 17.95462 | 0.9501209 | 114.9299 | 0.9951216 | 90843.82 | 3.177714 | 145.5061
| 48.006 | 16.9545 | 0.9439823 | 111.6028 | 0.9961975 | 83354.47 | 3.399327 | 136.9995
| 48.006 | 15.95438 | 0.9408885 | 111.1842 | 0.994945 | 86656.65 | 3.398779 | 143.2836
| 48.006 | 14.95425 | 0.9521292 | 125.0589 | 0.9967381 | 77039.77 | 2.784546 | 112.0878
| 48.006 | 13.954125 | 0.9297581 | 107.1552 | 0.9964544 | 89123.49 | 3.629018 | 153.5008
| 48.006 | 12.954 | 0.9229341 | 104.1066 | 0.9964593 | 76664.53 | 3.9194 | 135.0533
| 48.006 | 11.95387 | 0.9261693 | 109.4371 | 0.9946376 | 79247.15 | 3.545908 | 132.6253
| 48.006 | 10.95375 | 0.9155165 | 97.33392 | 0.9977131 | 80928.85 | 4.402062 | 153.4075
| 48.006 | 9.953625 | 0.9235895 | 118.9218 | 0.9972767 | 74133.4 | 3.07931 | 113.5402
| 48.006 | 8.9535 | 0.9013559 | 104.3538 | 0.9954213 | 79361.33 | 3.874657 | 139.6306
| 48.006 | 7.953375 | 0.9039826 | 106.223 | 0.9964459 | 83226.15 | 3.725664 | 144.0658
| 48.006 | 6.95325 | 0.8949914 | 92.40341 | 0.9962203 | 75279.23 | 4.900685 | 150.2708
| 48.006 | 5.953125 | 0.8952718 | 97.8474 | 0.9976895 | 71728.77 | 4.458323 | 134.6336
| 48.006 | 4.953 | 0.8861214 | 92.90875 | 0.9961582 | 72370.74 | 4.889929 | 143.4668
| 48.006 | 3.952875 | 0.8803373 | 94.94012 | 0.9963928 | 72134.41 | 4.702355 | 139.7634
| 48.006 | 2.95275 | 0.8743354 | 130.3663 | 0.9958123 | 75451.18 | 2.580833 | 105.0748
| 48.006 | 1.952625 | 0.8629449 | 116.3491 | 0.9957404 | 71788.07 | 3.219154 | 112.3887
| 48.006 | 0.9525 | 0.8609327 | 83.11081 | 0.9965741 | 67305.22 | 6.114436 | 150.0113
| 48.006 | 0 | 0.858271 | 87.59804 | 0.996357 | 72551.67 | 5.450229 | 153.0901
| 49.00613 | 98.96475 | 1.375693 | 101.7229 | 0.9962131 | 83455.65 | 4.031577 | 151.2243
| 49.00613 | 97.96463 | 1.363369 | 102.6791 | 0.9955125 | 77721.84 | 4.006832 | 138.9732
| 49.00613 | 96.9645 | 1.365217 | 114.1711 | 0.995443 | 78506.51 | 3.285851 | 125.656
| 49.00613 | 95.964375 | 1.365374 | 117.8661 | 0.9958251 | 83360.17 | 3.071246 | 129.3924
| 49.00613 | 94.96425 | 1.351941 | 107.5842 | 0.9942473 | 84025.74 | 3.6247 | 143.5616
| 49.00613 | 93.96412 | 1.359942 | 125.4082 | 0.9937844 | 84456.32 | 2.726003 | 122.9339
| 49.00613 | 92.964 | 1.341556 | 113.6733 | 0.99483 | 89043.23 | 3.25027 | 144.0853
| 49.00613 | 91.96387 | 1.347563 | 125.5046 | 0.9964079 | 87283.94 | 2.718678 | 127.1861
| 49.00613 | 90.96375 | 1.329276 | 110.6276 | 0.9944091 | 90298.07 | 3.408505 | 150.4903
| 49.00613 | 89.96363 | 1.346123 | 125.3807 | 0.997054 | 76966.23 | 2.77258 | 111.6819
| 49.00613 | 88.9635 | 1.325395 | 97.40535 | 0.9960778 | 68873.48 | 4.524457 | 129.7842
| 49.00613 | 87.963375 | 1.333101 | 118.4834 | 0.9971498 | 82085.53 | 3.052912 | 126.6431
| 49.00613 | 86.96325 | 1.320072 | 119.4944 | 0.9986186 | 81839.5 | 3.011452 | 125.1465
| 49.00613 | 85.96312 | 1.319249 | 124.8989 | 0.9945355 | 82419.07 | 2.758 | 120.3507
| 49.00613 | 84.963 | 1.305065 | 118.4599 | 0.9944713 | 86696.11 | 3.021741 | 134.1257
| 49.00613 | 83.96287 | 1.305879 | 118.5053 | 0.9967731 | 81054.37 | 3.056088 | 124.9556
| 49.00613 | 82.96275 | 1.288987 | 86.91181 | 0.9968086 | 69925.82 | 5.578629 | 148.6789
| 49.00613 | 81.96263 | 1.296079 | 109.3153 | 0.9966634 | 76760.9 | 3.580136 | 128.4858
| 49.00613 | 80.9625 | 1.288025 | 101.3082 | 0.9966063 | 74916.04 | 4.140051 | 135.704
| 49.00613 | 79.962375 | 1.279837 | 99.08333 | 0.995831 | 77695.57 | 4.281349 | 144.2399
| 49.00613 | 78.96225 | 1.286925 | 119.771 | 0.9971926 | 84785.93 | 2.978958 | 129.541
| 49.00613 | 77.96212 | 1.275147 | 111.8 | 0.9983208 | 79092.16 | 3.423895 | 129.4711
| 49.00613 | 76.962 | 1.264381 | 111.0944 | 0.9954835 | 87665.58 | 3.400353 | 145.1844
| 49.00613 | 75.96188 | 1.275842 | 129.7737 | 0.9949432 | 83462.18 | 2.565067 | 117.1812
| 49.00613 | 74.96175 | 1.255327 | 111.9957 | 0.9952019 | 87980.98 | 3.347394 | 144.503
| 49.00613 | 73.961625 | 1.242657 | 103.9238 | 0.9962323 | 82358.66 | 3.884339 | 145.8025
| 49.00613 | 72.9615 | 1.248084 | 107.5164 | 0.9961634 | 77313.71 | 3.685554 | 131.706
| 49.00613 | 71.96137 | 1.240756 | 117.1021 | 0.996882 | 84064.63 | 3.108554 | 131.4417
| 49.00613 | 70.96125 | 1.224821 | 109.8446 | 0.9956131 | 92597.97 | 3.446151 | 155.7849
| 49.00613 | 69.96112 | 1.226497 | 119.4891 | 0.9949706 | 89147.47 | 2.964588 | 136.904
| 49.00613 | 68.961 | 1.223555 | 121.7711 | 0.994964 | 85418.82 | 2.878666 | 128.2959
| 49.00613 | 67.96088 | 1.227266 | 131.3668 | 0.9960178 | 87721.57 | 2.494985 | 121.9095
| 49.00613 | 66.96075 | 1.210812 | 120.1953 | 0.9958582 | 86601.48 | 2.946595 | 131.9613
| 49.00613 | 65.960625 | 1.203838 | 117.9935 | 0.9945251 | 75422.04 | 3.106328 | 116.4833
| 49.00613 | 64.9605 | 1.207267 | 122.8027 | 0.9964919 | 81747.58 | 2.855833 | 121.4693
| 49.00613 | 63.96037 | 1.19338 | 114.0288 | 0.9956376 | 88920.52 | 3.235221 | 143.4115
| 49.00613 | 62.96025 | 1.196396 | 122.7866 | 0.9956892 | 85111.36 | 2.838354 | 126.7138
| 49.00613 | 61.96012 | 1.179195 | 109.7759 | 0.995996 | 81359.56 | 3.516699 | 135.8925
| 49.00613 | 60.96 | 1.178894 | 110.6168 | 0.9953276 | 81538.74 | 3.463559 | 135.1125
| 49.00613 | 59.95988 | 1.173638 | 104.5235 | 0.9976282 | 80190.47 | 3.866371 | 140.9428
| 49.00613 | 58.95975 | 1.161358 | 96.54987 | 0.9962257 | 73492.06 | 4.540359 | 139.9546
| 49.00613 | 57.959625 | 1.161655 | 106.9367 | 0.995095 | 75852.91 | 3.73004 | 129.8544
| 49.00613 | 56.9595 | 1.168672 | 116.393 | 0.9954614 | 75278.07 | 3.191003 | 117.9303
| 49.00613 | 55.95937 | 1.156114 | 107.4816 | 0.9955658 | 76936.46 | 3.688202 | 131.0778
| 49.00613 | 54.95925 | 1.143699 | 93.40008 | 0.9964876 | 72088.26 | 4.848232 | 142.1053
| 49.00613 | 53.95913 | 1.141554 | 85.62756 | 0.99762 | 66289.48 | 5.813783 | 143.1434
| 49.00613 | 52.959 | 1.141912 | 104.5366 | 0.996511 | 69720.66 | 3.957646 | 122.014
| 49.00613 | 51.95888 | 1.135128 | 106.7403 | 0.9962816 | 76078.95 | 3.746115 | 130.5199
| 49.00613 | 50.95875 | 1.13976 | 121.4516 | 0.9960697 | 75315.89 | 2.94895 | 112.886
| 49.00613 | 49.95862 | 1.130344 | 119.215 | 0.9959011 | 77991.6 | 3.036447 | 119.3041
| 49.00613 | 48.9585 | 1.13521 | 131.3519 | 0.9952819 | 86405.07 | 2.49803 | 119.9948
| 49.00613 | 47.95837 | 1.110389 | 106.8797 | 0.9961566 | 79663 | 3.707988 | 136.7167
| 49.00613 | 46.95825 | 1.100163 | 99.31461 | 0.996593 | 82543.96 | 4.222374 | 153.3165
| 49.00613 | 45.95813 | 1.099734 | 102.1228 | 0.9976193 | 80130.43 | 4.036164 | 144.3179
| 49.00613 | 44.958 | 1.107929 | 123.7278 | 0.9955863 | 89756.81 | 2.779111 | 132.9594
| 49.00613 | 43.957875 | 1.093328 | 116.3421 | 0.9966931 | 90058.06 | 3.11617 | 142.3413
| 49.00613 | 42.95775 | 1.085452 | 112.7639 | 0.9952179 | 81127.79 | 3.344621 | 131.7202
| 49.00613 | 41.95762 | 1.086011 | 118.9707 | 0.9972312 | 91830.71 | 2.984793 | 141.9661
| 49.00613 | 40.9575 | 1.082732 | 119.3291 | 0.9948495 | 83968.37 | 2.99541 | 128.7026
| 49.00613 | 39.95737 | 1.073809 | 117.1 | 0.9951373 | 84740.67 | 3.098984 | 132.5373
| 49.00613 | 38.95725 | 1.079402 | 127.8153 | 0.9955031 | 78916.57 | 2.660409 | 112.3229
| 49.00613 | 37.95713 | 1.061096 | 113.5297 | 0.9954544 | 83216.6 | 3.291422 | 134.3213
| 49.00613 | 36.957 | 1.053614 | 109.4086 | 0.9956599 | 77228.63 | 3.566706 | 129.1682
| 49.00613 | 35.956875 | 1.059702 | 115.8915 | 0.9951233 | 79100.71 | 3.19089 | 124.677
| 49.00613 | 34.95675 | 1.042881 | 98.0008 | 0.9960215 | 75927.82 | 4.388421 | 142.4791
| 49.00613 | 33.95662 | 1.040528 | 108.0124 | 0.99523 | 77284.72 | 3.65046 | 131.01
| 49.00613 | 32.9565 | 1.032216 | 108.7937 | 0.996243 | 79245.55 | 3.591572 | 133.4639
| 49.00613 | 31.95637 | 1.024885 | 105.0327 | 0.9959609 | 78390.43 | 3.838803 | 136.9233
| 49.00613 | 30.95625 | 1.021156 | 109.6041 | 0.9965164 | 81698.84 | 3.526752 | 136.7164
| 49.00613 | 29.95613 | 1.021411 | 114.604 | 0.9943911 | 80228.33 | 3.248092 | 128.0027
| 49.00613 | 28.956 | 1.018042 | 114.2525 | 0.9963413 | 82943.33 | 3.257877 | 132.9815
| 49.00613 | 27.95587 | 1.001581 | 84.67718 | 0.9963964 | 67412.81 | 5.902411 | 147.2909
| 49.00613 | 26.95575 | 1.002148 | 82.10276 | 0.9975322 | 64127.57 | 6.340752 | 144.8323
| 49.00613 | 25.95562 | 0.9880095 | 110.2051 | 0.9941633 | 90307.27 | 3.431513 | 151.1121
| 49.00613 | 24.9555 | 0.9839821 | 109.1937 | 0.996122 | 90438.19 | 3.497176 | 152.8497
| 49.00613 | 23.95538 | 0.9854825 | 113.2958 | 0.9950692 | 85892.44 | 3.287521 | 139.1707
| 49.00613 | 22.95525 | 0.9701384 | 98.16316 | 0.9967858 | 76486.1 | 4.37308 | 143.3256
| 49.00613 | 21.95513 | 0.9795341 | 118.7463 | 0.9944271 | 89842.85 | 2.994058 | 138.9393
| 49.00613 | 20.955 | 0.9635326 | 100.7855 | 0.9955901 | 81673.64 | 4.112313 | 149.2649
| 49.00613 | 19.95487 | 0.9638998 | 113.7652 | 0.9965991 | 82216.58 | 3.28899 | 132.3547
| 49.00613 | 18.95475 | 0.9560254 | 114.5686 | 0.9941488 | 82225.48 | 3.237196 | 131.3715
| 49.00613 | 17.95462 | 0.9603129 | 123.6372 | 0.9971737 | 89089.28 | 2.790478 | 132.0274
| 49.00613 | 16.9545 | 0.9448688 | 109.6936 | 0.9958416 | 93552.15 | 3.451003 | 157.7473
| 49.00613 | 15.95438 | 0.9550183 | 122.2304 | 0.9956386 | 85013.28 | 2.862643 | 127.1613
| 49.00613 | 14.95425 | 0.9363108 | 105.896 | 0.9968392 | 81416.5 | 3.761644 | 141.2383
| 49.00613 | 13.954125 | 0.9473755 | 123.7857 | 0.996845 | 79679.08 | 2.824973 | 117.3009
| 49.00613 | 12.954 | 0.926997 | 108.577 | 0.9971029 | 84691.91 | 3.571407 | 143.4071
| 49.00613 | 11.95387 | 0.9165823 | 85.1027 | 0.9957014 | 68219.98 | 5.825947 | 148.2614
| 49.00613 | 10.95375 | 0.915373 | 102.433 | 0.9966075 | 77343.71 | 4.033261 | 138.6356
| 49.00613 | 9.953625 | 0.9184543 | 111.497 | 0.9966249 | 80397.07 | 3.425665 | 132.0506
| 49.00613 | 8.9535 | 0.9106168 | 109.6168 | 0.9954445 | 91117.75 | 3.4662 | 153.4452
| 49.00613 | 7.953375 | 0.9131384 | 107.3378 | 0.9959077 | 80207.56 | 3.673674 | 137.0723
| 49.00613 | 6.95325 | 0.8983869 | 97.78102 | 0.9958507 | 74776.78 | 4.418396 | 140.578
| 49.00613 | 5.953125 | 0.9056941 | 109.3577 | 0.9976303 | 78028.81 | 3.571989 | 130.6425
| 49.00613 | 4.953 | 0.8912148 | 96.18801 | 0.9952347 | 74880.47 | 4.550094 | 143.2279
| 49.00613 | 3.952875 | 0.8798977 | 92.48516 | 0.9959988 | 79860.66 | 4.836385 | 159.6631
| 49.00613 | 2.95275 | 0.8753927 | 109.8377 | 0.9955694 | 81258.74 | 3.511974 | 135.6311
| 49.00613 | 1.952625 | 0.8609471 | 112.8271 | 0.9955404 | 67513.96 | 3.446636 | 109.0552
| 49.00613 | 0.9525 | 0.8805447 | 100.3338 | 0.9963741 | 63768.81 | 4.352727 | 116.4725
| 49.00613 | 0 | 0.8596173 | 75.57833 | 0.9969331 | 64748.95 | 7.373658 | 159.7811
| 50.00625 | 98.96475 | 1.393873 | 123.7586 | 0.9962866 | 84831.83 | 2.800228 | 125.2476
| 50.00625 | 97.96463 | 1.36742 | 104.6753 | 0.9952025 | 81595.38 | 3.834264 | 143.2787
| 50.00625 | 96.9645 | 1.364028 | 109.3432 | 0.9962484 | 83073.62 | 3.532183 | 139.4766
| 50.00625 | 95.964375 | 1.361219 | 111.0618 | 0.9960536 | 87113.37 | 3.407462 | 144.2646
| 50.00625 | 94.96425 | 1.363736 | 118.5163 | 0.9958308 | 81602.4 | 3.0493 | 125.8151
| 50.00625 | 93.96412 | 1.352277 | 113.2235 | 0.9966163 | 87455.96 | 3.288897 | 141.9674
| 50.00625 | 92.964 | 1.354172 | 122.4946 | 0.9976001 | 85018.1 | 2.857541 | 126.9012
| 50.00625 | 91.96387 | 1.340843 | 112.6088 | 0.9946498 | 89999.47 | 3.301553 | 147.1833
| 50.00625 | 90.96375 | 1.340825 | 117.0276 | 0.996629 | 86758.27 | 3.097773 | 135.9711
| 50.00625 | 89.96363 | 1.331672 | 112.9453 | 0.9960765 | 81217.24 | 3.337433 | 131.6599
| 50.00625 | 88.9635 | 1.328458 | 111.2207 | 0.994595 | 79419.3 | 3.439896 | 130.6936
| 50.00625 | 87.963375 | 1.321161 | 100.5265 | 0.9964298 | 81286.17 | 4.139185 | 148.9364
| 50.00625 | 86.96325 | 1.319704 | 93.35874 | 0.9948246 | 70851.99 | 4.859845 | 139.6555
| 50.00625 | 85.96312 | 1.307503 | 95.85105 | 0.9962099 | 80510.88 | 4.523989 | 155.0488
| 50.00625 | 84.963 | 1.325192 | 131.3774 | 0.9951326 | 86436.28 | 2.496594 | 120.0148
| 50.00625 | 83.96287 | 1.317317 | 127.7111 | 0.9947242 | 87812.12 | 2.625163 | 125.6755
| 50.00625 | 82.96275 | 1.290711 | 97.81373 | 0.9960902 | 79242.76 | 4.37026 | 149.2567
| 50.00625 | 81.96263 | 1.292521 | 101.408 | 0.995866 | 78332.26 | 4.096258 | 141.9612
| 50.00625 | 80.9625 | 1.28317 | 99.2039 | 0.996921 | 74056 | 4.315143 | 137.0979
| 50.00625 | 79.962375 | 1.276529 | 93.97954 | 0.9973132 | 76736.77 | 4.738868 | 150.5887
| 50.00625 | 78.96225 | 1.273731 | 106.7844 | 0.9955228 | 87466.91 | 3.658205 | 150.9984
| 50.00625 | 77.96212 | 1.274921 | 110.2206 | 0.9962365 | 84607.65 | 3.470909 | 141.0019
| 50.00625 | 76.962 | 1.276274 | 117.3519 | 0.9948677 | 84927.7 | 3.084784 | 132.5439
| 50.00625 | 75.96188 | 1.263384 | 115.5232 | 0.9953292 | 89566.5 | 3.154378 | 142.5533
| 50.00625 | 74.96175 | 1.256486 | 109.2219 | 0.9963695 | 77900.8 | 3.575927 | 130.5749
| 50.00625 | 73.961625 | 1.249238 | 111.1715 | 0.9957224 | 86347.25 | 3.404271 | 142.7678
| 50.00625 | 72.9615 | 1.245635 | 105.2244 | 0.9953872 | 76921.77 | 3.835553 | 133.9981
| 50.00625 | 71.96137 | 1.234179 | 105.735 | 0.9959297 | 88850.86 | 3.718264 | 155.1631
| 50.00625 | 70.96125 | 1.233795 | 117.2241 | 0.9947726 | 90464.38 | 3.06461 | 141.8753
| 50.00625 | 69.96112 | 1.238919 | 126.757 | 0.9969499 | 89876.48 | 2.661029 | 129.8333
| 50.00625 | 68.961 | 1.223101 | 116.7672 | 0.9948545 | 88221.98 | 3.097262 | 138.7063
| 50.00625 | 67.96088 | 1.229112 | 128.5291 | 0.9962496 | 83094.89 | 2.616931 | 117.8293
| 50.00625 | 66.96075 | 1.236405 | 139.9919 | 0.9950152 | 86683.48 | 2.216683 | 112.6833
| 50.00625 | 65.960625 | 1.225119 | 131.4799 | 0.995635 | 85507.1 | 2.497705 | 118.5697
| 50.00625 | 64.9605 | 1.215363 | 126.088 | 0.9954797 | 87769.83 | 2.690679 | 127.3066
| 50.00625 | 63.96037 | 1.202419 | 115.0834 | 0.9950602 | 81157.9 | 3.219979 | 128.9927
| 50.00625 | 62.96025 | 1.188151 | 106.3978 | 0.9951881 | 82770.09 | 3.71216 | 142.9715
| 50.00625 | 61.96012 | 1.194965 | 115.8631 | 0.996395 | 80349.09 | 3.189524 | 126.7694
| 50.00625 | 60.96 | 1.189098 | 113.82 | 0.9965801 | 83010.99 | 3.281338 | 133.6276
| 50.00625 | 59.95988 | 1.176755 | 108.8989 | 0.9958696 | 83044.22 | 3.557455 | 140.0175
| 50.00625 | 58.95975 | 1.177939 | 104.8649 | 0.99686 | 80867.39 | 3.834445 | 141.6908
| 50.00625 | 57.959625 | 1.16314 | 104.0054 | 0.9957316 | 77116.14 | 3.919123 | 136.0065
| 50.00625 | 56.9595 | 1.156864 | 101.1439 | 0.9959496 | 76128.8 | 4.137242 | 138.1989
| 50.00625 | 55.95937 | 1.153649 | 95.8682 | 0.9960021 | 79584.95 | 4.530751 | 153.1463
| 50.00625 | 54.95925 | 1.163901 | 104.0124 | 0.9968386 | 72026.56 | 3.972033 | 126.7886
| 50.00625 | 53.95913 | 1.14397 | 92.77773 | 0.9971582 | 73867.74 | 4.88821 | 146.7508
| 50.00625 | 52.959 | 1.139968 | 105.3067 | 0.9971879 | 74681.36 | 3.85789 | 129.8888
| 50.00625 | 51.95888 | 1.130368 | 101.3833 | 0.9960145 | 79360.93 | 4.089607 | 143.9446
| 50.00625 | 50.95875 | 1.140342 | 96.42193 | 0.9971505 | 63540.14 | 4.699356 | 121.0263
| 50.00625 | 49.95862 | 1.1285 | 112.2436 | 0.9950841 | 76249.67 | 3.405864 | 124.1058
| 50.00625 | 48.9585 | 1.114767 | 108.3687 | 0.9975111 | 75142.33 | 3.655175 | 126.8521
| 50.00625 | 47.95837 | 1.114561 | 112.5665 | 0.9946631 | 75266.92 | 3.393202 | 122.0871
| 50.00625 | 46.95825 | 1.117551 | 118.4633 | 0.9959095 | 82141.79 | 3.049234 | 126.7436
| 50.00625 | 45.95813 | 1.102402 | 98.22436 | 0.9953653 | 82715.3 | 4.301051 | 155.4371
| 50.00625 | 44.958 | 1.100294 | 107.361 | 0.9950411 | 84356.29 | 3.639766 | 144.4829
| 50.00625 | 43.957875 | 1.107906 | 126.7441 | 0.9947116 | 89182.5 | 2.657341 | 128.7659
| 50.00625 | 42.95775 | 1.086361 | 109.8342 | 0.9961137 | 84607.88 | 3.492966 | 141.522
| 50.00625 | 41.95762 | 1.090522 | 120.1056 | 0.9965508 | 86154.35 | 2.955033 | 131.3522
| 50.00625 | 40.9575 | 1.080573 | 114.217 | 0.9969441 | 90997.59 | 3.22024 | 146.7473
| 50.00625 | 39.95737 | 1.075564 | 114.604 | 0.995646 | 82610.84 | 3.238711 | 131.9901
| 50.00625 | 38.95725 | 1.07734 | 120.3927 | 0.9956024 | 84343.8 | 2.947251 | 128.1208
| 50.00625 | 37.95713 | 1.059076 | 108.3062 | 0.9949696 | 78905.93 | 3.6187 | 133.48
| 50.00625 | 36.957 | 1.054755 | 105.0651 | 0.996162 | 79254.47 | 3.830504 | 138.4527
| 50.00625 | 35.956875 | 1.058958 | 103.5192 | 0.9966612 | 71179.49 | 4.01543 | 125.8923
| 50.00625 | 34.95675 | 1.049017 | 107.7382 | 0.9957557 | 77087.7 | 3.671535 | 131.0191
| 50.00625 | 33.95662 | 1.038226 | 104.1235 | 0.9954231 | 78674.72 | 3.896179 | 138.6935
| 50.00625 | 32.9565 | 1.042416 | 113.0112 | 0.9958221 | 79997.82 | 3.340519 | 129.5167
| 50.00625 | 31.95637 | 1.029662 | 104.6695 | 0.9962758 | 73658.32 | 3.907066 | 128.8671
| 50.00625 | 30.95625 | 1.026613 | 114.8926 | 0.995326 | 80901.54 | 3.232414 | 128.7936
| 50.00625 | 29.95613 | 1.022564 | 111.8751 | 0.9959577 | 79866.74 | 3.405098 | 130.6714
| 50.00625 | 28.956 | 1.014087 | 101.5793 | 0.9951696 | 78022.2 | 4.082975 | 141.1158
| 50.00625 | 27.95587 | 1.007391 | 80.86698 | 0.9971454 | 63730.82 | 6.53063 | 146.2874
| 50.00625 | 26.95575 | 1.017126 | 95.76962 | 0.9967832 | 65059.17 | 4.732027 | 124.7847
| 50.00625 | 25.95562 | 0.9986788 | 115.8216 | 0.9948639 | 86018.79 | 3.154982 | 136.199
| 50.00625 | 24.9555 | 0.9883494 | 108.0319 | 0.9967752 | 88134.03 | 3.582228 | 150.3883
| 50.00625 | 23.95538 | 0.9967035 | 118.0578 | 0.9958102 | 82992.6 | 3.063864 | 128.5759
| 50.00625 | 22.95525 | 0.9787136 | 105.3112 | 0.9952769 | 73952 | 3.855594 | 128.5552
| 50.00625 | 21.95513 | 0.9798987 | 109.2456 | 0.9962657 | 84242.6 | 3.530634 | 141.677
| 50.00625 | 20.955 | 0.9748121 | 104.7183 | 0.9953862 | 74697.72 | 3.889822 | 130.6599
| 50.00625 | 19.95487 | 0.9670015 | 110.3173 | 0.9960037 | 92181.23 | 3.422742 | 154.3341
| 50.00625 | 18.95475 | 0.9681717 | 120.0349 | 0.9949244 | 85833.94 | 2.954256 | 130.9018
| 50.00625 | 17.95462 | 0.9557273 | 114.5147 | 0.9973023 | 78075.68 | 3.277396 | 124.5703
| 50.00625 | 16.9545 | 0.9525396 | 113.6949 | 0.996122 | 93295.87 | 3.233867 | 151.4446
| 50.00625 | 15.95438 | 0.9589117 | 122.6241 | 0.9987457 | 83351.32 | 2.863287 | 124.1686
| 50.00625 | 14.95425 | 0.9451015 | 112.3802 | 0.9958873 | 82014.96 | 3.362892 | 133.711
| 50.00625 | 13.954125 | 0.9513733 | 122.442 | 0.9952978 | 82518.81 | 2.863871 | 123.0304
| 50.00625 | 12.954 | 0.9328492 | 108.2337 | 0.9966074 | 78388.32 | 3.634006 | 132.6831
| 50.00625 | 11.95387 | 0.9391867 | 107.0586 | 0.9952719 | 65532.64 | 3.825078 | 111.803
| 50.00625 | 10.95375 | 0.9165954 | 100.3162 | 0.996047 | 78061.01 | 4.182354 | 143.0732
| 50.00625 | 9.953625 | 0.9187862 | 108.8999 | 0.995301 | 77028.78 | 3.597725 | 129.448
| 50.00625 | 8.9535 | 0.927301 | 120.2449 | 0.9959249 | 81021.35 | 2.971683 | 123.0096
| 50.00625 | 7.953375 | 0.9030108 | 84.83257 | 0.9976282 | 67715.84 | 5.884977 | 147.6945
| 50.00625 | 6.95325 | 0.9009158 | 97.27155 | 0.9949151 | 76742.94 | 4.434731 | 145.1863
| 50.00625 | 5.953125 | 0.90335 | 104.9875 | 0.9956422 | 76711.42 | 3.85457 | 133.9384
| 50.00625 | 4.953 | 0.897554 | 101.0786 | 0.9973958 | 78620.92 | 4.125725 | 143.0167
| 50.00625 | 3.952875 | 0.8864476 | 95.56409 | 0.9962636 | 79236.46 | 4.562303 | 152.9614
| 50.00625 | 2.95275 | 0.8911652 | 105.885 | 0.9969278 | 73981.3 | 3.824011 | 127.8986
| 50.00625 | 1.952625 | 0.872849 | 86.19659 | 0.9966888 | 62343.74 | 5.825344 | 133.7213
| 50.00625 | 0.9525 | 0.8741183 | 90.13861 | 0.9973363 | 74243.59 | 5.151331 | 152.0998
| 50.00625 | 0 | 0.8723168 | 89.74476 | 0.9975341 | 74992.18 | 5.183603 | 154.4033
| 51.00638 | 98.96475 | 1.383091 | 106.51 | 0.9956401 | 79784.96 | 3.728646 | 137.4274
| 51.00638 | 97.96463 | 1.372972 | 98.92918 | 0.9937518 | 78626.89 | 4.274037 | 146.2502
| 51.00638 | 96.9645 | 1.364649 | 103.1679 | 0.9961834 | 81822.1 | 3.94084 | 145.9208
| 51.00638 | 95.964375 | 1.371243 | 120.7951 | 0.9956723 | 89043.39 | 2.908392 | 135.1928
| 51.00638 | 94.96425 | 1.356707 | 108.6603 | 0.9959434 | 76789.88 | 3.617046 | 129.3384
| 51.00638 | 93.96412 | 1.36511 | 121.9221 | 0.9954877 | 88113.93 | 2.86212 | 132.403
| 51.00638 | 92.964 | 1.34999 | 113.4703 | 0.9953886 | 86852.29 | 3.274285 | 140.5932
| 51.00638 | 91.96387 | 1.355518 | 123.5509 | 0.9955713 | 83730.38 | 2.811585 | 123.7537
| 51.00638 | 90.96375 | 1.336126 | 107.2416 | 0.9962043 | 78552.16 | 3.693529 | 134.256
| 51.00638 | 89.96363 | 1.340761 | 117.5732 | 0.9955285 | 87350.19 | 3.064596 | 136.275
| 51.00638 | 88.9635 | 1.332102 | 117.8143 | 0.9943348 | 89445.47 | 3.039326 | 139.4327
| 51.00638 | 87.963375 | 1.324589 | 109.1791 | 0.9960085 | 74087.21 | 3.60721 | 124.0339
| 51.00638 | 86.96325 | 1.334855 | 113.5236 | 0.9953171 | 74322.22 | 3.34956 | 119.4606
| 51.00638 | 85.96312 | 1.329632 | 122.5572 | 0.9959425 | 78017.44 | 2.883783 | 115.9588
| 51.00638 | 84.963 | 1.316598 | 109.2389 | 0.996719 | 84719.9 | 3.529898 | 142.5387
| 51.00638 | 83.96287 | 1.301006 | 101.9274 | 0.9966449 | 76515.38 | 4.07825 | 137.8125
| 51.00638 | 82.96275 | 1.30259 | 109.1842 | 0.9956449 | 82022.85 | 3.546109 | 137.8281
| 51.00638 | 81.96263 | 1.290366 | 90.95602 | 0.9971391 | 78582.84 | 5.008458 | 159.807
| 51.00638 | 80.9625 | 1.292828 | 112.2686 | 0.9957473 | 82815.84 | 3.363652 | 135.219
| 51.00638 | 79.962375 | 1.279713 | 91.23279 | 0.9958692 | 73425.1 | 5.040494 | 148.4375
| 51.00638 | 78.96225 | 1.278886 | 108.7158 | 0.9959474 | 80521.13 | 3.585976 | 135.8031
| 51.00638 | 77.96212 | 1.270406 | 104.2947 | 0.9967854 | 82427.18 | 3.86092 | 145.3913
| 51.00638 | 76.962 | 1.264 | 103.5288 | 0.9969919 | 79120.32 | 3.941129 | 140.3756
| 51.00638 | 75.96188 | 1.270838 | 118.4954 | 0.9952919 | 84493.57 | 3.033511 | 130.5054
| 51.00638 | 74.96175 | 1.260922 | 112.0238 | 0.9958826 | 85445.87 | 3.362358 | 140.0656
| 51.00638 | 73.961625 | 1.252062 | 112.8527 | 0.9955994 | 83651.99 | 3.326042 | 135.9104
| 51.00638 | 72.9615 | 1.2557 | 110.01 | 0.9956259 | 78113.67 | 3.523928 | 129.9542
| 51.00638 | 71.96137 | 1.24111 | 108.398 | 0.9966118 | 78157.02 | 3.625576 | 132.0667
| 51.00638 | 70.96125 | 1.243484 | 127.0159 | 0.9964418 | 84015.04 | 2.672045 | 120.6731
| 51.00638 | 69.96112 | 1.233199 | 120.0599 | 0.9975274 | 85998.8 | 2.961119 | 131.1642
| 51.00638 | 68.961 | 1.221451 | 114.9677 | 0.9962887 | 85040.18 | 3.208774 | 135.628
| 51.00638 | 67.96088 | 1.223086 | 122.8176 | 0.9954406 | 79708.64 | 2.861879 | 118.2958
| 51.00638 | 66.96075 | 1.221107 | 126.0925 | 0.9933318 | 87097.26 | 2.686562 | 126.2541
| 51.00638 | 65.960625 | 1.213056 | 116.091 | 0.995472 | 74276.61 | 3.213458 | 116.6359
| 51.00638 | 64.9605 | 1.207322 | 113.8841 | 0.9962929 | 80981.05 | 3.288887 | 130.1305
| 51.00638 | 63.96037 | 1.201554 | 109.3943 | 0.995172 | 78653.82 | 3.554962 | 131.6531
| 51.00638 | 62.96025 | 1.191838 | 97.1652 | 0.9976112 | 72365.16 | 4.508315 | 136.8575
| 51.00638 | 61.96012 | 1.186353 | 96.43999 | 0.9948913 | 73631.18 | 4.540989 | 140.3744
| 51.00638 | 60.96 | 1.189024 | 106.5645 | 0.9984988 | 75251.43 | 3.774506 | 129.3073
| 51.00638 | 59.95988 | 1.174764 | 104.5403 | 0.9953755 | 80969.16 | 3.848971 | 142.3212
| 51.00638 | 58.95975 | 1.178978 | 101.3134 | 0.9954844 | 74335.69 | 4.140041 | 134.5988
| 51.00638 | 57.959625 | 1.185178 | 115.0703 | 0.9964005 | 76971.39 | 3.251843 | 122.1205
| 51.00638 | 56.9595 | 1.164417 | 92.15129 | 0.9969961 | 80745.48 | 4.864393 | 162.1627
| 51.00638 | 55.95937 | 1.154955 | 87.85525 | 0.9955795 | 74506.15 | 5.385111 | 156.8352
| 51.00638 | 54.95925 | 1.157216 | 100.7462 | 0.9965695 | 80219.54 | 4.132494 | 146.5516
| 51.00638 | 53.95913 | 1.16252 | 100.1605 | 0.9981598 | 66619.8 | 4.335424 | 121.9133
| 51.00638 | 52.959 | 1.141757 | 86.81042 | 0.997618 | 73224.71 | 5.539169 | 156.0644
| 51.00638 | 51.95888 | 1.143514 | 87.3882 | 0.9965505 | 63742.11 | 5.644068 | 134.7009
| 51.00638 | 50.95875 | 1.129696 | 89.82787 | 0.9960377 | 73025.55 | 5.193944 | 150.0563
| 51.00638 | 49.95862 | 1.135032 | 101.7949 | 0.9944407 | 72930.12 | 4.113184 | 131.3173
| 51.00638 | 48.9585 | 1.12977 | 111.2526 | 0.9960771 | 81099.88 | 3.432835 | 133.5563
| 51.00638 | 47.95837 | 1.114721 | 107.3598 | 0.9972437 | 80129.82 | 3.678572 | 136.9209
| 51.00638 | 46.95825 | 1.111159 | 110.1825 | 0.9952735 | 85796.34 | 3.462183 | 143.1363
| 51.00638 | 45.95813 | 1.102306 | 102.2204 | 0.9955515 | 80950.28 | 4.012473 | 145.6893
| 51.00638 | 44.958 | 1.103182 | 99.04454 | 0.9952147 | 80876.8 | 4.251344 | 150.4707
| 51.00638 | 43.957875 | 1.0996 | 112.7157 | 0.9948574 | 80456.28 | 3.350099 | 130.6368
| 51.00638 | 42.95775 | 1.095037 | 116.7696 | 0.9963332 | 83015.63 | 3.128576 | 130.1023
| 51.00638 | 41.95762 | 1.086347 | 114.2098 | 0.9958253 | 85164.38 | 3.245837 | 136.7766
| 51.00638 | 40.9575 | 1.080895 | 116.1185 | 0.9956061 | 80485.78 | 3.172822 | 126.6939
| 51.00638 | 39.95737 | 1.087339 | 123.9513 | 0.9950846 | 80791.64 | 2.806806 | 118.82
| 51.00638 | 38.95725 | 1.074535 | 113.3895 | 0.9967071 | 77373.79 | 3.340576 | 124.6843
| 51.00638 | 37.95713 | 1.068977 | 115.1656 | 0.99535 | 80736.65 | 3.219283 | 128.2018
| 51.00638 | 36.957 | 1.057814 | 93.42985 | 0.9975084 | 75944.86 | 4.801058 | 149.9068
| 51.00638 | 35.956875 | 1.058411 | 96.43617 | 0.9958624 | 70347.05 | 4.588238 | 133.9988
| 51.00638 | 34.95675 | 1.046791 | 105.1497 | 0.9962124 | 85260.79 | 3.780777 | 149.375
| 51.00638 | 33.95662 | 1.056824 | 118.7909 | 0.9954402 | 77095.33 | 3.060397 | 118.322
| 51.00638 | 32.9565 | 1.037039 | 103.0467 | 0.9962644 | 79804.94 | 3.966093 | 142.3307
| 51.00638 | 31.95637 | 1.045565 | 122.7791 | 0.9962023 | 81105.29 | 2.859044 | 120.4969
| 51.00638 | 30.95625 | 1.02367 | 107.2038 | 0.9949778 | 81593.73 | 3.668175 | 139.7232
| 51.00638 | 29.95613 | 1.030441 | 119.5841 | 0.9968642 | 81466.28 | 3.003179 | 124.4362
| 51.00638 | 28.956 | 1.019476 | 93.14074 | 0.9978121 | 73407.16 | 4.863026 | 145.22
| 51.00638 | 27.95587 | 1.027023 | 108.162 | 0.996109 | 73012.51 | 3.680471 | 123.3939
| 51.00638 | 26.95575 | 1.013224 | 94.24272 | 0.9970079 | 69947.87 | 4.801142 | 136.5151
| 51.00638 | 25.95562 | 0.9998418 | 110.0679 | 0.9956342 | 82040.88 | 3.493523 | 136.6989
| 51.00638 | 24.9555 | 0.993063 | 107.8806 | 0.9958034 | 79900.97 | 3.641357 | 135.8036
| 51.00638 | 23.95538 | 0.9931771 | 113.1282 | 0.9959391 | 80986.87 | 3.328338 | 131.0462
| 51.00638 | 22.95525 | 1.002013 | 124.0439 | 0.9957756 | 87912.34 | 2.773831 | 129.7237
| 51.00638 | 21.95513 | 0.9787468 | 98.61632 | 0.9966236 | 72072.27 | 4.384216 | 134.1664
| 51.00638 | 20.955 | 0.9797834 | 94.90949 | 0.9958593 | 72787.57 | 4.693619 | 141.0988
| 51.00638 | 19.95487 | 0.9929038 | 133.3367 | 0.9956016 | 85868.54 | 2.431926 | 117.3699
| 51.00638 | 18.95475 | 0.9686159 | 113.6681 | 0.9942667 | 76581.47 | 3.321354 | 123.023
| 51.00638 | 17.95462 | 0.9601335 | 112.0607 | 0.9969907 | 80110.91 | 3.397107 | 130.8721
| 51.00638 | 16.9545 | 0.9583058 | 115.3963 | 0.9957387 | 83615.89 | 3.192417 | 132.7155
| 51.00638 | 15.95438 | 0.9610258 | 123.1696 | 0.9951951 | 91846.34 | 2.793277 | 136.8964
| 51.00638 | 14.95425 | 0.9399754 | 105.488 | 0.9964729 | 81239.11 | 3.788244 | 141.4841
| 51.00638 | 13.954125 | 0.9443423 | 113.2918 | 0.995506 | 79249.61 | 3.328775 | 127.9211
| 51.00638 | 12.954 | 0.9356201 | 110.2687 | 0.9970427 | 77196.23 | 3.521136 | 128.0749
| 51.00638 | 11.95387 | 0.9452437 | 103.2207 | 0.9997356 | 68719.94 | 4.079676 | 121.8926
| 51.00638 | 10.95375 | 0.9266219 | 102.9986 | 0.9983238 | 77474.27 | 3.999291 | 138.1004
| 51.00638 | 9.953625 | 0.9240018 | 111.7712 | 0.9970131 | 72527.25 | 3.469455 | 118.4352
| 51.00638 | 8.9535 | 0.9162405 | 107.0788 | 0.995292 | 87157.18 | 3.640689 | 149.9905
| 51.00638 | 7.953375 | 0.9127679 | 98.95276 | 0.996639 | 71767.44 | 4.360248 | 133.1095
| 51.00638 | 6.95325 | 0.9020728 | 94.82601 | 0.9956869 | 71762.17 | 4.713782 | 139.1913
| 51.00638 | 5.953125 | 0.9046166 | 103.8535 | 0.9964663 | 75193.86 | 3.950565 | 132.7171
| 51.00638 | 4.953 | 0.8928167 | 94.3171 | 0.9971531 | 79606.83 | 4.674651 | 155.8763
| 51.00638 | 3.952875 | 0.8920673 | 97.24931 | 0.9988477 | 69103.98 | 4.550091 | 130.4858
| 51.00638 | 2.95275 | 0.8854281 | 94.21942 | 0.9959329 | 73751.79 | 4.745374 | 144.1257
| 51.00638 | 1.952625 | 0.8747764 | 86.40673 | 0.9963751 | 66270.61 | 5.70801 | 141.7073
| 51.00638 | 0.9525 | 0.871823 | 86.17852 | 0.9973893 | 67152.14 | 5.725112 | 144.0222
| 51.00638 | 0 | 0.8718668 | 90.93513 | 0.9972883 | 72781.74 | 5.089017 | 147.6363
| 52.0065 | 98.96475 | 1.385236 | 105.7071 | 0.9957796 | 76830.06 | 3.805687 | 133.1969
| 52.0065 | 97.96463 | 1.387937 | 110.7227 | 0.9955274 | 77567.47 | 3.485481 | 128.1426
| 52.0065 | 96.9645 | 1.371767 | 107.2561 | 0.9955136 | 85305.82 | 3.642157 | 146.3594
| 52.0065 | 95.964375 | 1.36419 | 108.9886 | 0.9945941 | 78907.09 | 3.575267 | 132.602
| 52.0065 | 94.96425 | 1.370196 | 118.224 | 0.9957889 | 82794.14 | 3.056839 | 128.0654
| 52.0065 | 93.96412 | 1.357846 | 108.5946 | 0.9944948 | 76299.87 | 3.618822 | 128.5494
| 52.0065 | 92.964 | 1.364349 | 121.7586 | 0.9963836 | 78266.86 | 2.919308 | 117.1404
| 52.0065 | 91.96387 | 1.352244 | 115.2804 | 0.9959472 | 87999.36 | 3.176389 | 140.2196
| 52.0065 | 90.96375 | 1.354597 | 122.2437 | 0.9957313 | 76796.04 | 2.903648 | 114.3888
| 52.0065 | 89.96363 | 1.341259 | 114.4836 | 0.9970137 | 85075.48 | 3.236392 | 136.2967
| 52.0065 | 88.9635 | 1.337116 | 107.3796 | 0.9944886 | 74953.53 | 3.706444 | 127.7068
| 52.0065 | 87.963375 | 1.326846 | 98.97416 | 0.9950959 | 75054.98 | 4.313457 | 139.3156
| 52.0065 | 86.96325 | 1.328368 | 114.6403 | 0.9961896 | 78641.72 | 3.262853 | 125.3505
| 52.0065 | 85.96312 | 1.32789 | 116.6023 | 0.996384 | 86643.05 | 3.118378 | 136.2968
| 52.0065 | 84.963 | 1.318512 | 113.5695 | 0.9953114 | 79944.21 | 3.3085 | 128.7553
| 52.0065 | 83.96287 | 1.307809 | 103.9685 | 0.9980462 | 81085.46 | 3.899325 | 143.396
| 52.0065 | 82.96275 | 1.300377 | 96.97765 | 0.9966646 | 76150.33 | 4.475299 | 144.5113
| 52.0065 | 81.96263 | 1.292974 | 91.28963 | 0.9954868 | 74407.47 | 5.018734 | 150.3781
| 52.0065 | 80.9625 | 1.303517 | 120.8054 | 0.9950008 | 83526.8 | 2.930486 | 126.3615
| 52.0065 | 79.962375 | 1.287203 | 96.4366 | 0.9963516 | 81300.33 | 4.466778 | 155.6442
| 52.0065 | 78.96225 | 1.281433 | 109.2972 | 0.9960695 | 80605.38 | 3.550689 | 135.1947
| 52.0065 | 77.96212 | 1.286532 | 113.5688 | 0.997197 | 79254.43 | 3.320181 | 127.6218
| 52.0065 | 76.962 | 1.288197 | 118.939 | 0.9970472 | 77062.4 | 3.059173 | 118.1327
| 52.0065 | 75.96188 | 1.266294 | 110.173 | 0.9963599 | 80125.07 | 3.503084 | 133.2384
| 52.0065 | 74.96175 | 1.258786 | 104.2021 | 0.9961411 | 82910.06 | 3.860736 | 146.4162
| 52.0065 | 73.961625 | 1.257207 | 111.2245 | 0.9960796 | 76588.81 | 3.465677 | 125.8809
| 52.0065 | 72.9615 | 1.250288 | 100.3654 | 0.9961939 | 79502.04 | 4.165993 | 145.7557
| 52.0065 | 71.96137 | 1.245857 | 111.6523 | 0.9963582 | 85305.25 | 3.385676 | 140.3161
| 52.0065 | 70.96125 | 1.255854 | 133.336 | 0.9962591 | 86870.73 | 2.430341 | 118.8134
| 52.0065 | 69.96112 | 1.243531 | 125.2804 | 0.9952441 | 79447.09 | 2.758474 | 115.4814
| 52.0065 | 68.961 | 1.231665 | 119.3778 | 0.9957906 | 88280.04 | 2.976248 | 135.6322
| 52.0065 | 67.96088 | 1.231222 | 122.6721 | 0.994843 | 85700.43 | 2.837949 | 127.7522
| 52.0065 | 66.96075 | 1.219135 | 114.2512 | 0.9959993 | 82079.52 | 3.261675 | 131.5289
| 52.0065 | 65.960625 | 1.223174 | 120.0506 | 0.9958344 | 85514.3 | 2.958092 | 130.3799
| 52.0065 | 64.9605 | 1.206906 | 103.9246 | 0.9956583 | 80728.8 | 3.894308 | 142.7667
| 52.0065 | 63.96037 | 1.201236 | 100.0951 | 0.9972921 | 83825.96 | 4.154959 | 154.5601
| 52.0065 | 62.96025 | 1.195654 | 103.2417 | 0.9952454 | 75792.93 | 3.982727 | 134.6239
| 52.0065 | 61.96012 | 1.194214 | 111.3285 | 0.9955861 | 78627.35 | 3.443113 | 129.2196
| 52.0065 | 60.96 | 1.192956 | 112.1409 | 0.9963611 | 85300.81 | 3.358551 | 139.6667
| 52.0065 | 59.95988 | 1.182796 | 108.7583 | 0.9958504 | 81855.97 | 3.573778 | 138.1018
| 52.0065 | 58.95975 | 1.1782 | 96.8272 | 0.9968795 | 75695.72 | 4.494344 | 143.857
| 52.0065 | 57.959625 | 1.181023 | 101.288 | 0.9967872 | 66271.47 | 4.242954 | 119.8387
| 52.0065 | 56.9595 | 1.166408 | 92.19648 | 0.9962313 | 74854.57 | 4.926583 | 149.7494
| 52.0065 | 55.95937 | 1.173409 | 106.9452 | 0.9970795 | 75264.55 | 3.743209 | 128.8304
| 52.0065 | 54.95925 | 1.160082 | 96.48723 | 0.9962587 | 73886.93 | 4.541262 | 140.8244
| 52.0065 | 53.95913 | 1.160835 | 102.6617 | 0.9964965 | 74545.68 | 4.042507 | 133.1428
| 52.0065 | 52.959 | 1.141366 | 85.78865 | 0.9980824 | 72889.74 | 5.670207 | 157.3078
| 52.0065 | 51.95888 | 1.140041 | 84.98204 | 0.9961721 | 71545.61 | 5.78031 | 155.8545
| 52.0065 | 50.95875 | 1.137984 | 93.88585 | 0.9962642 | 74823.15 | 4.764875 | 146.8385
| 52.0065 | 49.95862 | 1.131497 | 85.86016 | 0.9967339 | 66799.57 | 5.7673 | 143.8143
| 52.0065 | 48.9585 | 1.1277 | 108.9972 | 0.9954171 | 83079.48 | 3.549448 | 139.9418
| 52.0065 | 47.95837 | 1.122747 | 113.492 | 0.9956774 | 79325.15 | 3.318053 | 127.8136
| 52.0065 | 46.95825 | 1.123905 | 118.0603 | 0.9957299 | 82652.82 | 3.065243 | 128.0213
| 52.0065 | 45.95813 | 1.114253 | 112.9532 | 0.9967548 | 81435.52 | 3.338262 | 132.0276
| 52.0065 | 44.958 | 1.107269 | 95.92442 | 0.9969225 | 80777.4 | 4.518797 | 155.4738
| 52.0065 | 43.957875 | 1.103098 | 110.6306 | 0.995566 | 88714.68 | 3.421218 | 147.6838
| 52.0065 | 42.95775 | 1.097759 | 114.8228 | 0.9970408 | 84867.17 | 3.219963 | 135.5244
| 52.0065 | 41.95762 | 1.093015 | 112.6278 | 0.9969531 | 82563.43 | 3.350007 | 134.3501
| 52.0065 | 40.9575 | 1.087402 | 110.3533 | 0.9958569 | 84047.91 | 3.465107 | 139.8374
| 52.0065 | 39.95737 | 1.087904 | 116.9271 | 0.9955272 | 77107.28 | 3.152227 | 120.3082
| 52.0065 | 38.95725 | 1.08928 | 122.5229 | 0.9952985 | 83842.35 | 2.85417 | 125.0091
| 52.0065 | 37.95713 | 1.082362 | 119.353 | 0.9961691 | 78201.03 | 3.029628 | 119.494
| 52.0065 | 36.957 | 1.063548 | 96.23472 | 0.9956834 | 77005.03 | 4.524517 | 147.37
| 52.0065 | 35.956875 | 1.059951 | 94.41412 | 0.9961602 | 69956.13 | 4.779906 | 136.2562
| 52.0065 | 34.95675 | 1.058948 | 109.4021 | 0.9967958 | 80285.83 | 3.549599 | 134.5086
| 52.0065 | 33.95662 | 1.053029 | 107.6499 | 0.9967316 | 75949.89 | 3.690565 | 129.144
| 52.0065 | 32.9565 | 1.041473 | 102.664 | 0.9964258 | 75737.94 | 4.030494 | 135.3341
| 52.0065 | 31.95637 | 1.046515 | 112.3541 | 0.996314 | 80486.24 | 3.37561 | 131.1443
| 52.0065 | 30.95625 | 1.030303 | 107.1595 | 0.9958334 | 76099.93 | 3.716822 | 130.0165
| 52.0065 | 29.95613 | 1.028365 | 108.7314 | 0.9965085 | 78690.19 | 3.600579 | 132.574
| 52.0065 | 28.956 | 1.020798 | 90.90398 | 0.9972807 | 73700.88 | 5.078952 | 149.607
| 52.0065 | 27.95587 | 1.029289 | 108.1712 | 0.9960763 | 75361.05 | 3.659607 | 127.4578
| 52.0065 | 26.95575 | 1.018016 | 98.46288 | 0.9960734 | 72513.09 | 4.388795 | 135.2187
| 52.0065 | 25.95562 | 1.001199 | 103.0638 | 0.9964606 | 80242.18 | 3.962173 | 143.1238
| 52.0065 | 24.9555 | 1.007664 | 120.0764 | 0.9956114 | 79496.2 | 2.986545 | 120.7767
| 52.0065 | 23.95538 | 0.9907232 | 107.7518 | 0.9967396 | 81616.77 | 3.641094 | 139.0403
| 52.0065 | 22.95525 | 0.9877108 | 106.6964 | 0.9965846 | 84210.02 | 3.689176 | 145.1833
| 52.0065 | 21.95513 | 0.9870402 | 113.7574 | 0.9959494 | 87632.13 | 3.257111 | 141.562
| 52.0065 | 20.955 | 0.9920115 | 105.6614 | 0.9973111 | 72097.18 | 3.858747 | 124.8474
| 52.0065 | 19.95487 | 0.975165 | 109.181 | 0.9968773 | 96533.6 | 3.470449 | 164.022
| 52.0065 | 18.95475 | 0.966464 | 110.8071 | 0.9949516 | 85438.53 | 3.427122 | 141.6573
| 52.0065 | 17.95462 | 0.9717052 | 120.3329 | 0.9957169 | 76566.74 | 2.991679 | 115.9213
| 52.0065 | 16.9545 | 0.9688123 | 124.1039 | 0.9969393 | 86014.34 | 2.78279 | 126.7197
| 52.0065 | 15.95438 | 0.9524365 | 111.7427 | 0.9951742 | 84506.83 | 3.380642 | 138.7993
| 52.0065 | 14.95425 | 0.9516036 | 115.0367 | 0.9958456 | 86140.5 | 3.197819 | 137.3889
| 52.0065 | 13.954125 | 0.9436124 | 113.1437 | 0.9955951 | 87935.79 | 3.286833 | 142.8885
| 52.0065 | 12.954 | 0.9498998 | 112.4771 | 0.9974616 | 79089.65 | 3.38239 | 128.6419
| 52.0065 | 11.95387 | 0.9311449 | 101.1808 | 0.9960296 | 69862.68 | 4.20222 | 126.5136
| 52.0065 | 10.95375 | 0.9244858 | 99.03894 | 0.9959892 | 73095.62 | 4.334406 | 135.4962
| 52.0065 | 9.953625 | 0.9328244 | 117.4203 | 0.9965031 | 89918.41 | 3.063594 | 140.734
| 52.0065 | 8.9535 | 0.9164198 | 102.0562 | 0.9972534 | 83130.32 | 4.014822 | 150.0976
| 52.0065 | 7.953375 | 0.9182149 | 112.4244 | 0.9970487 | 79860.84 | 3.378619 | 130.0058
| 52.0065 | 6.95325 | 0.9212616 | 106.2239 | 0.9974263 | 73371.67 | 3.809184 | 126.4008
| 52.0065 | 5.953125 | 0.9017226 | 97.60665 | 0.9956767 | 74110.1 | 4.439644 | 139.5466
| 52.0065 | 4.953 | 0.8941303 | 92.00209 | 0.9975768 | 80264.48 | 4.887603 | 161.4335
| 52.0065 | 3.952875 | 0.895727 | 97.31894 | 0.9973666 | 76860.89 | 4.442423 | 145.3809
| 52.0065 | 2.95275 | 0.8865696 | 86.31026 | 0.9988749 | 76273.71 | 5.558416 | 163.8222
| 52.0065 | 1.952625 | 0.8802461 | 86.29597 | 0.9968556 | 62905.86 | 5.80044 | 134.7475
| 52.0065 | 0.9525 | 0.8886104 | 95.92291 | 0.9992055 | 68147.28 | 4.683959 | 130.5415
| 52.0065 | 0 | 0.8704018 | 81.18344 | 0.997461 | 66697.23 | 6.408511 | 152.4388
| 53.00663 | 98.96475 | 1.390079 | 108.1003 | 0.996937 | 82063.8 | 3.617188 | 139.368
| 53.00663 | 97.96463 | 1.375916 | 94.28536 | 0.99617 | 72183.73 | 4.761115 | 140.8825
| 53.00663 | 96.9645 | 1.37158 | 102.6973 | 0.995966 | 77309.64 | 4.011365 | 138.1887
| 53.00663 | 95.964375 | 1.370284 | 107.6649 | 0.9963008 | 88201.96 | 3.60231 | 151.0469
| 53.00663 | 94.96425 | 1.366395 | 110.5216 | 0.9961864 | 78620.3 | 3.492385 | 130.2019
| 53.00663 | 93.96412 | 1.366924 | 115.9719 | 0.9958842 | 89291 | 3.135187 | 141.5151
| 53.00663 | 92.964 | 1.365944 | 121.2716 | 0.9967533 | 85966.93 | 2.904124 | 129.7359
| 53.00663 | 91.96387 | 1.360439 | 119.8199 | 0.9949635 | 79910.79 | 2.993958 | 121.6952
| 53.00663 | 90.96375 | 1.353657 | 116.8847 | 0.9959582 | 87571.87 | 3.09848 | 137.4895
| 53.00663 | 89.96363 | 1.340716 | 104.5793 | 0.9948273 | 85645.51 | 3.809988 | 150.9347
| 53.00663 | 88.9635 | 1.339356 | 116.5344 | 0.9937345 | 78027.94 | 3.159692 | 122.2025
| 53.00663 | 87.963375 | 1.337054 | 121.2287 | 0.9955375 | 83740.02 | 2.912286 | 126.2429
| 53.00663 | 86.96325 | 1.326095 | 112.621 | 0.9958536 | 84633.52 | 3.334007 | 137.8891
| 53.00663 | 85.96312 | 1.324889 | 112.1679 | 0.9958246 | 87126.16 | 3.34489 | 142.789
| 53.00663 | 84.963 | 1.324857 | 118.0883 | 0.9961328 | 74759.89 | 3.11179 | 115.3533
| 53.00663 | 83.96287 | 1.309596 | 104.6392 | 0.9961563 | 85635.03 | 3.811917 | 150.8416
| 53.00663 | 82.96275 | 1.311707 | 108.0999 | 0.9965947 | 79300.67 | 3.635456 | 134.4636
| 53.00663 | 81.96263 | 1.304972 | 103.8464 | 0.9971713 | 78728.45 | 3.923001 | 139.2048
| 53.00663 | 80.9625 | 1.292329 | 100.0102 | 0.9964301 | 85919.52 | 4.140735 | 158.7905
| 53.00663 | 79.962375 | 1.299144 | 112.2498 | 0.9969021 | 81709.15 | 3.375973 | 133.3628
| 53.00663 | 78.96225 | 1.282863 | 104.497 | 0.9962651 | 80483.53 | 3.859713 | 141.5011
| 53.00663 | 77.96212 | 1.284162 | 109.4903 | 0.9976254 | 74925.53 | 3.588053 | 125.122
| 53.00663 | 76.962 | 1.283601 | 112.6774 | 0.9961029 | 77214.83 | 3.378682 | 125.2343
| 53.00663 | 75.96188 | 1.268669 | 107.5609 | 0.9961502 | 82184.76 | 3.646571 | 140.3089
| 53.00663 | 74.96175 | 1.26219 | 102.0617 | 0.9971993 | 78798.69 | 4.050162 | 141.898
| 53.00663 | 73.961625 | 1.260358 | 111.9456 | 0.9961645 | 83729.25 | 3.377753 | 137.2048
| 53.00663 | 72.9615 | 1.24875 | 93.56334 | 0.9974107 | 86299.67 | 4.678356 | 171.2492
| 53.00663 | 71.96137 | 1.245606 | 109.2336 | 0.9962001 | 84437.12 | 3.529864 | 142.0377
| 53.00663 | 70.96125 | 1.243296 | 118.108 | 0.9959349 | 82063.8 | 3.066789 | 127.0159
| 53.00663 | 69.96112 | 1.242806 | 123.2683 | 0.9948105 | 86359.72 | 2.809624 | 128.1362
| 53.00663 | 68.961 | 1.229547 | 114.6914 | 0.9963168 | 83064.49 | 3.234059 | 132.6515
| 53.00663 | 67.96088 | 1.223863 | 114.8397 | 0.9960368 | 86731.2 | 3.205616 | 138.6364
| 53.00663 | 66.96075 | 1.223557 | 116.5034 | 0.9950302 | 86671.98 | 3.118307 | 136.4518
| 53.00663 | 65.960625 | 1.219222 | 112.5308 | 0.9953157 | 76478.21 | 3.388983 | 124.1604
| 53.00663 | 64.9605 | 1.225188 | 112.2383 | 0.996876 | 70106.72 | 3.462459 | 113.9184
| 53.00663 | 63.96037 | 1.209464 | 112.6232 | 0.9952337 | 82102.01 | 3.346416 | 133.5497
| 53.00663 | 62.96025 | 1.207212 | 119.3527 | 0.9960013 | 77192.58 | 3.034969 | 117.9009
| 53.00663 | 61.96012 | 1.200611 | 114.0641 | 0.9958274 | 79519.55 | 3.286557 | 127.4692
| 53.00663 | 60.96 | 1.189638 | 102.3092 | 0.9951693 | 75346.14 | 4.054164 | 135.0846
| 53.00663 | 59.95988 | 1.198918 | 118.6952 | 0.9966561 | 74955.73 | 3.082714 | 115.0531
| 53.00663 | 58.95975 | 1.182595 | 90.4799 | 0.9961105 | 69857.56 | 5.174386 | 142.3177
| 53.00663 | 57.959625 | 1.177916 | 92.29491 | 0.9953231 | 67931.59 | 5.012791 | 135.4611
| 53.00663 | 56.9595 | 1.167612 | 92.14153 | 0.9958773 | 74182.59 | 4.938827 | 148.4497
| 53.00663 | 55.95937 | 1.163406 | 94.10153 | 0.9979524 | 77795.65 | 4.718901 | 152.5529
| 53.00663 | 54.95925 | 1.170022 | 99.71909 | 0.9977294 | 68673.64 | 4.341726 | 126.2735
| 53.00663 | 53.95913 | 1.155981 | 91.59594 | 0.9972604 | 70331.89 | 5.057669 | 141.4737
| 53.00663 | 52.959 | 1.154757 | 101.9126 | 0.9952857 | 77553.12 | 4.06316 | 139.7533
| 53.00663 | 51.95888 | 1.144544 | 86.43928 | 0.9978163 | 69252.98 | 5.654821 | 148.102
| 53.00663 | 50.95875 | 1.143089 | 89.73704 | 0.9964117 | 68787.25 | 5.274206 | 141.3415
| 53.00663 | 49.95862 | 1.134808 | 92.7028 | 0.9966382 | 63400.53 | 5.059476 | 125.8694
| 53.00663 | 48.9585 | 1.125539 | 106.3307 | 0.9969652 | 80863.39 | 3.737937 | 139.6328
| 53.00663 | 47.95837 | 1.131156 | 119.9002 | 0.9956482 | 85131.55 | 2.966136 | 129.9342
| 53.00663 | 46.95825 | 1.117086 | 110.3118 | 0.9956751 | 84031.58 | 3.466882 | 139.8617
| 53.00663 | 45.95813 | 1.116318 | 117.1311 | 0.9946575 | 90183.05 | 3.069937 | 141.5218
| 53.00663 | 44.958 | 1.104021 | 102.2822 | 0.9967831 | 75410.29 | 4.06329 | 135.2631
| 53.00663 | 43.957875 | 1.103173 | 106.5775 | 0.9958275 | 78115.25 | 3.738062 | 134.3479
| 53.00663 | 42.95775 | 1.094194 | 109.2575 | 0.9950347 | 81052.23 | 3.545743 | 136.0175
| 53.00663 | 41.95762 | 1.089451 | 108.9061 | 0.9956677 | 78319.37 | 3.589108 | 131.6932
| 53.00663 | 40.9575 | 1.089854 | 113.5239 | 0.9946217 | 84618.43 | 3.280635 | 136.6999
| 53.00663 | 39.95737 | 1.090107 | 118.2861 | 0.9970832 | 84575.15 | 3.04929 | 130.8979
| 53.00663 | 38.95725 | 1.079816 | 110.9227 | 0.9963593 | 80781.07 | 3.454982 | 133.4256
| 53.00663 | 37.95713 | 1.08411 | 123.3793 | 0.996262 | 80484.04 | 2.836431 | 118.9321
| 53.00663 | 36.957 | 1.062528 | 103.1188 | 0.9955802 | 80394.09 | 3.95295 | 143.3148
| 53.00663 | 35.956875 | 1.073869 | 110.6742 | 0.9959136 | 72938.42 | 3.525959 | 120.3412
| 53.00663 | 34.95675 | 1.061359 | 110.9867 | 0.9966117 | 78425.66 | 3.468364 | 129.3028
| 53.00663 | 33.95662 | 1.045947 | 99.2606 | 0.9945104 | 80447.54 | 4.234699 | 149.2786
| 53.00663 | 32.9565 | 1.050648 | 112.1865 | 0.9978819 | 77403.43 | 3.411953 | 126.1451
| 53.00663 | 31.95637 | 1.037055 | 109.3812 | 0.9953755 | 76447.28 | 3.573166 | 127.8474
| 53.00663 | 30.95625 | 1.030591 | 102.9362 | 0.9947757 | 77631.3 | 3.98569 | 138.4307
| 53.00663 | 29.95613 | 1.037072 | 111.3281 | 0.9959859 | 76647.05 | 3.458875 | 125.8561
| 53.00663 | 28.956 | 1.022118 | 95.86318 | 0.9972969 | 78534.61 | 4.549091 | 151.0619
| 53.00663 | 27.95587 | 1.03394 | 105.6474 | 0.997304 | 70039.72 | 3.880512 | 121.2411
| 53.00663 | 26.95575 | 1.018268 | 94.72912 | 0.9967593 | 67972.24 | 4.783093 | 131.894
| 53.00663 | 25.95562 | 1.002372 | 103.0017 | 0.9960412 | 79650.38 | 3.969542 | 142.1049
| 53.00663 | 24.9555 | 0.9968294 | 107.8031 | 0.9962343 | 82496.3 | 3.629689 | 140.5361
| 53.00663 | 23.95538 | 1.017093 | 131.7083 | 0.9955037 | 85724.83 | 2.488492 | 118.6706
| 53.00663 | 22.95525 | 0.9878203 | 109.9042 | 0.9958822 | 80634.36 | 3.513527 | 134.4603
| 53.00663 | 21.95513 | 0.9882613 | 116.5759 | 0.9953361 | 87663.34 | 3.111008 | 138.0175
| 53.00663 | 20.955 | 0.975501 | 103.6148 | 0.9979094 | 76408.85 | 3.963001 | 135.2776
| 53.00663 | 19.95487 | 0.9691698 | 91.39257 | 0.9963591 | 84850.41 | 4.890875 | 172.4156
| 53.00663 | 18.95475 | 0.9727776 | 114.5339 | 0.9964078 | 91706.32 | 3.19866 | 147.5334
| 53.00663 | 17.95462 | 0.9698409 | 118.6281 | 0.9960084 | 81261.63 | 3.046413 | 125.1456
| 53.00663 | 16.9545 | 0.9624622 | 116.3145 | 0.9955445 | 88514.19 | 3.120613 | 139.7699
| 53.00663 | 15.95438 | 0.9707293 | 129.1806 | 0.9961587 | 85305.45 | 2.583417 | 120.4732
| 53.00663 | 14.95425 | 0.9480218 | 111.6088 | 0.9954421 | 81057.58 | 3.410345 | 133.03
| 53.00663 | 13.954125 | 0.9470264 | 113.0102 | 0.9967 | 79452.16 | 3.347499 | 128.6086
| 53.00663 | 12.954 | 0.9435642 | 99.96368 | 0.9964518 | 74151.84 | 4.251133 | 136.1763
| 53.00663 | 11.95387 | 0.9473493 | 111.347 | 0.9962427 | 74408.1 | 3.475824 | 122.0542
| 53.00663 | 10.95375 | 0.9272422 | 100.0937 | 0.9949707 | 75128 | 4.223187 | 137.813
| 53.00663 | 9.953625 | 0.9296935 | 110.9984 | 0.9971203 | 81319.21 | 3.450138 | 134.2676
| 53.00663 | 8.9535 | 0.9268255 | 113.6152 | 0.9956264 | 75855.54 | 3.334599 | 121.8951
| 53.00663 | 7.953375 | 0.9101255 | 104.4487 | 0.9959169 | 77332.18 | 3.887363 | 135.7963
| 53.00663 | 6.95325 | 0.9043473 | 87.92376 | 0.9958204 | 71278.66 | 5.430422 | 149.7394
| 53.00663 | 5.953125 | 0.9024146 | 98.74701 | 0.9983251 | 74720.41 | 4.352164 | 139.059
| 53.00663 | 4.953 | 0.8957994 | 98.83633 | 0.9971058 | 84625.64 | 4.244926 | 158.2246
| 53.00663 | 3.952875 | 0.8975201 | 100.9871 | 0.9963138 | 71793.05 | 4.196387 | 130.3362
| 53.00663 | 2.95275 | 0.8880586 | 88.87373 | 0.9980214 | 71570.7 | 5.333152 | 148.7033
| 53.00663 | 1.952625 | 0.8869661 | 92.67616 | 0.9962005 | 79212.39 | 4.826597 | 157.9611
| 53.00663 | 0.9525 | 0.8806837 | 85.12427 | 0.9972249 | 69763 | 5.80353 | 151.6482
| 53.00663 | 0 | 0.884198 | 103.5296 | 0.997117 | 76955.64 | 3.960415 | 136.3869
| 54.00675 | 98.96475 | 1.401238 | 115.8397 | 0.9970473 | 82768.8 | 3.17924 | 130.7938
| 54.00675 | 97.96463 | 1.374625 | 89.399 | 0.9940264 | 73594.17 | 5.218715 | 151.9905
| 54.00675 | 96.9645 | 1.378545 | 100.124 | 0.9976376 | 79189.18 | 4.194503 | 145.5463
| 54.00675 | 95.964375 | 1.375208 | 106.9182 | 0.9962888 | 79445.89 | 3.707735 | 136.2784
| 54.00675 | 94.96425 | 1.373267 | 115.436 | 0.9965848 | 85056.83 | 3.18574 | 135.0825
| 54.00675 | 93.96412 | 1.36143 | 109.8111 | 0.9948941 | 85030.33 | 3.48684 | 142.2849
| 54.00675 | 92.964 | 1.356273 | 111.5885 | 0.9964768 | 85397.55 | 3.389179 | 140.5622
| 54.00675 | 91.96387 | 1.351619 | 104.7563 | 0.9960968 | 83792.35 | 3.816658 | 147.2343
| 54.00675 | 90.96375 | 1.35096 | 108.1111 | 0.996962 | 79731.62 | 3.633145 | 135.2149
| 54.00675 | 89.96363 | 1.362779 | 132.1896 | 0.9967166 | 85065.7 | 2.477379 | 117.279
| 54.00675 | 88.9635 | 1.346227 | 121.002 | 0.9949541 | 86580.05 | 2.907427 | 130.9981
| 54.00675 | 87.963375 | 1.328749 | 109.9554 | 0.9952063 | 78064.28 | 3.525804 | 129.9314
| 54.00675 | 86.96325 | 1.328269 | 113.3149 | 0.9960912 | 80908.63 | 3.319249 | 130.6901
| 54.00675 | 85.96312 | 1.32144 | 101.6472 | 0.996685 | 83030.11 | 4.042669 | 150.5352
| 54.00675 | 84.963 | 1.328914 | 107.5798 | 0.9973126 | 72602.35 | 3.726717 | 123.3948
| 54.00675 | 83.96287 | 1.309329 | 87.13622 | 0.9966714 | 75459.66 | 5.459766 | 160.3294
| 54.00675 | 82.96275 | 1.312459 | 107.6415 | 0.9954803 | 83104.55 | 3.63244 | 141.8397
| 54.00675 | 81.96263 | 1.300291 | 101.2944 | 0.9970336 | 74913.12 | 4.143232 | 135.7241
| 54.00675 | 80.9625 | 1.30551 | 103.1133 | 0.9973689 | 78841.87 | 3.974634 | 140.4585
| 54.00675 | 79.962375 | 1.295789 | 105.6224 | 0.9960173 | 77493.17 | 3.806847 | 134.5042
| 54.00675 | 78.96225 | 1.286726 | 95.78957 | 0.9966098 | 78729.97 | 4.549748 | 151.5665
| 54.00675 | 77.96212 | 1.281448 | 110.1928 | 0.9966884 | 89780.65 | 3.444922 | 150.2179
| 54.00675 | 76.962 | 1.285833 | 111.4447 | 0.9960295 | 74662.75 | 3.467296 | 122.3685
| 54.00675 | 75.96188 | 1.267559 | 101.2917 | 0.9963227 | 78727.16 | 4.103576 | 142.8858
| 54.00675 | 74.96175 | 1.268499 | 110.276 | 0.9957706 | 81528.23 | 3.485237 | 135.5371
| 54.00675 | 73.961625 | 1.25806 | 104.9285 | 0.9951385 | 78647.99 | 3.840034 | 137.5237
| 54.00675 | 72.9615 | 1.257874 | 102.0921 | 0.9960079 | 81456.44 | 4.01976 | 146.8461
| 54.00675 | 71.96137 | 1.259589 | 121.1874 | 0.9930066 | 87557.86 | 2.888529 | 132.3296
| 54.00675 | 70.96125 | 1.241372 | 113.3819 | 0.9965884 | 84563.29 | 3.295972 | 136.8073
| 54.00675 | 69.96112 | 1.237328 | 115.726 | 0.9952734 | 82806.2 | 3.178341 | 130.9713
| 54.00675 | 68.961 | 1.239967 | 120.8741 | 0.9957341 | 83793.28 | 2.928569 | 126.7159
| 54.00675 | 67.96088 | 1.232383 | 119.6883 | 0.9961406 | 83065.7 | 2.987634 | 126.8669
| 54.00675 | 66.96075 | 1.220071 | 112.9722 | 0.9953321 | 78445.5 | 3.350911 | 126.946
| 54.00675 | 65.960625 | 1.220812 | 112.9297 | 0.9964089 | 74197.48 | 3.387781 | 119.9216
| 54.00675 | 64.9605 | 1.217677 | 106.8272 | 0.9948 | 80474.03 | 3.699438 | 138.2242
| 54.00675 | 63.96037 | 1.206443 | 112.0903 | 0.9943148 | 82731.14 | 3.368486 | 135.2826
| 54.00675 | 62.96025 | 1.201578 | 108.9273 | 0.9957101 | 88261.52 | 3.523291 | 149.3022
| 54.00675 | 61.96012 | 1.203278 | 113.4945 | 0.9948881 | 81970.25 | 3.298484 | 132.2499
| 54.00675 | 60.96 | 1.188222 | 99.02935 | 0.9960429 | 82172.9 | 4.2452 | 153.046
| 54.00675 | 59.95988 | 1.187647 | 104.0944 | 0.996576 | 82415.3 | 3.873749 | 145.6608
| 54.00675 | 58.95975 | 1.18451 | 101.2972 | 0.9971432 | 79291.98 | 4.102068 | 143.9587
| 54.00675 | 57.959625 | 1.183961 | 94.39711 | 0.9974086 | 68905.63 | 4.804178 | 134.2291
| 54.00675 | 56.9595 | 1.176052 | 96.1715 | 0.9965494 | 74016.07 | 4.568933 | 141.5705
| 54.00675 | 55.95937 | 1.178001 | 102.6081 | 0.9975657 | 69004.98 | 4.111266 | 123.1399
| 54.00675 | 54.95925 | 1.16469 | 90.33959 | 0.998062 | 74261.09 | 5.134477 | 151.7911
| 54.00675 | 53.95913 | 1.162595 | 109.4566 | 0.9966376 | 84525.97 | 3.517838 | 141.8962
| 54.00675 | 52.959 | 1.154246 | 109.3147 | 0.996661 | 81333.37 | 3.547087 | 136.4558
| 54.00675 | 51.95888 | 1.149587 | 91.11279 | 0.9970314 | 71656.62 | 5.085743 | 144.9954
| 54.00675 | 50.95875 | 1.141306 | 95.78559 | 0.9971615 | 78320.57 | 4.557418 | 150.759
| 54.00675 | 49.95862 | 1.153326 | 117.5768 | 0.9958481 | 70827.79 | 3.163939 | 109.6576
| 54.00675 | 48.9585 | 1.135472 | 110.2789 | 0.9971828 | 81780.93 | 3.489112 | 135.99
| 54.00675 | 47.95837 | 1.13481 | 121.2868 | 0.9952938 | 87336.04 | 2.892614 | 131.8845
| 54.00675 | 46.95825 | 1.126501 | 116.7395 | 0.9964791 | 81964.2 | 3.136345 | 128.4147
| 54.00675 | 45.95813 | 1.117077 | 113.5989 | 0.9964563 | 84852.52 | 3.282245 | 137.024
| 54.00675 | 44.958 | 1.113169 | 108.9633 | 0.9958105 | 80728.39 | 3.568914 | 135.8423
| 54.00675 | 43.957875 | 1.117421 | 111.4467 | 0.996562 | 83642.27 | 3.407817 | 137.7031
| 54.00675 | 42.95775 | 1.11596 | 123.4845 | 0.9956561 | 83763.77 | 2.814515 | 123.8756
| 54.00675 | 41.95762 | 1.098121 | 111.3475 | 0.9957071 | 90310.81 | 3.373086 | 149.5029
| 54.00675 | 40.9575 | 1.095298 | 114.8068 | 0.9957634 | 87812.76 | 3.200848 | 140.508
| 54.00675 | 39.95737 | 1.086022 | 109.1237 | 0.9958407 | 76189.86 | 3.592821 | 127.7231
| 54.00675 | 38.95725 | 1.091838 | 119.665 | 0.9948938 | 85034.29 | 2.974848 | 130.0372
| 54.00675 | 37.95713 | 1.079835 | 115.0338 | 0.9964618 | 87752.94 | 3.192051 | 140.1233
| 54.00675 | 36.957 | 1.074021 | 109.493 | 0.9955209 | 79389.5 | 3.545188 | 132.8128
| 54.00675 | 35.956875 | 1.058951 | 91.50724 | 0.9972472 | 76510.78 | 4.979605 | 154.424
| 54.00675 | 34.95675 | 1.059489 | 105.1891 | 0.9952989 | 75499.24 | 3.849929 | 131.4833
| 54.00675 | 33.95662 | 1.052575 | 103.1938 | 0.9947826 | 73906.21 | 4.002013 | 131.2318
| 54.00675 | 32.9565 | 1.050162 | 108.5469 | 0.9969213 | 77643.71 | 3.621577 | 130.9824
| 54.00675 | 31.95637 | 1.04463 | 107.4364 | 0.9948007 | 79685.25 | 3.666559 | 135.9961
| 54.00675 | 30.95625 | 1.035883 | 101.7825 | 0.9965513 | 80484.8 | 4.052971 | 145.4816
| 54.00675 | 29.95613 | 1.027729 | 97.18375 | 0.9967729 | 79741.53 | 4.421155 | 151.2792
| 54.00675 | 28.956 | 1.041717 | 111.0865 | 0.9968801 | 75877 | 3.482272 | 124.8454
| 54.00675 | 27.95587 | 1.025209 | 85.34788 | 0.9980088 | 66014.07 | 5.858185 | 143.0529
| 54.00675 | 26.95575 | 1.019138 | 93.41731 | 0.9978394 | 72152.2 | 4.853619 | 142.2291
| 54.00675 | 25.95562 | 1.02008 | 107.4229 | 0.9963477 | 72104.87 | 3.737219 | 122.7069
| 54.00675 | 24.9555 | 1.003227 | 108.5103 | 0.9967562 | 82324.36 | 3.589479 | 139.2754
| 54.00675 | 23.95538 | 0.9954753 | 104.7605 | 0.9949945 | 82637.97 | 3.819832 | 145.0764
| 54.00675 | 22.95525 | 1.008261 | 125.4048 | 0.9961038 | 86529.5 | 2.724768 | 126.1303
| 54.00675 | 21.95513 | 0.9867356 | 110.1149 | 0.9963839 | 86029.16 | 3.469161 | 143.6534
| 54.00675 | 20.955 | 0.9880232 | 111.2188 | 0.9960433 | 84249.33 | 3.415035 | 139.0477
| 54.00675 | 19.95487 | 0.9974889 | 111.4134 | 0.995226 | 70629.93 | 3.499176 | 115.6483
| 54.00675 | 18.95475 | 0.9719093 | 102.739 | 0.9959593 | 80329.73 | 3.982238 | 143.7572
| 54.00675 | 17.95462 | 0.9822111 | 123.0726 | 0.9962997 | 83522.86 | 2.835223 | 123.9398
| 54.00675 | 16.9545 | 0.9679812 | 116.9894 | 0.9972166 | 85305.14 | 3.108926 | 133.6209
| 54.00675 | 15.95438 | 0.9740398 | 127.7279 | 0.9953652 | 84725.07 | 2.638288 | 121.0247
| 54.00675 | 14.95425 | 0.952749 | 111.0148 | 0.9943755 | 86314.12 | 3.408037 | 142.9056
| 54.00675 | 13.954125 | 0.9636624 | 122.7211 | 0.9962172 | 76573.41 | 2.88543 | 113.5906
| 54.00675 | 12.954 | 0.9475581 | 83.11839 | 0.9967459 | 62956.86 | 6.220879 | 140.3477
| 54.00675 | 11.95387 | 0.9512109 | 108.1143 | 0.9965287 | 74677.01 | 3.670871 | 126.3427
| 54.00675 | 10.95375 | 0.9416282 | 113.1459 | 0.9976199 | 77576.49 | 3.356134 | 125.3137
| 54.00675 | 9.953625 | 0.9385089 | 115.3613 | 0.9960687 | 88286.19 | 3.171322 | 140.6024
| 54.00675 | 8.9535 | 0.9368867 | 119.2465 | 0.9975162 | 84240.25 | 3.007066 | 129.2603
| 54.00675 | 7.953375 | 0.9241349 | 110.585 | 0.9975419 | 77027.69 | 3.505736 | 127.4092
| 54.00675 | 6.95325 | 0.9105789 | 94.73187 | 0.9948418 | 70924.89 | 4.729004 | 137.6652
| 54.00675 | 5.953125 | 0.9183147 | 105.5406 | 0.9972218 | 76625.63 | 3.825036 | 133.0685
| 54.00675 | 4.953 | 0.9018902 | 94.28908 | 0.9967863 | 75717.51 | 4.719376 | 147.9907
| 54.00675 | 3.952875 | 0.9013299 | 92.66429 | 0.9964144 | 73366.73 | 4.901624 | 145.903
| 54.00675 | 2.95275 | 0.9037576 | 102.3991 | 0.9979623 | 73463.12 | 4.079759 | 131.5303
| 54.00675 | 1.952625 | 0.8864123 | 91.33227 | 0.9967883 | 80846.76 | 4.942133 | 163.9202
| 54.00675 | 0.9525 | 0.8931441 | 92.14773 | 0.9968471 | 75879.07 | 4.921757 | 151.9669
| 54.00675 | 0 | 0.9008571 | 115.6276 | 0.9963347 | 79783.2 | 3.204771 | 126.1076
| 55.00687 | 98.96475 | 1.394641 | 107.6599 | 0.9961659 | 80223.08 | 3.654366 | 136.6729
| 55.00687 | 97.96463 | 1.387376 | 92.34965 | 0.9969374 | 76982.84 | 4.888708 | 153.908
| 55.00687 | 96.9645 | 1.376681 | 101.5691 | 0.9966655 | 81148.12 | 4.063622 | 147.0655
| 55.00687 | 95.964375 | 1.376803 | 100.7922 | 0.9971074 | 77359.15 | 4.15777 | 141.0466
| 55.00687 | 94.96425 | 1.379535 | 114.1372 | 0.9971667 | 90229.14 | 3.228837 | 145.5334
| 55.00687 | 93.96412 | 1.370436 | 111.4277 | 0.9971798 | 79305 | 3.43914 | 130.2741
| 55.00687 | 92.964 | 1.3696 | 116.7989 | 0.9950963 | 88524.43 | 3.095152 | 139.174
| 55.00687 | 91.96387 | 1.359112 | 100.8496 | 0.9953725 | 82576.78 | 4.098986 | 150.899
| 55.00687 | 90.96375 | 1.354608 | 110.3445 | 0.9970152 | 86168.33 | 3.457575 | 143.5923
| 55.00687 | 89.96363 | 1.36502 | 122.5289 | 0.9958075 | 85009.95 | 2.850281 | 126.8343
| 55.00687 | 88.9635 | 1.344521 | 109.5006 | 0.9961366 | 81505.51 | 3.532658 | 136.5083
| 55.00687 | 87.963375 | 1.354387 | 127.1026 | 0.9971586 | 85460.18 | 2.664943 | 122.7679
| 55.00687 | 86.96325 | 1.332265 | 109.3022 | 0.9942911 | 84999.47 | 3.514555 | 142.9191
| 55.00687 | 85.96312 | 1.333932 | 110.4072 | 0.9955436 | 82040.44 | 3.47334 | 136.2565
| 55.00687 | 84.963 | 1.321919 | 90.8932 | 0.9957089 | 75466.68 | 5.046094 | 153.301
| 55.00687 | 83.96287 | 1.317236 | 88.79387 | 0.9974783 | 77589.22 | 5.249484 | 161.783
| 55.00687 | 82.96275 | 1.311753 | 90.94859 | 0.9970592 | 75559.42 | 5.047403 | 153.4211
| 55.00687 | 81.96263 | 1.325381 | 104.3188 | 0.9977125 | 70661.75 | 3.968641 | 123.9714
| 55.00687 | 80.9625 | 1.298796 | 93.87922 | 0.9961774 | 74569.56 | 4.768182 | 146.3344
| 55.00687 | 79.962375 | 1.294429 | 83.86761 | 0.996814 | 70330.89 | 5.951028 | 155.3353
| 55.00687 | 78.96225 | 1.295607 | 103.1215 | 0.9960627 | 79524.45 | 3.962189 | 141.6972
| 55.00687 | 77.96212 | 1.287224 | 102.4791 | 0.9960027 | 79775.86 | 4.005724 | 143.1022
| 55.00687 | 76.962 | 1.283411 | 108.2959 | 0.9961225 | 88025.47 | 3.564166 | 149.7968
| 55.00687 | 75.96188 | 1.278209 | 101.3857 | 0.9970486 | 73950.33 | 4.146237 | 133.8033
| 55.00687 | 74.96175 | 1.271911 | 105.7726 | 0.9964887 | 82821.55 | 3.757997 | 143.9714
| 55.00687 | 73.961625 | 1.27489 | 111.2659 | 0.9975152 | 77844.76 | 3.459966 | 127.9835
| 55.00687 | 72.9615 | 1.261247 | 96.99364 | 0.9959226 | 76198.03 | 4.469462 | 144.5684
| 55.00687 | 71.96137 | 1.259538 | 111.1988 | 0.9959252 | 79560.87 | 3.445518 | 130.9786
| 55.00687 | 70.96125 | 1.252288 | 114.3625 | 0.9966155 | 85889.21 | 3.236891 | 137.8209
| 55.00687 | 69.96112 | 1.266674 | 135.1142 | 0.995655 | 94968.33 | 2.345683 | 128.7674
| 55.00687 | 68.961 | 1.246371 | 119.9926 | 0.9953764 | 84034.75 | 2.96623 | 128.0706
| 55.00687 | 67.96088 | 1.237904 | 116.9923 | 0.9964677 | 87575.53 | 3.094999 | 137.3685
| 55.00687 | 66.96075 | 1.237542 | 120.8723 | 0.995391 | 84923.77 | 2.922178 | 128.5092
| 55.00687 | 65.960625 | 1.227941 | 111.8861 | 0.9967614 | 83597.48 | 3.384184 | 137.0611
| 55.00687 | 64.9605 | 1.220534 | 107.3978 | 0.9958775 | 83167.49 | 3.648908 | 142.2963
| 55.00687 | 63.96037 | 1.225179 | 119.6842 | 0.9960062 | 80019.24 | 3.003292 | 122.0213
| 55.00687 | 62.96025 | 1.210202 | 110.2224 | 0.9975534 | 80974.72 | 3.499264 | 134.6646
| 55.00687 | 61.96012 | 1.205453 | 109.2272 | 0.9965195 | 87075.59 | 3.515617 | 146.7533
| 55.00687 | 60.96 | 1.201097 | 111.6713 | 0.9951792 | 92409.28 | 3.342792 | 152.7547
| 55.00687 | 59.95988 | 1.210028 | 112.1222 | 0.9969108 | 71098.57 | 3.460712 | 115.6794
| 55.00687 | 58.95975 | 1.189785 | 95.49043 | 0.9960595 | 76025.34 | 4.602869 | 146.628
| 55.00687 | 57.959625 | 1.181362 | 87.86453 | 0.9961149 | 67847.96 | 5.500321 | 142.5372
| 55.00687 | 56.9595 | 1.183401 | 95.77067 | 0.9959648 | 75620.72 | 4.582175 | 145.3682
| 55.00687 | 55.95937 | 1.173584 | 89.8135 | 0.996696 | 72043.41 | 5.214581 | 148.0239
| 55.00687 | 54.95925 | 1.165652 | 80.51171 | 0.9972756 | 68076.07 | 6.472684 | 156.9928
| 55.00687 | 53.95913 | 1.170858 | 114.8488 | 0.9945754 | 75623.6 | 3.265751 | 120.1386
| 55.00687 | 52.959 | 1.166106 | 111.7826 | 0.9961281 | 72452.96 | 3.465801 | 118.2888
| 55.00687 | 51.95888 | 1.149442 | 89.67192 | 0.996205 | 78594.18 | 5.134793 | 162.2457
| 55.00687 | 50.95875 | 1.151393 | 100.5662 | 0.9962658 | 76577.92 | 4.178466 | 139.8878
| 55.00687 | 49.95862 | 1.148159 | 103.9105 | 0.9957987 | 75542.98 | 3.940209 | 133.267
| 55.00687 | 48.9585 | 1.139045 | 109.8 | 0.9956316 | 82698.59 | 3.505009 | 138.2017
| 55.00687 | 47.95837 | 1.134876 | 115.0812 | 0.9951374 | 86805.25 | 3.189554 | 138.4464
| 55.00687 | 46.95825 | 1.125381 | 112.715 | 0.9962796 | 83964.46 | 3.334348 | 136.6268
| 55.00687 | 45.95813 | 1.121726 | 113.6469 | 0.9960052 | 86895.53 | 3.266983 | 140.4447
| 55.00687 | 44.958 | 1.13131 | 120.0461 | 0.9957418 | 78578.33 | 2.993492 | 119.3643
| 55.00687 | 43.957875 | 1.121802 | 108.2047 | 0.9948174 | 77307.45 | 3.6365 | 130.8009
| 55.00687 | 42.95775 | 1.10846 | 106.8317 | 0.9953351 | 76928.75 | 3.728983 | 131.8969
| 55.00687 | 41.95762 | 1.108619 | 114.2752 | 0.9967011 | 84020.15 | 3.251941 | 134.7709
| 55.00687 | 40.9575 | 1.095943 | 108.3661 | 0.9959794 | 80030.96 | 3.611038 | 135.3972
| 55.00687 | 39.95737 | 1.092936 | 111.5365 | 0.9969955 | 86025.06 | 3.390536 | 141.7298
| 55.00687 | 38.95725 | 1.09092 | 115.0433 | 0.9948769 | 83308.22 | 3.209092 | 132.6182
| 55.00687 | 37.95713 | 1.092934 | 121.7138 | 0.9953392 | 83700.72 | 2.890306 | 125.6541
| 55.00687 | 36.957 | 1.075763 | 106.3979 | 0.9956369 | 83167.4 | 3.711316 | 143.6995
| 55.00687 | 35.956875 | 1.081886 | 114.7441 | 0.9976055 | 78665.41 | 3.262564 | 125.2867
| 55.00687 | 34.95675 | 1.069136 | 107.7873 | 0.9969658 | 73462.97 | 3.70409 | 124.6354
| 55.00687 | 33.95662 | 1.060349 | 104.0541 | 0.9958544 | 75130.27 | 3.934189 | 132.3251
| 55.00687 | 32.9565 | 1.059269 | 112.7533 | 0.9964329 | 84296.64 | 3.330927 | 137.1486
| 55.00687 | 31.95637 | 1.047167 | 108.5197 | 0.9967964 | 85739.41 | 3.567087 | 145.3603
| 55.00687 | 30.95625 | 1.043185 | 105.3817 | 0.995956 | 81634.46 | 3.790052 | 142.3502
| 55.00687 | 29.95613 | 1.038535 | 103.9897 | 0.9964685 | 83207.72 | 3.874526 | 147.2909
| 55.00687 | 28.956 | 1.034834 | 88.86505 | 0.9965757 | 72361.06 | 5.312096 | 150.3729
| 55.00687 | 27.95587 | 1.02407 | 73.69188 | 0.997041 | 63970.05 | 7.756977 | 162.2409
| 55.00687 | 26.95575 | 1.041089 | 117.9424 | 0.9964943 | 74426.13 | 3.122518 | 114.9769
| 55.00687 | 25.95562 | 1.021155 | 107.0419 | 0.9980239 | 76633.84 | 3.729564 | 131.1373
| 55.00687 | 24.9555 | 1.010745 | 111.6541 | 0.9947794 | 80797.17 | 3.406844 | 132.5197
| 55.00687 | 23.95538 | 1.006654 | 109.6928 | 0.9955516 | 79863.34 | 3.530034 | 133.3841
| 55.00687 | 22.95525 | 0.9994165 | 111.8018 | 0.9945216 | 76910.27 | 3.423911 | 125.7266
| 55.00687 | 21.95513 | 1.009276 | 126.911 | 0.9963023 | 87157.27 | 2.663195 | 125.5221
| 55.00687 | 20.955 | 0.9892672 | 109.7424 | 0.9940394 | 87324.38 | 3.473978 | 146.4415
| 55.00687 | 19.95487 | 0.9885595 | 104.6912 | 0.9954848 | 76126.31 | 3.879223 | 133.2746
| 55.00687 | 18.95475 | 0.9979788 | 114.9847 | 0.9954452 | 74553.34 | 3.269375 | 118.2555
| 55.00687 | 17.95462 | 0.9814219 | 115.5747 | 0.9967025 | 83864.7 | 3.185468 | 132.9255
| 55.00687 | 16.9545 | 0.9674313 | 112.4749 | 0.9960452 | 86679.41 | 3.33134 | 141.6084
| 55.00687 | 15.95438 | 0.9669578 | 115.9578 | 0.9949044 | 83338.46 | 3.162324 | 131.5742
| 55.00687 | 14.95425 | 0.9673681 | 118.434 | 0.9959334 | 84351.56 | 3.03936 | 130.3521
| 55.00687 | 13.954125 | 0.9626076 | 118.3474 | 0.9943939 | 84684.76 | 3.036471 | 130.9776
| 55.00687 | 12.954 | 0.9535408 | 87.14344 | 0.9968922 | 64099.9 | 5.668258 | 135.8608
| 55.00687 | 11.95387 | 0.9431689 | 93.15217 | 0.9983821 | 68811.22 | 4.931733 | 135.9504
| 55.00687 | 10.95375 | 0.9408356 | 106.0975 | 0.9962951 | 77564.37 | 3.775978 | 134.0036
| 55.00687 | 9.953625 | 0.9351583 | 107.9822 | 0.9958865 | 81958.87 | 3.620804 | 139.3279
| 55.00687 | 8.9535 | 0.9422648 | 116.3407 | 0.9953732 | 86270.34 | 3.129584 | 135.9864
| 55.00687 | 7.953375 | 0.9403654 | 123.7716 | 0.9956138 | 79940.36 | 2.820289 | 117.7025
| 55.00687 | 6.95325 | 0.9224422 | 111.8504 | 0.9967697 | 82888.51 | 3.39049 | 135.8857
| 55.00687 | 5.953125 | 0.9218422 | 97.92521 | 0.996304 | 72854.75 | 4.430795 | 136.6598
| 55.00687 | 4.953 | 0.9064305 | 92.24021 | 0.9970171 | 76728.91 | 4.902988 | 153.5741
| 55.00687 | 3.952875 | 0.9135075 | 101.1319 | 0.9956282 | 72054.34 | 4.178876 | 130.614
| 55.00687 | 2.95275 | 0.9045572 | 95.8858 | 0.9968197 | 70509.08 | 4.640517 | 135.1398
| 55.00687 | 1.952625 | 0.902742 | 101.2754 | 0.9961194 | 70982.43 | 4.182338 | 128.4489
| 55.00687 | 0.9525 | 0.8968926 | 94.51777 | 0.9968376 | 73786.74 | 4.722408 | 143.7302
| 55.00687 | 0 | 0.8886645 | 99.4648 | 0.9961922 | 75014.83 | 4.280165 | 138.5321
| 56.007 | 98.96475 | 1.401578 | 110.7125 | 0.9970964 | 83335.43 | 3.453691 | 138.1328
| 56.007 | 97.96463 | 1.388399 | 95.00069 | 0.9962499 | 79286.45 | 4.61153 | 154.0225
| 56.007 | 96.9645 | 1.389117 | 105.0826 | 0.9948328 | 77326.98 | 3.839195 | 134.913
| 56.007 | 95.964375 | 1.39978 | 122.7865 | 0.9965699 | 85322.99 | 2.840269 | 127.0534
| 56.007 | 94.96425 | 1.374708 | 106.3248 | 0.9962406 | 81550.68 | 3.730123 | 140.8751
| 56.007 | 93.96412 | 1.373494 | 111.5869 | 0.9953165 | 87188.14 | 3.374732 | 143.673
| 56.007 | 92.964 | 1.366154 | 104.3952 | 0.9966992 | 83781.61 | 3.843741 | 147.7589
| 56.007 | 91.96387 | 1.371492 | 117.3784 | 0.995686 | 80938.45 | 3.107583 | 126.009
| 56.007 | 90.96375 | 1.359393 | 115.0495 | 0.9962909 | 90715.25 | 3.176448 | 145.1401
| 56.007 | 89.96363 | 1.36247 | 122.6898 | 0.996345 | 86446.49 | 2.838809 | 128.9184
| 56.007 | 88.9635 | 1.351589 | 118.4664 | 0.9943117 | 86487.11 | 3.021864 | 133.7749
| 56.007 | 87.963375 | 1.359323 | 132.0313 | 0.9943602 | 86613.21 | 2.470855 | 119.6465
| 56.007 | 86.96325 | 1.350976 | 127.1666 | 0.9956517 | 78118.81 | 2.690115 | 111.7403
| 56.007 | 85.96312 | 1.339036 | 117.7825 | 0.9956134 | 80156.63 | 3.091938 | 124.2945
| 56.007 | 84.963 | 1.332218 | 113.6005 | 0.9969288 | 85344.64 | 3.281223 | 137.8654
| 56.007 | 83.96287 | 1.33142 | 112.0121 | 0.9947924 | 78992 | 3.398602 | 129.0042
| 56.007 | 82.96275 | 1.313906 | 84.19909 | 0.9964208 | 73441.17 | 5.847063 | 161.6876
| 56.007 | 81.96263 | 1.330397 | 104.4262 | 0.9963286 | 69198.93 | 3.970348 | 121.2215
| 56.007 | 80.9625 | 1.324311 | 104.1341 | 0.9972529 | 72079.44 | 3.964801 | 126.7337
| 56.007 | 79.962375 | 1.324042 | 111.4842 | 0.9955189 | 77729.18 | 3.440204 | 127.5019
| 56.007 | 78.96225 | 1.301035 | 88.36044 | 0.9964497 | 70831.82 | 5.392516 | 148.0136
| 56.007 | 77.96212 | 1.286525 | 99.92902 | 0.9960399508 | 77077.44 | 4.22178 | 141.776
| 56.007 | 76.962 | 1.288454 | 106.3767 | 0.9955209 | 72980.77 | 3.794073 | 125.4983
| 56.007 | 75.96188 | 1.281617 | 110.8311 | 0.9950943 | 79540.85 | 3.463525 | 131.3893
| 56.007 | 74.96175 | 1.296493 | 113.3633 | 0.9956934 | 67630.19 | 3.415562 | 108.7073
| 56.007 | 73.961625 | 1.277058 | 107.5966 | 0.9965651 | 74050.17 | 3.709391 | 125.8849
| 56.007 | 72.9615 | 1.264661 | 96.08545 | 0.9966859 | 83022.02 | 4.482211 | 159.7466
| 56.007 | 71.96137 | 1.265234 | 115.4275 | 0.9972844 | 88716.8 | 3.170275 | 141.2591
| 56.007 | 70.96125 | 1.258372 | 116.265 | 0.995137 | 87315.97 | 3.127354 | 137.8216
| 56.007 | 69.96112 | 1.253194 | 115.931 | 0.9964329 | 86299.93 | 3.153713 | 136.5508
| 56.007 | 68.961 | 1.248646 | 120.2841 | 0.9962351 | 86021.74 | 2.946464 | 130.9324
| 56.007 | 67.96088 | 1.252383 | 125.3651 | 0.9951109 | 76257.61 | 2.770762 | 110.6209
| 56.007 | 66.96075 | 1.234836 | 116.7035 | 0.9954281 | 83579.34 | 3.1256 | 131.0969
| 56.007 | 65.960625 | 1.232439 | 111.7225 | 0.9956436 | 77941.68 | 3.425592 | 127.5793
| 56.007 | 64.9605 | 1.232238 | 116.1515 | 0.9967186 | 75003.41 | 3.209967 | 117.7562
| 56.007 | 63.96037 | 1.220148 | 109.5012 | 0.9954502 | 80004.39 | 3.540074 | 133.8735
| 56.007 | 62.96025 | 1.225113 | 119.7522 | 0.9951156 | 78793.11 | 3.003818 | 120.002
| 56.007 | 61.96012 | 1.21247 | 113.2217 | 0.9961323 | 85823.51 | 3.295885 | 139.1602
| 56.007 | 60.96 | 1.20698 | 108.0502 | 0.9951535 | 76551.28 | 3.65357 | 129.6755
| 56.007 | 59.95988 | 1.202313 | 95.89591 | 0.9953034 | 74446.37 | 4.581243 | 142.8301
| 56.007 | 58.95975 | 1.196554 | 105.8905 | 0.995838 | 76876.44 | 3.793346 | 133.0388
| 56.007 | 57.959625 | 1.187318 | 92.13384 | 0.9960319 | 72543.04 | 4.963108 | 145.0934
| 56.007 | 56.9595 | 1.2077 | 114.7747 | 0.996468 | 75500.23 | 3.277766 | 120.0383
| 56.007 | 55.95937 | 1.191844 | 100.6827 | 0.9959576 | 73576.6 | 4.198636 | 134.0702
| 56.007 | 54.95925 | 1.177951 | 104.8936 | 0.9956017 | 73312.48 | 3.891747 | 127.951
| 56.007 | 53.95913 | 1.167035 | 104.8535 | 0.9952119 | 84854.09 | 3.798807 | 149.0498
| 56.007 | 52.959 | 1.177715 | 121.2239 | 0.996592 | 80371.7 | 2.932785 | 120.9631
| 56.007 | 51.95888 | 1.157713 | 107.933 | 0.9962749 | 78403.66 | 3.651258 | 133.0935
| 56.007 | 50.95875 | 1.170972 | 119.5519 | 0.9957895 | 82043.4 | 2.997972 | 125.3806
| 56.007 | 49.95862 | 1.14083 | 96.15762 | 0.9959224 | 75151.49 | 4.553353 | 143.822
| 56.007 | 48.9585 | 1.141519 | 109.4356 | 0.9959212 | 79503.68 | 3.549474 | 133.0896
| 56.007 | 47.95837 | 1.137498 | 114.4566 | 0.994963 | 83569.17 | 3.238457 | 133.7693
| 56.007 | 46.95825 | 1.138704 | 122.1069 | 0.9965401 | 85100.38 | 2.87057 | 127.4413
| 56.007 | 45.95813 | 1.138152 | 123.93 | 0.9947671 | 91882.82 | 2.760233 | 136.0697
| 56.007 | 44.958 | 1.12464 | 111.1574 | 0.9959083 | 84662.99 | 3.415526 | 139.8469
| 56.007 | 43.957875 | 1.118411 | 88.38986 | 0.9967023 | 69125.48 | 5.420388 | 144.3449
| 56.007 | 42.95775 | 1.129314 | 121.4524 | 0.9955631 | 75628.88 | 2.945325 | 113.3621
| 56.007 | 41.95762 | 1.110584 | 111.5677 | 0.9981565 | 81999.24 | 3.417385 | 134.7306
| 56.007 | 40.9575 | 1.101059 | 108.5629 | 0.994284 | 80834.74 | 3.586175 | 136.5369
| 56.007 | 39.95737 | 1.103199 | 116.8754 | 0.9960365 | 82364.52 | 3.12579 | 128.9089
| 56.007 | 38.95725 | 1.093175 | 111.9166 | 0.9946686 | 79221.23 | 3.401955 | 129.5074
| 56.007 | 37.95713 | 1.095182 | 122.6302 | 0.9963603 | 81285.78 | 2.865137 | 120.9303
| 56.007 | 36.957 | 1.08742 | 114.3768 | 0.9955011 | 84453.84 | 3.23974 | 135.3635
| 56.007 | 35.956875 | 1.077598 | 104.4793 | 0.9961775 | 77147.09 | 3.888042 | 135.4212
| 56.007 | 34.95675 | 1.07045 | 96.07891 | 0.9969289 | 74892.79 | 4.568755 | 143.4505
| 56.007 | 33.95662 | 1.068237 | 106.6671 | 0.9963376 | 80307.93 | 3.717601 | 138.1631
| 56.007 | 32.9565 | 1.063935 | 112.7918 | 0.9952762 | 86221.94 | 3.313662 | 140.3931
| 56.007 | 31.95637 | 1.059569 | 114.1497 | 0.9962862 | 82689.86 | 3.264566 | 132.6799
| 56.007 | 30.95625 | 1.06507 | 124.0451 | 0.996141 | 73598.3 | 2.844744 | 107.8573
| 56.007 | 29.95613 | 1.044507 | 105.5801 | 0.9963198 | 79683.39 | 3.79337 | 138.5231
| 56.007 | 28.956 | 1.044241 | 106.7168 | 0.99653 | 77492.08 | 3.737082 | 133.0625
| 56.007 | 27.95587 | 1.028699 | 84.62412 | 0.996739 | 73590.15 | 5.792848 | 161.1653
| 56.007 | 26.95575 | 1.021416 | 87.96672 | 0.9975663 | 71008.21 | 5.441703 | 149.1153
| 56.007 | 25.95562 | 1.035616 | 120.8188 | 0.9959984 | 75984.4 | 2.973646 | 114.5354
| 56.007 | 24.9555 | 1.030836 | 128.6983 | 0.9965664 | 80787.83 | 2.6212 | 114.2725
| 56.007 | 23.95538 | 1.006161 | 110.0751 | 0.994433 | 79710.73 | 3.503854 | 132.6209
| 56.007 | 22.95525 | 1.011882 | 120.7478 | 0.9953556 | 79242.07 | 2.956193 | 119.6764
| 56.007 | 21.95513 | 0.996243 | 113.4362 | 0.9953847 | 85953.26 | 3.280875 | 139.0975
| 56.007 | 20.955 | 0.9961048 | 117.6106 | 0.9928986 | 86945.54 | 3.055525 | 135.5347
| 56.007 | 19.95487 | 0.9898973 | 110.2125 | 0.9972119 | 82114.58 | 3.490945 | 136.6581
| 56.007 | 18.95475 | 0.9882248 | 103.6558 | 0.9984415 | 89307.95 | 3.864192 | 159.363
| 56.007 | 17.95462 | 0.981129 | 106.4637 | 0.9955663 | 80209.77 | 3.728114 | 138.2536
| 56.007 | 16.9545 | 0.973968 | 113.0045 | 0.995042 | 80515.68 | 3.334583 | 130.3899
| 56.007 | 15.95438 | 0.9652886 | 111.1139 | 0.9957992 | 80919.12 | 3.440841 | 133.4163
| 56.007 | 14.95425 | 0.9827037 | 133.1648 | 0.9943019 | 87215.57 | 2.42965 | 119.4529
| 56.007 | 13.954125 | 0.9611035 | 116.0403 | 0.9957266 | 87208.03 | 3.141184 | 137.927
| 56.007 | 12.954 | 0.952715 | 89.06823 | 0.9961506 | 66033.82 | 5.397162 | 136.7255
| 56.007 | 11.95387 | 0.9471484 | 90.1369 | 0.995103 | 67143.08 | 5.251125 | 137.265
| 56.007 | 10.95375 | 0.9474393 | 111.4219 | 0.9946092 | 84898.87 | 3.394122 | 139.8933
| 56.007 | 9.953625 | 0.9385782 | 104.113 | 0.9980091 | 77668.2 | 3.917311 | 136.8983
| 56.007 | 8.9535 | 0.9354603 | 107.995 | 0.9960873 | 84164.44 | 3.606115 | 143.2594
| 56.007 | 7.953375 | 0.9253488 | 102.5896 | 0.9959895 | 87926.52 | 3.936047 | 158.4169
| 56.007 | 6.95325 | 0.9270088 | 113.5233 | 0.9948197 | 87398.16 | 3.26649 | 141.4542
| 56.007 | 5.953125 | 0.9218318 | 106.7644 | 0.9968225 | 74052.6 | 3.76451 | 126.9197
| 56.007 | 4.953 | 0.9191998 | 95.11402 | 0.9954458 | 68053.11 | 4.738229 | 131.4679
| 56.007 | 3.952875 | 0.9142635 | 94.18953 | 0.9968064 | 68172.81 | 4.831513 | 133.0864
| 56.007 | 2.95275 | 0.9204796 | 109.0673 | 0.9963234 | 81940.98 | 3.556478 | 137.847
| 56.007 | 1.952625 | 0.9023285 | 96.6929 | 0.9970218 | 71964.24 | 4.551064 | 136.7734
| 56.007 | 0.9525 | 0.8933601 | 89.17424 | 0.9974999 | 75728.72 | 5.234105 | 157.033
| 56.007 | 0 | 0.8945517 | 96.59107 | 0.9981207 | 80891.21 | 4.466925 | 154.5862
| 57.00713 | 98.96475 | 1.411693 | 102.03 | 0.9961358 | 67537.56 | 4.165722 | 121.1962
| 57.00713 | 97.96463 | 1.396504 | 99.96841 | 0.9954613 | 75423.48 | 4.232413 | 138.562
| 57.00713 | 96.9645 | 1.394965 | 111.8804 | 0.9960945 | 83056.81 | 3.385151 | 136.1293
| 57.00713 | 95.964375 | 1.387133 | 107.6095 | 0.9947195 | 82724.09 | 3.633797 | 141.1914
| 57.00713 | 94.96425 | 1.383913 | 110.0692 | 0.9938231 | 74982.64 | 3.536725 | 124.4866
| 57.00713 | 93.96412 | 1.378864 | 112.3982 | 0.9948029 | 85161.36 | 3.339183 | 139.0729
| 57.00713 | 92.964 | 1.382129 | 114.5917 | 0.9957452 | 78486.09 | 3.264742 | 125.1438
| 57.00713 | 91.96387 | 1.381613 | 125.9493 | 0.9941015 | 89022 | 2.687251 | 129.3627
| 57.00713 | 90.96375 | 1.366549 | 116.9579 | 0.9962431 | 92033.81 | 3.075787 | 144.8671
| 57.00713 | 89.96363 | 1.379945 | 133.3533 | 0.9950044 | 87353.59 | 2.424717 | 119.4812
| 57.00713 | 88.9635 | 1.361185 | 120.4002 | 0.9957476 | 88338.78 | 2.929304 | 134.5204
| 57.00713 | 87.963375 | 1.347682 | 112.347 | 0.9946354 | 86792.41 | 3.332329 | 141.9574
| 57.00713 | 86.96325 | 1.349919 | 116.7723 | 0.9961518 | 77147.17 | 3.162055 | 120.5454
| 57.00713 | 85.96312 | 1.339115 | 111.7209 | 0.994823 | 80315.41 | 3.406371 | 131.6133
| 57.00713 | 84.963 | 1.331743 | 110.7026 | 0.9952893 | 81926.9 | 3.455938 | 135.6753
| 57.00713 | 83.96287 | 1.332379 | 117.0019 | 0.9958072 | 86016.07 | 3.099762 | 134.7653
| 57.00713 | 82.96275 | 1.327366 | 115.6443 | 0.9956323 | 91167.42 | 3.142051 | 145.1166
| 57.00713 | 81.96263 | 1.329223 | 116.1065 | 0.9959118 | 79554.7 | 3.180069 | 125.1861
| 57.00713 | 80.9625 | 1.326002 | 108.3009 | 0.9978336 | 80175.25 | 3.621825 | 135.7604
| 57.00713 | 79.962375 | 1.303936 | 80.83976 | 0.9966602 | 71964.03 | 6.332832 | 165.3845
| 57.00713 | 78.96225 | 1.312471 | 94.64063 | 0.9962667 | 66735.6 | 4.807842 | 129.6011
| 57.00713 | 77.96212 | 1.302355 | 102.6281 | 0.9949069 | 78955.16 | 3.996854 | 141.3346
| 57.00713 | 76.962 | 1.2883 | 103.254 | 0.9955657 | 77346.39 | 3.969247 | 137.4682
| 57.00713 | 75.96188 | 1.29364 | 104.7853 | 0.9961741 | 80457.81 | 3.839929 | 141.0434
| 57.00713 | 74.96175 | 1.282997 | 111.4137 | 0.9956177 | 82161.24 | 3.415078 | 135.1755
| 57.00713 | 73.961625 | 1.276655 | 96.32929 | 0.9961163 | 71518.97 | 4.583711 | 136.4357
| 57.00713 | 72.9615 | 1.28428 | 111.0277 | 0.9955 | 75092.57 | 3.486086 | 123.5693
| 57.00713 | 71.96137 | 1.265372 | 105.144 | 0.9973475 | 78056.48 | 3.840274 | 136.1836
| 57.00713 | 70.96125 | 1.25669 | 111.3612 | 0.994084 | 84440.49 | 3.398165 | 139.1703
| 57.00713 | 69.96112 | 1.25522 | 115.767 | 0.9958235 | 83079.51 | 3.176753 | 131.3815
| 57.00713 | 68.961 | 1.253767 | 121.3417 | 0.9949231 | 86571.43 | 2.892306 | 130.6006
| 57.00713 | 67.96088 | 1.258003 | 129.3569 | 0.9968359 | 80249.8 | 2.599454 | 112.8853
| 57.00713 | 66.96075 | 1.241627 | 118.0712 | 0.9951081 | 90219.73 | 3.026412 | 140.4043
| 57.00713 | 65.960625 | 1.236716 | 114.9706 | 0.9965324 | 86566.66 | 3.201537 | 138.1984
| 57.00713 | 64.9605 | 1.232785 | 110.3615 | 0.9950804 | 83003.72 | 3.468001 | 137.9902
| 57.00713 | 63.96037 | 1.221937 | 106.9506 | 0.9950354 | 78399.13 | 3.708276 | 134.3517
| 57.00713 | 62.96025 | 1.214699 | 107.6512 | 0.9953548 | 87503.65 | 3.603385 | 149.7816
| 57.00713 | 61.96012 | 1.219218 | 116.9812 | 0.9971837 | 79785.43 | 3.139254 | 124.5968
| 57.00713 | 60.96 | 1.205879 | 105.4576 | 0.9951068 | 80448.82 | 3.790207 | 140.0683
| 57.00713 | 59.95988 | 1.209369 | 110.7349 | 0.9973372 | 80054.19 | 3.474647 | 132.4195
| 57.00713 | 58.95975 | 1.197183 | 103.6498 | 0.9962502 | 83992.12 | 3.891144 | 149.2682
| 57.00713 | 57.959625 | 1.195893 | 106.595 | 0.9967522 | 75779.75 | 3.760219 | 130.1819
| 57.00713 | 56.9595 | 1.193871 | 97.16618 | 0.9971284 | 68934.4 | 4.550204 | 130.2528
| 57.00713 | 55.95937 | 1.178191 | 86.10694 | 0.9978055 | 71101.77 | 5.660978 | 152.748
| 57.00713 | 54.95925 | 1.174134 | 99.17795 | 0.9962715 | 73899.23 | 4.315619 | 136.8277
| 57.00713 | 53.95913 | 1.176343 | 117.5267 | 0.9950773 | 84321.7 | 3.080098 | 131.3469
| 57.00713 | 52.959 | 1.166402 | 111.7747 | 0.9961948 | 84701.66 | 3.381689 | 139.1066
| 57.00713 | 51.95888 | 1.156448 | 108.1333 | 0.9959075 | 83846.58 | 3.598936 | 142.4949
| 57.00713 | 50.95875 | 1.154659 | 111.295 | 0.9962458 | 79773.53 | 3.439845 | 131.228
| 57.00713 | 49.95862 | 1.152259 | 101.125 | 0.996092 | 77923.15 | 4.12231 | 141.6088
| 57.00713 | 48.9585 | 1.144505 | 113.8928 | 0.9965341 | 79832.26 | 3.296461 | 128.1997
| 57.00713 | 47.95837 | 1.149161 | 124.51 | 0.995759 | 78153.87 | 2.798586 | 114.2725
| 57.00713 | 46.95825 | 1.134075 | 113.6028 | 0.9941879 | 82830.86 | 3.284941 | 133.5638
| 57.00713 | 45.95813 | 1.133286 | 117.2829 | 0.9949712 | 84176.91 | 3.092334 | 131.394
| 57.00713 | 44.958 | 1.136319 | 122.5075 | 0.9983862 | 82609.38 | 2.870692 | 123.1322
| 57.00713 | 43.957875 | 1.130974 | 109.3639 | 0.996784 | 75391.68 | 3.588457 | 126.065
| 57.00713 | 42.95775 | 1.132575 | 118.2983 | 0.9969119 | 75857.9 | 3.09719 | 116.8855
| 57.00713 | 41.95762 | 1.119804 | 121.8406 | 0.9961973 | 77121.38 | 2.921361 | 115.2881
| 57.00713 | 40.9575 | 1.100913 | 111.163 | 0.9955952 | 81490.32 | 3.43352 | 134.3365
| 57.00713 | 39.95737 | 1.106593 | 122.8579 | 0.9955743 | 86484.79 | 2.828971 | 128.7868
| 57.00713 | 38.95725 | 1.095792 | 116.3207 | 0.996949 | 83154.36 | 3.15246 | 130.8628
| 57.00713 | 37.95713 | 1.085709 | 113.8063 | 0.993399 | 77964.2 | 3.30117 | 125.1517
| 57.00713 | 36.957 | 1.085438 | 116.0047 | 0.9958035 | 82075.77 | 3.1702 | 129.4418
| 57.00713 | 35.956875 | 1.075911 | 105.9299 | 0.9964763 | 79142.58 | 3.775161 | 137.0682
| 57.00713 | 34.95675 | 1.071303 | 103.2037 | 0.9948615 | 78351.57 | 3.960739 | 139.3867
| 57.00713 | 33.95662 | 1.074257 | 109.7141 | 0.9955572 | 81154.9 | 3.519944 | 135.6097
| 57.00713 | 32.9565 | 1.066697 | 109.9954 | 0.9969205 | 89934.6 | 3.456376 | 150.7808
| 57.00713 | 31.95637 | 1.052318 | 105.392 | 0.9957192 | 85016.89 | 3.764318 | 148.5551
| 57.00713 | 30.95625 | 1.047746 | 104.9945 | 0.9970236 | 80731.57 | 3.827497 | 141.2603
| 57.00713 | 29.95613 | 1.053924 | 113.2497 | 0.9965464 | 79551.65 | 3.333133 | 128.4896
| 57.00713 | 28.956 | 1.042361 | 101.5315 | 0.9977443 | 75140.11 | 4.126514 | 135.8238
| 57.00713 | 27.95587 | 1.029859 | 97.505 | 0.9970078 | 75886.42 | 4.435388 | 143.177
| 57.00713 | 26.95575 | 1.03012 | 80.97229 | 0.9981236 | 67608.53 | 6.422656 | 154.9775
| 57.00713 | 25.95562 | 1.023471 | 108.1999 | 0.9961718 | 74651 | 3.664147 | 126.1885
| 57.00713 | 24.9555 | 1.021876 | 118.6803 | 0.9950199 | 85584.87 | 3.018507 | 132.061
| 57.00713 | 23.95538 | 1.024883 | 125.446 | 0.9955444 | 91497.08 | 2.702615 | 133.7544
| 57.00713 | 22.95525 | 1.010678 | 118.1565 | 0.9949657 | 87272.84 | 3.035111 | 135.4373
| 57.00713 | 21.95513 | 0.9993317 | 113.5864 | 0.9947291 | 84991.56 | 3.275642 | 137.2572
| 57.00713 | 20.955 | 0.9985561 | 117.6311 | 0.9953961 | 84980.24 | 3.072841 | 132.3063
| 57.00713 | 19.95487 | 1.004213 | 125.4283 | 0.9949797 | 87365.12 | 2.717036 | 127.3787
| 57.00713 | 18.95475 | 0.9886801 | 107.5314 | 0.994194 | 77389.26 | 3.675511 | 131.7956
| 57.00713 | 17.95462 | 0.9875542 | 88.5091 | 0.9964606 | 65510.92 | 5.47349 | 136.5573
| 57.00713 | 16.9545 | 0.9894205 | 113.4301 | 0.997818 | 81088.51 | 3.318503 | 130.8735
| 57.00713 | 15.95438 | 0.9708885 | 109.9221 | 0.9959755 | 84036.83 | 3.490772 | 140.3953
| 57.00713 | 14.95425 | 0.9689388 | 113.1647 | 0.9962543 | 85029.5 | 3.303789 | 137.8757
| 57.00713 | 13.954125 | 0.9701697 | 113.1843 | 0.9959714 | 81428.41 | 3.322689 | 131.7247
| 57.00713 | 12.954 | 0.958345 | 86.13506 | 0.9974985 | 65352.17 | 5.76944 | 140.2352
| 57.00713 | 11.95387 | 0.9575602 | 97.42167 | 0.9974065 | 69679.43 | 4.519453 | 131.319
| 57.00713 | 10.95375 | 0.9473115 | 107.4821 | 0.9964647 | 81921.54 | 3.654674 | 139.9491
| 57.00713 | 9.953625 | 0.9480623 | 103.2406 | 0.9956031 | 76430.97 | 3.978614 | 135.802
| 57.00713 | 8.9535 | 0.9331167 | 107.2056 | 0.9957714 | 85804.36 | 3.643215 | 147.3418
| 57.00713 | 7.953375 | 0.9329972 | 111.8194 | 0.9948954 | 84089 | 3.377721 | 137.9737
| 57.00713 | 6.95325 | 0.9279304 | 109.8058 | 0.9964814 | 87608.37 | 3.478421 | 146.8879
| 57.00713 | 5.953125 | 0.9306334 | 119.4046 | 0.9957529 | 85628.49 | 2.986985 | 131.3011
| 57.00713 | 4.953 | 0.9334082 | 118.2037 | 0.9980654 | 75916.53 | 3.105596 | 117.0877
| 57.00713 | 3.952875 | 0.9168392 | 95.64319 | 0.9972354 | 73494.85 | 4.625942 | 141.3753
| 57.00713 | 2.95275 | 0.9076985 | 95.79712 | 0.9972755 | 82014.97 | 4.519607 | 158.2117
| 57.00713 | 1.952625 | 0.9050054 | 94.66719 | 0.9971134 | 69267.45 | 4.771639 | 134.5315
| 57.00713 | 0.9525 | 0.8858834 | 95.90111 | 0.9976791 | 74205.44 | 4.596729 | 142.3833
| 57.00713 | 0 | 0.903331 | 105.8688 | 0.996127 | 71762.04 | 3.842538 | 123.9855
| 58.00725 | 98.96475 | 1.410313 | 100.9365 | 0.9968464 | 78831.1 | 4.131861 | 143.6201
| 58.00725 | 97.96463 | 1.394992 | 102.7005 | 0.9978506 | 85501.39 | 3.95372 | 153.617
| 58.00725 | 96.9645 | 1.396501 | 111.8165 | 0.995884 | 84412.85 | 3.37983 | 138.5487
| 58.00725 | 95.964375 | 1.398018 | 117.3604 | 0.9960055 | 78747.83 | 3.122287 | 122.4888
| 58.00725 | 94.96425 | 1.396973 | 119.2257 | 0.995378 | 81175.81 | 3.016374 | 124.3477
| 58.00725 | 93.96412 | 1.382359 | 112.5635 | 0.9965467 | 89980.22 | 3.311246 | 147.2338
| 58.00725 | 92.964 | 1.376948 | 110.4971 | 0.9966532 | 83942.99 | 3.460604 | 139.4721
| 58.00725 | 91.96387 | 1.373382 | 115.6536 | 0.9958901 | 92814.13 | 3.135248 | 147.9152
| 58.00725 | 90.96375 | 1.37124 | 115.525 | 0.9960621 | 85549.93 | 3.176727 | 135.7928
| 58.00725 | 89.96363 | 1.368399 | 119.8383 | 0.9950136 | 92188.51 | 2.936284 | 141.4507
| 58.00725 | 88.9635 | 1.356253 | 113.147 | 0.9962119 | 89367.16 | 3.281701 | 145.367
| 58.00725 | 87.963375 | 1.350737 | 113.4514 | 0.9957821 | 86459.12 | 3.278849 | 139.9483
| 58.00725 | 86.96325 | 1.350204 | 116.1946 | 0.9960939 | 89070.28 | 3.125896 | 140.8614
| 58.00725 | 85.96312 | 1.34171 | 113.7227 | 0.9967301 | 82738.48 | 3.28869 | 133.2886
| 58.00725 | 84.963 | 1.339529 | 115.9807 | 0.9950771 | 79479.77 | 3.183861 | 125.1964
| 58.00725 | 83.96287 | 1.353109 | 130.9612 | 0.9961058 | 80116.5 | 2.538685 | 111.2519
| 58.00725 | 82.96275 | 1.331812 | 116.2333 | 0.9958897 | 85229.77 | 3.142057 | 134.392
| 58.00725 | 81.96263 | 1.320568 | 108.9846 | 0.9956241 | 85822 | 3.533851 | 144.8412
| 58.00725 | 80.9625 | 1.322033 | 116.4622 | 0.9961046 | 83879.45 | 3.138443 | 131.8835
| 58.00725 | 79.962375 | 1.309366 | 107.7084 | 0.9952014 | 80125.31 | 3.647934 | 136.4225
| 58.00725 | 78.96225 | 1.304984 | 101.6549 | 0.9974829 | 77941.85 | 4.089236 | 140.8869
| 58.00725 | 77.96212 | 1.295678 | 85.0241 | 0.9966012 | 70444.51 | 5.798616 | 153.3343
| 58.00725 | 76.962 | 1.290118 | 86.08383 | 0.9964453 | 70647.73 | 5.66253 | 151.7695
| 58.00725 | 75.96188 | 1.287149 | 103.8106 | 0.9962907 | 78993.29 | 3.919226 | 139.7314
| 58.00725 | 74.96175 | 1.279906 | 93.04187 | 0.9970425 | 79148.26 | 4.797383 | 157.184
| 58.00725 | 73.961625 | 1.274216 | 97.17754 | 0.9954109 | 80652.96 | 4.405741 | 153.0825
| 58.00725 | 72.9615 | 1.278609 | 101.205 | 0.9971097 | 72036.38 | 4.180859 | 130.5026
| 58.00725 | 71.96137 | 1.262693 | 102.7133 | 0.995796 | 78777.37 | 3.996437 | 140.892
| 58.00725 | 70.96125 | 1.264339 | 112.5392 | 0.9968362 | 84420.66 | 3.343479 | 137.6398
| 58.00725 | 69.96112 | 1.255504 | 113.548 | 0.9950251 | 84576.75 | 3.281097 | 136.6029
| 58.00725 | 68.961 | 1.271954 | 134.9172 | 0.9947407 | 82134.41 | 2.3898 | 110.6785
| 58.00725 | 67.96088 | 1.251269 | 117.5717 | 0.9948148 | 84789.79 | 3.074624 | 132.058
| 58.00725 | 66.96075 | 1.242527 | 111.843 | 0.9957905 | 87364.33 | 3.361387 | 143.6402
| 58.00725 | 65.960625 | 1.233103 | 105.258 | 0.9964102 | 75782.23 | 3.84779 | 131.9157
| 58.00725 | 64.9605 | 1.232067 | 106.4454 | 0.9957435 | 84687.36 | 3.698399 | 146.4046
| 58.00725 | 63.96037 | 1.221971 | 101.8339 | 0.9957353 | 77008.62 | 4.076159 | 138.8542
| 58.00725 | 62.96025 | 1.234298 | 127.9675 | 0.9959642 | 82013.5 | 2.642076 | 116.7594
| 58.00725 | 61.96012 | 1.214254 | 110.1283 | 0.9964442 | 83670.88 | 3.482872 | 139.4824
| 58.00725 | 60.96 | 1.207459 | 103.5442 | 0.9968397 | 78213.83 | 3.947046 | 138.6776
| 58.00725 | 59.95988 | 1.203145 | 98.09921 | 0.9971728 | 72965.13 | 4.419527 | 136.6295
| 58.00725 | 58.95975 | 1.206999 | 105.9598 | 0.9978965 | 84265.06 | 3.741818 | 146.3639
| 58.00725 | 57.959625 | 1.200653 | 91.15472 | 0.9962308 | 64507.74 | 5.197744 | 130.342
| 58.00725 | 56.9595 | 1.185659 | 82.38102 | 0.9981728 | 72472.56 | 6.11803 | 163.2893
| 58.00725 | 55.95937 | 1.186107 | 92.63312 | 0.9951056 | 72377.44 | 4.910534 | 143.9137
| 58.00725 | 54.95925 | 1.172316 | 97.18454 | 0.9953224 | 70590.89 | 4.516604 | 133.3729
| 58.00725 | 53.95913 | 1.181978 | 118.4764 | 0.9953524 | 82014.97 | 3.04733 | 126.5188
| 58.00725 | 52.959 | 1.164632 | 105.9576 | 0.9947359 | 79771.73 | 3.760782 | 138.1441
| 58.00725 | 51.95888 | 1.164341 | 111.1802 | 0.9946875 | 86077.92 | 3.401259 | 142.2725
| 58.00725 | 50.95875 | 1.154445 | 103.7461 | 0.9960363 | 77553.44 | 3.934848 | 137.1696
| 58.00725 | 49.95862 | 1.148698 | 87.3737 | 0.9967731 | 68899.9 | 5.542581 | 145.6447
| 58.00725 | 48.9585 | 1.153073 | 118.3995 | 0.9955656 | 88480.33 | 3.02017 | 137.1338
| 58.00725 | 47.95837 | 1.139558 | 107.9503 | 0.9955681 | 79988.53 | 3.635376 | 135.8639
| 58.00725 | 46.95825 | 1.142477 | 117.9838 | 0.99457 | 88981.33 | 3.034152 | 138.4574
| 58.00725 | 45.95813 | 1.143885 | 124.7253 | 0.9948354 | 87794.74 | 2.743353 | 128.7923
| 58.00725 | 44.958 | 1.126878 | 105.953 | 0.9955884 | 84973.62 | 3.727485 | 147.6453
| 58.00725 | 43.957875 | 1.118881 | 105.5752 | 0.9973377 | 79102.92 | 3.802789 | 137.491
| 58.00725 | 42.95775 | 1.119857 | 94.02281 | 0.9975928 | 72813.9 | 4.785546 | 142.5849
| 58.00725 | 41.95762 | 1.115995 | 111.2513 | 0.9973159 | 80029.39 | 3.444904 | 131.7331
| 58.00725 | 40.9575 | 1.104186 | 110.9313 | 0.9949952 | 88573.4 | 3.402723 | 147.0057
| 58.00725 | 39.95737 | 1.106173 | 115.1059 | 0.9976723 | 90187.1 | 3.181022 | 144.1792
| 58.00725 | 38.95725 | 1.104673 | 117.3338 | 0.995926 | 82326.51 | 3.102993 | 128.3196
| 58.00725 | 37.95713 | 1.091301 | 112.1159 | 0.9955973 | 91165.12 | 3.326097 | 149.9249
| 58.00725 | 36.957 | 1.088274 | 115.656 | 0.9963665 | 80148.64 | 3.201232 | 126.6765
| 58.00725 | 35.956875 | 1.076494 | 106.3331 | 0.9950697 | 84012.69 | 3.707239 | 145.3256
| 58.00725 | 34.95675 | 1.081237 | 116.441 | 0.9965374 | 78926.35 | 3.16918 | 123.7941
| 58.00725 | 33.95662 | 1.072144 | 108.0016 | 0.9964554 | 79713.49 | 3.637947 | 135.3203
| 58.00725 | 32.9565 | 1.067213 | 106.7562 | 0.9953418 | 79165.44 | 3.716181 | 135.9814
| 58.00725 | 31.95637 | 1.069778 | 112.2951 | 0.9958701 | 72071.52 | 3.438372 | 117.0906
| 58.00725 | 30.95625 | 1.050732 | 105.2493 | 0.9961929 | 81658.95 | 3.799714 | 142.5864
| 58.00725 | 29.95613 | 1.054695 | 108.5479 | 0.9965253 | 77310.11 | 3.622411 | 130.3934
| 58.00725 | 28.956 | 1.041192 | 94.28421 | 0.9976597 | 73878.22 | 4.747582 | 144.3035
| 58.00725 | 27.95587 | 1.03974 | 102.8311 | 0.9961681 | 79016.65 | 3.987674 | 141.1729
| 58.00725 | 26.95575 | 1.028269 | 70.21826 | 0.9981647 | 60367.43 | 8.657939 | 161.5675
| 58.00725 | 25.95562 | 1.031642 | 101.7448 | 0.9972823 | 72063.04 | 4.140247 | 129.8274
| 58.00725 | 24.9555 | 1.021612 | 109.4751 | 0.995607 | 85330.78 | 3.507641 | 143.2856
| 58.00725 | 23.95538 | 1.014674 | 113.1902 | 0.9973933 | 88629.97 | 3.287533 | 144.046
| 58.00725 | 22.95525 | 1.009875 | 112.7611 | 0.9977242 | 82896.71 | 3.343651 | 134.7605
| 58.00725 | 21.95513 | 1.009929 | 116.3712 | 0.9953705 | 87507.57 | 3.121989 | 138.0122
| 58.00725 | 20.955 | 1.001486 | 113.4111 | 0.9955235 | 84412.93 | 3.291224 | 136.5025
| 58.00725 | 19.95487 | 0.9959084 | 108.922 | 0.9938011 | 84242.77 | 3.539894 | 142.0895
| 58.00725 | 18.95475 | 0.990671 | 97.31445 | 0.9971007 | 78066.68 | 4.428772 | 147.7566
| 58.00725 | 17.95462 | 1.003784 | 121.6139 | 0.9961455 | 79981.88 | 2.91583 | 119.9474
| 58.00725 | 16.9545 | 0.9825993 | 89.31404 | 0.996765 | 72852.36 | 5.256513 | 150.617
| 58.00725 | 15.95438 | 0.9836189 | 116.3895 | 0.9942316 | 84377.79 | 3.132714 | 132.7738
| 58.00725 | 14.95425 | 0.978664 | 115.8552 | 0.9956643 | 80159.51 | 3.188368 | 126.4593
| 58.00725 | 13.954125 | 0.9670172 | 107.5953 | 0.9953422 | 75642.83 | 3.69056 | 128.6567
| 58.00725 | 12.954 | 0.9714711 | 115.436 | 0.9956763 | 79148.6 | 3.216099 | 125.2753
| 58.00725 | 11.95387 | 0.9527418 | 90.73788 | 0.99193 | 68144.76 | 5.148953 | 138.295
| 58.00725 | 10.95375 | 0.9548689 | 104.7546 | 0.9949548 | 73001.35 | 3.901374 | 127.5636
| 58.00725 | 9.953625 | 0.9443697 | 93.64457 | 0.9952354 | 73034.84 | 4.804742 | 143.5997
| 58.00725 | 8.9535 | 0.9474367 | 116.4624 | 0.9958155 | 82157.23 | 3.146726 | 129.044
| 58.00725 | 7.953375 | 0.9335282 | 108.7044 | 0.9959633 | 86666.92 | 3.546926 | 146.7547
| 58.00725 | 6.95325 | 0.9270446 | 109.6278 | 0.9958337 | 80748.13 | 3.528958 | 135.0138
| 58.00725 | 5.953125 | 0.9241831 | 106.0016 | 0.9974618 | 76489.07 | 3.796472 | 132.2207
| 58.00725 | 4.953 | 0.9201495 | 107.7654 | 0.9966455 | 82333.38 | 3.63488 | 140.3013
| 58.00725 | 3.952875 | 0.9233978 | 110.0837 | 0.9970788 | 85713.61 | 3.475606 | 143.1468
| 58.00725 | 2.95275 | 0.9192872 | 99.68448 | 0.9981888 | 70443.52 | 4.324724 | 129.6243
| 58.00725 | 1.952625 | 0.8993223 | 89.1814 | 0.9969478 | 72734.66 | 5.273938 | 150.6077
| 58.00725 | 0.9525 | 0.8995662 | 106.3549 | 0.9952371 | 78147.09 | 3.749715 | 134.6923
| 58.00725 | 0 | 0.8911066 | 93.97695 | 0.9978128 | 68514.69 | 4.852598 | 134.0957
| 59.00738 | 98.96475 | 1.412242 | 111.0298 | 0.9966695 | 81392.49 | 3.446054 | 134.3489
| 59.00738 | 97.96463 | 1.398919 | 106.1949 | 0.9962069 | 79818.59 | 3.751349 | 137.9234
| 59.00738 | 96.9645 | 1.399893 | 110.419 | 0.9958031 | 87615.36 | 3.440258 | 146.0337
| 59.00738 | 95.964375 | 1.390466 | 109.7578 | 0.9968149 | 85464.02 | 3.495073 | 143.1482
| 59.00738 | 94.96425 | 1.387734 | 108.0635 | 0.9961637 | 84429.48 | 3.600513 | 143.6407
| 59.00738 | 93.96412 | 1.396217 | 126.1219 | 0.9962615 | 81482.48 | 2.717917 | 117.7412
| 59.00738 | 92.964 | 1.379321 | 113.0526 | 0.9949733 | 91009.36 | 3.274068 | 148.3374
| 59.00738 | 91.96387 | 1.382633 | 120.9934 | 0.994233 | 86272.91 | 2.906788 | 130.5107
| 59.00738 | 90.96375 | 1.375721 | 119.3871 | 0.9963534 | 92876.46 | 2.958508 | 143.1599
| 59.00738 | 89.96363 | 1.372493 | 120.4727 | 0.9970874 | 93736.37 | 2.908688 | 143.2182
| 59.00738 | 88.9635 | 1.367792 | 123.1876 | 0.9963713 | 80813.29 | 2.843393 | 119.6325
| 59.00738 | 87.963375 | 1.359596 | 121.9176 | 0.9956163 | 85580.75 | 2.873664 | 128.3967
| 59.00738 | 86.96325 | 1.34636 | 117.1668 | 0.9957795 | 86289.61 | 3.090263 | 135.0181
| 59.00738 | 85.96312 | 1.34055 | 116.5849 | 0.9951084 | 84215.73 | 3.12699 | 132.2826
| 59.00738 | 84.963 | 1.340079 | 121.3006 | 0.9960574 | 85360.69 | 2.903278 | 128.7343
| 59.00738 | 83.96287 | 1.33437 | 119.4157 | 0.9946036 | 84640.26 | 2.987269 | 129.6833
| 59.00738 | 82.96275 | 1.325002 | 112.7778 | 0.9965162 | 84605.53 | 3.328144 | 137.6476
| 59.00738 | 81.96263 | 1.318992 | 108.713 | 0.9962841 | 80504.75 | 3.587663 | 135.7819
| 59.00738 | 80.9625 | 1.318797 | 115.7759 | 0.9957693 | 85698.22 | 3.162195 | 135.7291
| 59.00738 | 79.962375 | 1.310556 | 110.573 | 0.9950788 | 80166.14 | 3.4742 | 132.7894
| 59.00738 | 78.96225 | 1.301589 | 103.6217 | 0.996097 | 81169.85 | 3.913831 | 144.0318
| 59.00738 | 77.96212 | 1.304065 | 104.0811 | 0.9957253 | 76532.46 | 3.91896 | 134.8374
| 59.00738 | 76.962 | 1.291699 | 98.36744 | 0.9967217 | 76027.55 | 4.360817 | 142.123
| 59.00738 | 75.96188 | 1.297669 | 101.8774 | 0.9971909 | 75496.46 | 4.094395 | 135.9936
| 59.00738 | 74.96175 | 1.281334 | 93.30167 | 0.9967049 | 74924.74 | 4.821339 | 148.0251
| 59.00738 | 73.961625 | 1.281564 | 98.96838 | 0.9964281 | 69853.45 | 4.381314 | 129.474
| 59.00738 | 72.9615 | 1.268572 | 93.67459 | 0.9973375 | 72664.79 | 4.819052 | 142.84
| 59.00738 | 71.96137 | 1.267588 | 105.7093 | 0.9958866 | 76993.51 | 3.804639 | 133.4887
| 59.00738 | 70.96125 | 1.267622 | 112.6528 | 0.9954806 | 75779.81 | 3.387836 | 122.8543
| 59.00738 | 69.96112 | 1.256106 | 110.2934 | 0.9946274 | 81353.52 | 3.480754 | 135.1973
| 59.00738 | 68.961 | 1.256604 | 116.2378 | 0.9966482 | 78801.71 | 3.180661 | 123.818
| 59.00738 | 67.96088 | 1.245918 | 111.9749 | 0.9943019 | 84566.83 | 3.36398 | 138.5908
| 59.00738 | 66.96075 | 1.245322 | 113.5025 | 0.9945866 | 82543.87 | 3.293511 | 133.2063
| 59.00738 | 65.960625 | 1.236785 | 107.941 | 0.9958584 | 78477.52 | 3.64842 | 133.2083
| 59.00738 | 64.9605 | 1.233577 | 105.7492 | 0.9961352 | 79703.14 | 3.781195 | 138.3238
| 59.00738 | 63.96037 | 1.224205 | 97.56014 | 0.9965442 | 75858.54 | 4.428618 | 143.0302
| 59.00738 | 62.96025 | 1.22467 | 108.6672 | 0.9960103 | 86494.32 | 3.550382 | 146.4978
| 59.00738 | 61.96012 | 1.214538 | 108.2905 | 0.9960758 | 86975.25 | 3.570508 | 147.9036
| 59.00738 | 60.96 | 1.211257 | 106.3685 | 0.9969113 | 74052 | 3.791025 | 127.4145
| 59.00738 | 59.95988 | 1.21919 | 107.4226 | 0.9963741 | 69363.43 | 3.764089 | 117.9696
| 59.00738 | 58.95975 | 1.20044 | 98.68642 | 0.9968297 | 76293.27 | 4.33258 | 142.1533
| 59.00738 | 57.959625 | 1.192406 | 81.63679 | 0.9970773 | 67145.48 | 6.328719 | 152.5487
| 59.00738 | 56.9595 | 1.189687 | 88.10225 | 0.9981878 | 67349.32 | 5.496274 | 141.117
| 59.00738 | 55.95937 | 1.180749 | 87.0869 | 0.9975734 | 70506.85 | 5.552691 | 149.6305
| 59.00738 | 54.95925 | 1.175455 | 97.12409 | 0.9973221 | 79847.77 | 4.427974 | 151.5972
| 59.00738 | 53.95913 | 1.182282 | 118.4517 | 0.9950644 | 76654.39 | 3.078124 | 117.9711
| 59.00738 | 52.959 | 1.165458 | 108.7335 | 0.9966427 | 85880.5 | 3.552697 | 145.3105
| 59.00738 | 51.95888 | 1.163487 | 112.3637 | 0.9967358 | 83228.47 | 3.35974 | 135.817
| 59.00738 | 50.95875 | 1.172311 | 122.0386 | 0.9964822 | 85680.98 | 2.870765 | 128.4301
| 59.00738 | 49.95862 | 1.154703 | 99.60378 | 0.9968997 | 74205.7 | 4.281354 | 136.8025
| 59.00738 | 48.9585 | 1.145404 | 103.1802 | 0.9957948 | 77626.16 | 3.97309 | 138.0911
| 59.00738 | 47.95837 | 1.146235 | 115.7949 | 0.9949949 | 81786.23 | 3.179534 | 129.2001
| 59.00738 | 46.95825 | 1.147851 | 125.469 | 0.9958582 | 96364.12 | 2.686299 | 141.3514
| 59.00738 | 45.95813 | 1.128113 | 112.6438 | 0.994643 | 80188.29 | 3.354944 | 130.2678
| 59.00738 | 44.958 | 1.138581 | 122.9234 | 0.9962619 | 80413.25 | 2.85642 | 119.2824
| 59.00738 | 43.957875 | 1.126154 | 110.686 | 0.9957804 | 83961.54 | 3.446131 | 139.2444
| 59.00738 | 42.95775 | 1.118234 | 102.7069 | 0.9964226 | 73885.8 | 4.045397 | 131.8696
| 59.00738 | 41.95762 | 1.116577 | 110.5898 | 0.99633 | 82617.28 | 3.46222 | 137.0331
| 59.00738 | 40.9575 | 1.104653 | 109.0062 | 0.9967006 | 79693.9 | 3.577296 | 133.9817
| 59.00738 | 39.95737 | 1.100612 | 107.3107 | 0.9971175 | 85733.86 | 3.642758 | 147.0787
| 59.00738 | 38.95725 | 1.099022 | 107.7212 | 0.9978877 | 79816.03 | 3.66083 | 135.8895
| 59.00738 | 37.95713 | 1.095744 | 112.3092 | 0.9951972 | 83269.55 | 3.356555 | 135.939
| 59.00738 | 36.957 | 1.097314 | 117.3263 | 0.9961991 | 86311.72 | 3.083866 | 134.8667
| 59.00738 | 35.956875 | 1.086467 | 115.603 | 0.9945594 | 80774.88 | 3.193575 | 127.7494
| 59.00738 | 34.95675 | 1.068594 | 97.63582 | 0.9945192 | 76912.67 | 4.400394 | 144.9412
| 59.00738 | 33.95662 | 1.078599 | 117.4855 | 0.9960876 | 81140 | 3.102633 | 126.22
| 59.00738 | 32.9565 | 1.059651 | 102.8416 | 0.9956594 | 82983.98 | 3.952422 | 148.5907
| 59.00738 | 31.95637 | 1.063457 | 104.3461 | 0.995208 | 73419.77 | 3.926944 | 128.8424
| 59.00738 | 30.95625 | 1.050655 | 97.66036 | 0.995642 | 68539.43 | 4.504612 | 128.7869
| 59.00738 | 29.95613 | 1.051585 | 98.88923 | 0.9964183 | 73340.79 | 4.346033 | 136.1852
| 59.00738 | 28.956 | 1.047969 | 103.703 | 0.9956501 | 70050.6 | 4.009527 | 123.6203
| 59.00738 | 27.95587 | 1.038435 | 102.314 | 0.9961383 | 75135.52 | 4.060519 | 134.702
| 59.00738 | 26.95575 | 1.035078 | 77.7812 | 0.9977828 | 64488.06 | 7.005267 | 154.3237
| 59.00738 | 25.95562 | 1.033722 | 98.75422 | 0.9969311 | 69677.45 | 4.403955 | 129.4451
| 59.00738 | 24.9555 | 1.025288 | 112.6563 | 0.9971396 | 81458.59 | 3.355924 | 132.4355
| 59.00738 | 23.95538 | 1.024557 | 114.3607 | 0.9956941 | 91493.8 | 3.205947 | 147.3942
| 59.00738 | 22.95525 | 1.029123 | 122.3755 | 0.9954687 | 79458.48 | 2.882571 | 118.3545
| 59.00738 | 21.95513 | 1.021365 | 124.2422 | 0.9955836 | 74407.65 | 2.82973 | 108.8855
| 59.00738 | 20.955 | 1.003914 | 109.8994 | 0.9945472 | 85458.59 | 3.477721 | 142.9175
| 59.00738 | 19.95487 | 1.005722 | 116.9716 | 0.9964637 | 76090.19 | 3.159937 | 118.6351
| 59.00738 | 18.95475 | 0.9974087 | 113.9468 | 0.9965434 | 81841.07 | 3.2813 | 131.5018
| 59.00738 | 17.95462 | 0.9888582 | 109.3643 | 0.9971195 | 86088.98 | 3.515748 | 144.8061
| 59.00738 | 16.9545 | 0.9905673 | 103.474 | 0.9973445 | 69153.47 | 4.04439 | 122.3226
| 59.00738 | 15.95438 | 0.9809887 | 109.707 | 0.9959055 | 76188.11 | 3.557681 | 127.0105
| 59.00738 | 14.95425 | 0.9708592 | 108.2121 | 0.9966167 | 82359.33 | 3.60694 | 139.739
| 59.00738 | 13.954125 | 0.9632919 | 106.4589 | 0.9958538 | 81679.34 | 3.718855 | 140.9165
| 59.00738 | 12.954 | 0.9586463 | 103.2707 | 0.9955878 | 76878.72 | 3.972338 | 136.5836
| 59.00738 | 11.95387 | 0.9539009 | 99.40018 | 0.9956283 | 73417.14 | 4.299772 | 135.5821
| 59.00738 | 10.95375 | 0.9570116 | 118.2053 | 0.9941777 | 72733.43 | 3.11264 | 112.0204
| 59.00738 | 9.953625 | 0.9471282 | 106.4052 | 0.9953677 | 71344.87 | 3.807109 | 122.5915
| 59.00738 | 8.9535 | 0.9490746 | 115.039 | 0.9945436 | 80362.05 | 3.225095 | 127.7199
| 59.00738 | 7.953375 | 0.9326607 | 109.6798 | 0.9963545 | 85727.07 | 3.496228 | 143.7163
| 59.00738 | 6.95325 | 0.9333672 | 113.1748 | 0.9948886 | 82948.43 | 3.309945 | 134.3004
| 59.00738 | 5.953125 | 0.9215956 | 106.8115 | 0.9977841 | 78525.38 | 3.728203 | 134.7953
| 59.00738 | 4.953 | 0.9220183 | 113.7306 | 0.9970721 | 85459.48 | 3.274208 | 137.8971
| 59.00738 | 3.952875 | 0.9239451 | 121.4689 | 0.9958197 | 82707.42 | 2.907486 | 124.3598
| 59.00738 | 2.95275 | 0.9224213 | 121.2267 | 0.9961001 | 77608.5 | 2.94596 | 116.6501
| 59.00738 | 1.952625 | 0.9136295 | 119.6348 | 0.9968928 | 81067.93 | 3.003012 | 123.7476
| 59.00738 | 0.9525 | 0.8982395 | 106.6082 | 0.9956393 | 74793.75 | 3.762945 | 128.4067
| 59.00738 | 0 | 0.9049676 | 119.4787 | 0.9966107 | 79123.57 | 3.019979 | 120.8262
| 60.0075 | 98.96475 | 1.405987 | 105.6633 | 0.9960255 | 77944.47 | 3.80044 | 135.2623
| 60.0075 | 97.96463 | 1.409268 | 117.5101 | 0.9960855 | 79479.57 | 3.110872 | 123.5064
| 60.0075 | 96.9645 | 1.396064 | 99.27144 | 0.9958545 | 78183.35 | 4.26176 | 144.893
| 60.0075 | 95.964375 | 1.39854 | 114.3888 | 0.994692 | 80769.85 | 3.257277 | 129.1601
| 60.0075 | 94.96425 | 1.38977 | 113.9458 | 0.9963306 | 83276.04 | 3.272174 | 133.9176
| 60.0075 | 93.96412 | 1.38527 | 113.157 | 0.9958457 | 83217.06 | 3.312986 | 134.7899
| 60.0075 | 92.964 | 1.376372 | 112.7845 | 0.9961219 | 88405.34 | 3.305697 | 144.1868
| 60.0075 | 91.96387 | 1.371349 | 117.0562 | 0.9958362 | 89446 | 3.080981 | 140.3973
| 60.0075 | 90.96375 | 1.366089 | 115.0168 | 0.9957243 | 88416.45 | 3.186971 | 141.262
| 60.0075 | 89.96363 | 1.371334 | 123.3451 | 0.996856 | 80995.47 | 2.837313 | 119.7581
| 60.0075 | 88.9635 | 1.353534 | 113.2153 | 0.9967308 | 81117.26 | 3.325832 | 131.1698
| 60.0075 | 87.963375 | 1.364234 | 134.2235 | 0.9947889 | 85791.61 | 2.400116 | 116.4479
| 60.0075 | 86.96325 | 1.349293 | 123.8412 | 0.9940125 | 91189.03 | 2.764083 | 135.0702
| 60.0075 | 85.96312 | 1.34381 | 123.4478 | 0.9955013 | 88860.61 | 2.794031 | 131.8642
| 60.0075 | 84.963 | 1.335266 | 119.6164 | 0.9954839 | 85644.91 | 2.97621 | 131.0817
| 60.0075 | 83.96287 | 1.341281 | 132.1158 | 0.9952013 | 84048.47 | 2.479434 | 115.8681
| 60.0075 | 82.96275 | 1.323729 | 119.5117 | 0.9959604 | 93525.34 | 2.94898 | 144.0694
| 60.0075 | 81.96263 | 1.325023 | 125.4926 | 0.9946494 | 85377.12 | 2.721432 | 124.261
| 60.0075 | 80.9625 | 1.315549 | 115.9181 | 0.994526 | 85844.44 | 3.149794 | 135.7853
| 60.0075 | 79.962375 | 1.303907 | 110.2175 | 0.9947776 | 77407.64 | 3.513304 | 128.4735
| 60.0075 | 78.96225 | 1.307247 | 113.039 | 0.9973198 | 90364.01 | 3.286683 | 147.2583
| 60.0075 | 77.96212 | 1.299772 | 109.3163 | 0.9975201 | 82749 | 3.541098 | 138.9553
| 60.0075 | 76.962 | 1.288699 | 93.58041 | 0.9959297 | 69769.25 | 4.860763 | 137.1605
| 60.0075 | 75.96188 | 1.290226 | 97.53176 | 0.9942647 | 72144.65 | 4.461631 | 135.8402
| 60.0075 | 74.96175 | 1.297163 | 109.0529 | 0.995389 | 72180.75 | 3.628833 | 120.9083
| 60.0075 | 73.961625 | 1.273331 | 89.03344 | 0.9962726 | 73370.62 | 5.276039 | 152.2164
| 60.0075 | 72.9615 | 1.280675 | 92.02658 | 0.9983914 | 65865.25 | 5.094675 | 131.7819
| 60.0075 | 71.96137 | 1.269073 | 107.9553 | 0.9964088 | 78645.55 | 3.648592 | 133.4929
| 60.0075 | 70.96125 | 1.256677 | 106.9988 | 0.9957218 | 83288.7 | 3.672536 | 143.0715
| 60.0075 | 69.96112 | 1.256859 | 111.2915 | 0.9951424 | 80626.07 | 3.429985 | 132.682
| 60.0075 | 68.961 | 1.249437 | 110.7421 | 0.9957739 | 87188.61 | 3.424073 | 144.832
| 60.0075 | 67.96088 | 1.248681 | 119.9807 | 0.9955898 | 92721.85 | 2.929674 | 142.1542
| 60.0075 | 66.96075 | 1.238672 | 111.617 | 0.9960691 | 89234.09 | 3.365054 | 147.2292
| 60.0075 | 65.960625 | 1.237752 | 114.8414 | 0.9964314 | 78431.27 | 3.254497 | 124.7768
| 60.0075 | 64.9605 | 1.228636 | 109.2548 | 0.9954411 | 75873.09 | 3.585633 | 127.0109
| 60.0075 | 63.96037 | 1.232316 | 115.5911 | 0.9967007 | 84252.17 | 3.182537 | 133.5512
| 60.0075 | 62.96025 | 1.216567 | 101.8955 | 0.9965652 | 74404.79 | 4.100838 | 133.9342
| 60.0075 | 61.96012 | 1.214974 | 108.0046 | 0.996048 | 75901.43 | 3.665532 | 128.6068
| 60.0075 | 60.96 | 1.208864 | 103.2466 | 0.9961049 | 76116.53 | 3.983428 | 135.2228
| 60.0075 | 59.95988 | 1.199539 | 90.10177 | 0.9977222 | 72916.67 | 5.177027 | 149.3744
| 60.0075 | 58.95975 | 1.199033 | 97.31998 | 0.9965316 | 73929.31 | 4.470549 | 139.6414
| 60.0075 | 57.959625 | 1.19903 | 103.9535 | 0.9948558 | 79505.67 | 3.898485 | 140.4542
| 60.0075 | 56.9595 | 1.182128 | 86.22719 | 0.99694 | 70812.83 | 5.645588 | 151.8721
| 60.0075 | 55.95937 | 1.188625 | 103.3933 | 0.9960654 | 82921.99 | 3.916051 | 147.6444
| 60.0075 | 54.95925 | 1.175427 | 85.72823 | 0.9984188 | 65179.91 | 5.831203 | 140.5907
| 60.0075 | 53.95913 | 1.173156 | 100.8229 | 0.995335 | 77675.23 | 4.143764 | 141.5748
| 60.0075 | 52.959 | 1.177645 | 121.161 | 0.9966651 | 84807.96 | 2.914043 | 128.0182
| 60.0075 | 51.95888 | 1.158909 | 107.8589 | 0.9973851 | 78284.91 | 3.661557 | 132.9935
| 60.0075 | 50.95875 | 1.166187 | 115.2437 | 0.9964245 | 80045.02 | 3.223373 | 126.9795
| 60.0075 | 49.95862 | 1.151978 | 103.5257 | 0.9954082 | 81452.86 | 3.91514 | 144.6905
| 60.0075 | 48.9585 | 1.160525 | 109.8066 | 0.9960593 | 71959.61 | 3.587232 | 119.6742
| 60.0075 | 47.95837 | 1.13969 | 108.5461 | 0.9958743 | 84790.8 | 3.567596 | 143.6118
| 60.0075 | 46.95825 | 1.142663 | 121.7131 | 0.9953689 | 84913.75 | 2.884824 | 127.5661
| 60.0075 | 45.95813 | 1.128678 | 115.6521 | 0.9952481 | 90256.5 | 3.14442 | 143.5547
| 60.0075 | 44.958 | 1.120554 | 110.5887 | 0.9947616 | 86424.26 | 3.433155 | 143.683
| 60.0075 | 43.957875 | 1.116858 | 104.4065 | 0.9970833 | 83405.57 | 3.847419 | 147.0476
| 60.0075 | 42.95775 | 1.111244 | 102.1166 | 0.9950972 | 75942.52 | 4.062265 | 136.4577
| 60.0075 | 41.95762 | 1.111655 | 99.89998 | 0.9957692 | 80294.36 | 4.192549 | 147.9934
| 60.0075 | 40.9575 | 1.115842 | 120.973 | 0.9955487 | 87038.89 | 2.90866 | 131.7697
| 60.0075 | 39.95737 | 1.10373 | 109.6722 | 0.9958458 | 81059.81 | 3.524249 | 135.5011
| 60.0075 | 38.95725 | 1.107032 | 121.219 | 0.9957835 | 79832.51 | 2.933113 | 120.1175
| 60.0075 | 37.95713 | 1.088084 | 108.9995 | 0.9976171 | 80224.34 | 3.577741 | 134.9315
| 60.0075 | 36.957 | 1.08851 | 106.6813 | 0.9952602 | 76791.58 | 3.739534 | 131.8471
| 60.0075 | 35.956875 | 1.080872 | 93.92417 | 0.9961801 | 71300.71 | 4.8073 | 139.6868
| 60.0075 | 34.95675 | 1.070551 | 98.15745 | 0.9957572 | 83397.46 | 4.302473 | 156.9118
| 60.0075 | 33.95662 | 1.074475 | 113.4533 | 0.9963855 | 81569.31 | 3.308829 | 131.6401
| 60.0075 | 32.9565 | 1.059684 | 104.502 | 0.9960024 | 82925.36 | 3.839638 | 146.0004
| 60.0075 | 31.95637 | 1.057786 | 93.53219 | 0.9963533 | 66041.09 | 4.926967 | 129.8546
| 60.0075 | 30.95625 | 1.050627 | 103.6003 | 0.9959829 | 83162.21 | 3.899491 | 147.7824
| 60.0075 | 29.95613 | 1.048373 | 98.74626 | 0.997403 | 74517.88 | 4.349669 | 138.6581
| 60.0075 | 28.956 | 1.04371 | 107.5037 | 0.99602 | 79966.66 | 3.665446 | 136.4227
| 60.0075 | 27.95587 | 1.036317 | 95.86097 | 0.9959444 | 83628.88 | 4.491917 | 161.3717
| 60.0075 | 26.95575 | 1.038819 | 82.32206 | 0.9974357 | 60445.24 | 6.411456 | 136.2659
| 60.0075 | 25.95562 | 1.028348 | 93.70939 | 0.9961869 | 71462.3 | 4.825533 | 140.3486
| 60.0075 | 24.9555 | 1.02207 | 107.727 | 0.9968297 | 79147.51 | 3.660934 | 134.6832
| 60.0075 | 23.95538 | 1.024326 | 113.6502 | 0.9967269 | 82320.47 | 3.295025 | 132.6717
| 60.0075 | 22.95525 | 1.006079 | 111.3337 | 0.9953063 | 93331.8 | 3.357474 | 154.8915
| 60.0075 | 21.95513 | 1.003675 | 116.6785 | 0.9948256 | 81803.91 | 3.13431 | 128.2048
| 60.0075 | 20.955 | 1.008564 | 121.5953 | 0.9962746 | 86572.68 | 2.885566 | 130.331
| 60.0075 | 19.95487 | 0.9945581 | 109.7321 | 0.9952173 | 82375.57 | 3.509423 | 137.7195
| 60.0075 | 18.95475 | 0.9971648 | 114.7959 | 0.9956549 | 77557.63 | 3.259623 | 123.3807
| 60.0075 | 17.95462 | 0.9872757 | 111.47 | 0.9951226 | 84525.98 | 3.395604 | 139.1882
| 60.0075 | 16.9545 | 0.985339 | 113.509 | 0.9956859 | 79147.51 | 3.318308 | 127.4963
| 60.0075 | 15.95438 | 0.9768421 | 105.7629 | 0.9941653 | 78745.45 | 3.7791 | 136.5483
| 60.0075 | 14.95425 | 0.9689727 | 84.38483 | 0.9965532 | 64832.73 | 5.999753 | 142.1763
| 60.0075 | 13.954125 | 0.9607669 | 85.61029 | 0.9979153 | 70794.65 | 5.728213 | 153.0154
| 60.0075 | 12.954 | 0.9725767 | 108.9504 | 0.9980202 | 80051.55 | 3.583632 | 134.6969
| 60.0075 | 11.95387 | 0.9489846 | 80.15052 | 0.9991701 | 66570.54 | 6.580134 | 154.2852
| 60.0075 | 10.95375 | 0.9510726 | 88.50884 | 0.9960214 | 69261.08 | 5.399946 | 144.413
| 60.0075 | 9.953625 | 0.9501072 | 109.0549 | 0.9963611 | 79425.07 | 3.574852 | 133.4443
| 60.0075 | 8.9535 | 0.9413907 | 111.2666 | 0.9956341 | 82050.43 | 3.424194 | 135.1717
| 60.0075 | 7.953375 | 0.9437944 | 117.094 | 0.9974274 | 84229.14 | 3.110038 | 131.7272
| 60.0075 | 6.95325 | 0.9277478 | 106.7261 | 0.9964343 | 84021.6 | 3.687908 | 144.7961
| 60.0075 | 5.953125 | 0.9286003 | 112.9837 | 0.997763 | 78185.69 | 3.361496 | 126.5239
| 60.0075 | 4.953 | 0.9198918 | 108.2352 | 0.9951368 | 80205 | 3.614319 | 135.8662
| 60.0075 | 3.952875 | 0.922694 | 120.0623 | 0.9954434 | 79769.55 | 2.985133 | 121.221
| 60.0075 | 2.95275 | 0.907296 | 113.3553 | 0.9954162 | 84326.4 | 3.294296 | 136.4242
| 60.0075 | 1.952625 | 0.9093905 | 121.7626 | 0.9957684 | 81820.07 | 2.898629 | 122.6574
| 60.0075 | 0.9525 | 0.9034922 | 114.9958 | 0.9945589 | 75481.15 | 3.258896 | 119.7459
| 60.0075 | 0 | 0.8946678 | 112.156 | 0.9960596 | 78190.59 | 3.400963 | 127.4891
| 61.00762 | 98.96475 | 1.409999 | 110.0836 | 0.9963501 | 85901.36 | 3.471593 | 143.47
| 61.00762 | 97.96463 | 1.397608 | 109.454 | 0.9964112 | 81150.83 | 3.538957 | 135.9507
| 61.00762 | 96.9645 | 1.396054 | 96.61688 | 0.997564 | 84449.29 | 4.428958 | 161.7261
| 61.00762 | 95.964375 | 1.398574 | 109.7352 | 0.9955448 | 74313.2 | 3.569417 | 123.7575
| 61.00762 | 94.96425 | 1.393436 | 115.8 | 0.9972794 | 80958.15 | 3.192427 | 127.8532
| 61.00762 | 93.96412 | 1.393629 | 114.4988 | 0.9955606 | 83428.96 | 3.239263 | 133.4887
| 61.00762 | 92.964 | 1.383842 | 118.1676 | 0.995113 | 92108.07 | 3.013896 | 143.4199
| 61.00762 | 91.96387 | 1.381072 | 119.7109 | 0.9957793 | 86708.92 | 2.967942 | 132.6927
| 61.00762 | 90.96375 | 1.375448 | 119.7385 | 0.9956463 | 89884.79 | 2.95233 | 137.8127
| 61.00762 | 89.96363 | 1.37202 | 122.0435 | 0.9970601 | 84125.21 | 2.879493 | 125.9824
| 61.00762 | 88.9635 | 1.363302 | 119.4119 | 0.9954693 | 87171.06 | 2.978551 | 133.7865
| 61.00762 | 87.963375 | 1.353323 | 116.7724 | 0.9952644 | 81069.78 | 3.135334 | 126.902
| 61.00762 | 86.96325 | 1.359608 | 129.6713 | 0.9941223 | 95994.24 | 2.523958 | 135.9702
| 61.00762 | 85.96312 | 1.351154 | 125.0022 | 0.9962179 | 92627.33 | 2.718441 | 136.0255
| 61.00762 | 84.963 | 1.335475 | 116.345 | 0.9953016 | 92410.76 | 3.100733 | 146.2988
| 61.00762 | 83.96287 | 1.34042 | 125.1724 | 0.9949707 | 81297.11 | 2.753271 | 118.3783
| 61.00762 | 82.96275 | 1.322359 | 115.5453 | 0.9970996 | 85654.33 | 3.178923 | 135.9538
| 61.00762 | 81.96263 | 1.324636 | 115.5665 | 0.9950842 | 81322.95 | 3.194189 | 128.702
| 61.00762 | 80.9625 | 1.321595 | 117.3904 | 0.9962578 | 83197.4 | 3.096748 | 129.6791
| 61.00762 | 79.962375 | 1.313389 | 111.4133 | 0.9946954 | 80612.15 | 3.421361 | 132.501
| 61.00762 | 78.96225 | 1.32152 | 122.6954 | 0.9967312 | 85435.52 | 2.84421 | 127.3297
| 61.00762 | 77.96212 | 1.300068 | 109.021 | 0.9951516 | 77052.08 | 3.589497 | 129.336
| 61.00762 | 76.962 | 1.302693 | 97.92604 | 0.9970744 | 72537 | 4.438597 | 136.0598
| 61.00762 | 75.96188 | 1.290965 | 97.70134 | 0.9982041 | 76001.06 | 4.423982 | 143.1153
| 61.00762 | 74.96175 | 1.288757 | 102.8421 | 0.9973249 | 74102.64 | 4.037684 | 132.0969
| 61.00762 | 73.961625 | 1.289434 | 99.76678 | 0.9974509 | 74125.86 | 4.272061 | 136.4243
| 61.00762 | 72.9615 | 1.275105 | 83.59879 | 0.9961341 | 67138.61 | 6.048699 | 148.6982
| 61.00762 | 71.96137 | 1.271334 | 108.3279 | 0.9960547 | 82109.76 | 3.599171 | 139.1313
| 61.00762 | 70.96125 | 1.262933 | 109.3114 | 0.9979859 | 87077.91 | 3.516532 | 146.6562
| 61.00762 | 69.96112 | 1.254035 | 104.5075 | 0.9949534 | 86498.94 | 3.809594 | 152.6451
| 61.00762 | 68.961 | 1.266498 | 128.339 | 0.997237 | 88498.33 | 2.606255 | 126.0871
| 61.00762 | 67.96088 | 1.246837 | 115.5848 | 0.9958482 | 92624.51 | 3.139353 | 147.6832
| 61.00762 | 66.96075 | 1.246452 | 120.922 | 0.9958707 | 83654.42 | 2.927535 | 126.4448
| 61.00762 | 65.960625 | 1.252327 | 126.5297 | 0.9957956 | 82210.54 | 2.696943 | 118.4343
| 61.00762 | 64.9605 | 1.236738 | 118.356 | 0.9962309 | 89975.4 | 3.017893 | 139.6575
| 61.00762 | 63.96037 | 1.225746 | 111.8146 | 0.9948079 | 83885.78 | 3.378847 | 137.6279
| 61.00762 | 62.96025 | 1.229155 | 119.6777 | 0.995537 | 88063.69 | 2.962575 | 134.9224
| 61.00762 | 61.96012 | 1.214864 | 106.7152 | 0.9963352 | 78698.12 | 3.726767 | 135.2132
| 61.00762 | 60.96 | 1.216072 | 109.2352 | 0.9975002 | 75566.8 | 3.597941 | 126.531
| 61.00762 | 59.95988 | 1.203768 | 79.14955 | 0.9959658 | 65152.86 | 6.74676 | 152.9731
| 61.00762 | 58.95975 | 1.209321 | 107.0693 | 0.9964682 | 73162.87 | 3.751013 | 124.9789
| 61.00762 | 57.959625 | 1.193656 | 89.19282 | 0.9976153 | 70934.01 | 5.305614 | 146.7868
| 61.00762 | 56.9595 | 1.189195 | 92.28963 | 0.9973014 | 78078.8 | 4.88341 | 156.3066
| 61.00762 | 55.95937 | 1.18767 | 100.0038 | 0.9974951 | 78292.54 | 4.211489 | 144.0083
| 61.00762 | 54.95925 | 1.178785 | 95.59275 | 0.9972836 | 76125.34 | 4.599355 | 146.6814
| 61.00762 | 53.95913 | 1.173318 | 100.1781 | 0.9957065 | 76400.42 | 4.207407 | 140.1127
| 61.00762 | 52.959 | 1.16857 | 110.8584 | 0.9956528 | 77736 | 3.476854 | 128.268
| 61.00762 | 51.95888 | 1.169151 | 119.1074 | 0.9963581 | 84856.61 | 3.006583 | 130.4014
| 61.00762 | 50.95875 | 1.156212 | 106.1003 | 0.9953752 | 79415.15 | 3.756991 | 137.3141
| 61.00762 | 49.95862 | 1.152576 | 105.0074 | 0.9971089 | 83897.13 | 3.803608 | 147.0707
| 61.00762 | 48.9585 | 1.147831 | 88.54736 | 0.9966671 | 68069.73 | 5.421316 | 141.8485
| 61.00762 | 47.95837 | 1.142684 | 106.1432 | 0.996528 | 89071.63 | 3.693312 | 154.9512
| 61.00762 | 46.95825 | 1.14031 | 112.5505 | 0.9948246 | 87067.7 | 3.320477 | 142.1664
| 61.00762 | 45.95813 | 1.146295 | 127.0225 | 0.9936581 | 88223.19 | 2.64692 | 127.0016
| 61.00762 | 44.958 | 1.136948 | 121.5649 | 0.9953409 | 87915.01 | 2.878063 | 132.4915
| 61.00762 | 43.957875 | 1.125546 | 111.4858 | 0.9951555 | 82419.46 | 3.407562 | 135.5236
| 61.00762 | 42.95775 | 1.131439 | 107.593 | 0.9967255 | 71938.07 | 3.729426 | 122.2198
| 61.00762 | 41.95762 | 1.117298 | 104.8895 | 0.9948373 | 80115.32 | 3.829583 | 140.2516
| 61.00762 | 40.9575 | 1.115725 | 113.3652 | 0.9954547 | 87778.84 | 3.275296 | 142.3234
| 61.00762 | 39.95737 | 1.104977 | 107.7787 | 0.9956934 | 81350.07 | 3.636867 | 138.515
| 61.00762 | 38.95725 | 1.111555 | 116.3671 | 0.9972737 | 78426.33 | 3.17869 | 123.0704
| 61.00762 | 37.95713 | 1.100198 | 104.8498 | 0.9959898 | 81741.77 | 3.824918 | 143.3076
| 61.00762 | 36.957 | 1.089042 | 98.4613 | 0.997209 | 74866.15 | 4.368162 | 139.7476
| 61.00762 | 35.956875 | 1.083154 | 83.44662 | 0.9954076 | 63781.38 | 6.143462 | 141.5393
| 61.00762 | 34.95675 | 1.076378 | 78.08544 | 0.9970703 | 66117.1 | 6.901042 | 157.5279
| 61.00762 | 33.95662 | 1.086825 | 117.1128 | 0.9948288 | 79180.21 | 3.127753 | 123.446
| 61.00762 | 32.9565 | 1.069791 | 106.9136 | 0.9961738 | 80153.45 | 3.702214 | 137.5496
| 61.00762 | 31.95637 | 1.063885 | 100.482 | 0.997833 | 79698.83 | 4.163337 | 145.9779
| 61.00762 | 30.95625 | 1.056533 | 103.0083 | 0.9981197 | 87481.61 | 3.919453 | 156.9131
| 61.00762 | 29.95613 | 1.058136 | 104.6248 | 0.9957839 | 75911.96 | 3.887066 | 132.9794
| 61.00762 | 28.956 | 1.045324 | 105.859 | 0.9961827 | 87321.93 | 3.720843 | 152.1307
| 61.00762 | 27.95587 | 1.044612 | 102.4422 | 0.9963869 | 78629.78 | 4.020071 | 141.0166
| 61.00762 | 26.95575 | 1.03551 | 103.6077 | 0.9971784 | 79329.68 | 3.934695 | 140.6528
| 61.00762 | 25.95562 | 1.042412 | 86.93797 | 0.997791 | 65182.1 | 5.67607 | 138.5055
| 61.00762 | 24.9555 | 1.028485 | 106.0615 | 0.9963923 | 83859.65 | 3.731497 | 145.4542
| 61.00762 | 23.95538 | 1.022824 | 103.9153 | 0.9968234 | 78356.81 | 3.919733 | 138.4198
| 61.00762 | 22.95525 | 1.037581 | 132.0007 | 0.9958876 | 82062.09 | 2.49297 | 113.1233
| 61.00762 | 21.95513 | 1.010626 | 115.8135 | 0.9976999 | 85359.19 | 3.16903 | 135.1376
| 61.00762 | 20.955 | 1.005966 | 115.7357 | 0.9971021 | 90294.42 | 3.146686 | 143.5301
| 61.00762 | 19.95487 | 0.9982906 | 110.1495 | 0.9956154 | 81630.04 | 3.491347 | 135.8759
| 61.00762 | 18.95475 | 0.9934785 | 110.8178 | 0.9955309 | 88069.56 | 3.413956 | 146.2796
| 61.00762 | 17.95462 | 0.9877238 | 110.8101 | 0.9959342 | 87023.29 | 3.421762 | 144.4492
| 61.00762 | 16.9545 | 0.9880513 | 115.612 | 0.9958007 | 89388.84 | 3.152439 | 142.1426
| 61.00762 | 15.95438 | 0.9836801 | 117.5955 | 0.9952162 | 91455.29 | 3.044061 | 143.0627
| 61.00762 | 14.95425 | 0.9706145 | 106.1621 | 0.9969994 | 80995.67 | 3.748072 | 140.1057
| 61.00762 | 13.954125 | 0.970972 | 101.7006 | 0.995672 | 72574.55 | 4.130111 | 130.8062
| 61.00762 | 12.954 | 0.9687646 | 104.8943 | 0.9977525 | 79468.55 | 3.847469 | 139.1011
| 61.00762 | 11.95387 | 0.9532245 | 87.50406 | 0.9977046 | 69393.94 | 5.524559 | 146.4886
| 61.00762 | 10.95375 | 0.9483454 | 82.98828 | 0.9978239 | 69755.32 | 6.087502 | 155.8042
| 61.00762 | 9.953625 | 0.9465633 | 95.11676 | 0.99491 | 70070.62 | 4.705699 | 135.3998
| 61.00762 | 8.9535 | 0.9486617 | 116.4624 | 0.9943182 | 87275.4 | 3.114855 | 137.5002
| 61.00762 | 7.953375 | 0.93577 | 108.2462 | 0.9947589 | 84426.27 | 3.583523 | 143.3627
| 61.00762 | 6.95325 | 0.9375553 | 115.9179 | 0.9977884 | 83627.72 | 3.173259 | 132.1321
| 61.00762 | 5.953125 | 0.932919 | 117.5772 | 0.9953112 | 73436.14 | 3.143112 | 113.7665
| 61.00762 | 4.953 | 0.9196629 | 107.5741 | 0.9954808 | 84084.1 | 3.630128 | 143.6965
| 61.00762 | 3.952875 | 0.9320593 | 129.4766 | 0.9970239 | 89690.25 | 2.559157 | 126.7079
| 61.00762 | 2.95275 | 0.9082647 | 115.0287 | 0.9956365 | 81167.74 | 3.224908 | 129.0795
| 61.00762 | 1.952625 | 0.9058376 | 113.0992 | 0.9951017 | 81437.47 | 3.323924 | 131.834
| 61.00762 | 0.9525 | 0.8993255 | 109.8069 | 0.9956883 | 80467.93 | 3.519633 | 134.2928
| 61.00762 | 0 | 0.9014773 | 113.7393 | 0.9968173 | 82255.18 | 3.290972 | 132.4537
| 62.00775 | 98.96475 | 1.410531 | 112.3741 | 0.996436 | 82694.92 | 3.36121 | 134.8869
| 62.00775 | 97.96463 | 1.404629 | 111.7756 | 0.9959692 | 78122.55 | 3.422607 | 127.8264
| 62.00775 | 96.9645 | 1.408013 | 104.8308 | 0.995861 | 81833.72 | 3.824933 | 143.5026
| 62.00775 | 95.964375 | 1.392804 | 101.7338 | 0.9966353 | 74438.62 | 4.11294 | 134.2216
| 62.00775 | 94.96425 | 1.394565 | 119.9686 | 0.9944459 | 80146.94 | 2.984004 | 121.9061
| 62.00775 | 93.96412 | 1.387569 | 109.3568 | 0.9961316 | 87766.09 | 3.502417 | 147.8013
| 62.00775 | 92.964 | 1.381527 | 117.209 | 0.9954768 | 85896.82 | 3.089065 | 134.3157
| 62.00775 | 91.96387 | 1.374269 | 114.2504 | 0.9957335 | 87035.07 | 3.233503 | 139.9006
| 62.00775 | 90.96375 | 1.373845 | 119.4834 | 0.9951797 | 88221.47 | 2.969585 | 135.4052
| 62.00775 | 89.96363 | 1.367249 | 119.0735 | 0.9956076 | 83306.71 | 3.013265 | 127.9334
| 62.00775 | 88.9635 | 1.363897 | 123.8772 | 0.9952548 | 85568.94 | 2.788803 | 126.2549
| 62.00775 | 87.963375 | 1.351507 | 117.0976 | 0.9944539 | 84940.14 | 3.095662 | 132.8613
| 62.00775 | 86.96325 | 1.354061 | 125.4693 | 0.9965023 | 96057.85 | 2.689201 | 140.8744
| 62.00775 | 85.96312 | 1.34378 | 118.0834 | 0.9953176 | 90444.98 | 3.025582 | 140.7647
| 62.00775 | 84.963 | 1.334776 | 116.0402 | 0.996169 | 87094.76 | 3.143328 | 137.7422
| 62.00775 | 83.96287 | 1.334222 | 120.1582 | 0.9943848 | 83355.93 | 2.9586 | 126.7938
| 62.00775 | 82.96275 | 1.325569 | 117.0327 | 0.9951521 | 78686.03 | 3.135853 | 122.7378
| 62.00775 | 81.96263 | 1.324173 | 117.7135 | 0.9965637 | 88713.75 | 3.055146 | 138.3685
| 62.00775 | 80.9625 | 1.324742 | 121.9851 | 0.9949384 | 87691.37 | 2.859375 | 131.6552
| 62.00775 | 79.962375 | 1.311463 | 111.2879 | 0.9966936 | 83094.37 | 3.420666 | 136.9613
| 62.00775 | 78.96225 | 1.305136 | 100.6381 | 0.9956596 | 83903.1 | 4.105487 | 153.8051
| 62.00775 | 77.96212 | 1.302138 | 99.97228 | 0.9970789 | 74248.49 | 4.252596 | 136.3556
| 62.00775 | 76.962 | 1.296384 | 101.0105 | 0.9960854 | 76944.52 | 4.140135 | 139.929
| 62.00775 | 75.96188 | 1.299318 | 115.0051 | 0.9962861 | 82891.87 | 3.218602 | 131.9842
| 62.00775 | 74.96175 | 1.288499 | 110.9628 | 0.9956341 | 79584.47 | 3.457785 | 131.3074
| 62.00775 | 73.961625 | 1.277299 | 103.0187 | 0.9974632 | 88686.71 | 3.907685 | 159.1982
| 62.00775 | 72.9615 | 1.274289 | 102.4018 | 0.9969945 | 80274.88 | 4.011759 | 144.1666
| 62.00775 | 71.96137 | 1.277488 | 115.5437 | 0.9967098 | 83508.01 | 3.18902 | 132.3691
| 62.00775 | 70.96125 | 1.270415 | 114.347 | 0.9954667 | 76989.5 | 3.28656 | 122.9465
| 62.00775 | 69.96112 | 1.257105 | 103.2042 | 0.9957825 | 75574.51 | 3.989981 | 134.2819
| 62.00775 | 68.961 | 1.25394 | 113.3189 | 0.9966001 | 88118.84 | 3.280306 | 142.9833
| 62.00775 | 67.96088 | 1.257121 | 124.0319 | 0.9945389 | 86655.83 | 2.775544 | 127.7698
| 62.00775 | 66.96075 | 1.247704 | 120.6843 | 0.9939601 | 78819.36 | 2.956642 | 119.0665
| 62.00775 | 65.960625 | 1.237097 | 112.8611 | 0.9956009 | 84717.19 | 3.319483 | 137.7219
| 62.00775 | 64.9605 | 1.236822 | 118.0579 | 0.9955658 | 84566.81 | 3.054957 | 131.1333
| 62.00775 | 63.96037 | 1.22675 | 117.9389 | 0.9953542 | 89328.26 | 3.037442 | 139.0948
| 62.00775 | 62.96025 | 1.225542 | 119.936 | 0.9948475 | 86165.88 | 2.956982 | 131.548
| 62.00775 | 61.96012 | 1.217441 | 117.0474 | 0.994445 | 91603.39 | 3.067042 | 144.0076
| 62.00775 | 60.96 | 1.211034 | 102.9519 | 0.9955093 | 72914.92 | 4.032956 | 129.7562
| 62.00775 | 59.95988 | 1.203033 | 83.4478 | 0.9985944 | 72054.93 | 5.985896 | 160.1191
| 62.00775 | 58.95975 | 1.215267 | 114.0696 | 0.9962053 | 77095.73 | 3.303568 | 123.4424
| 62.00775 | 57.959625 | 1.194045 | 78.88182 | 0.9962202 | 69760.47 | 6.671913 | 164.4643
| 62.00775 | 56.9595 | 1.186053 | 87.1878 | 0.9959849 | 69949.05 | 5.539927 | 148.2134
| 62.00775 | 55.95937 | 1.193461 | 110.8568 | 0.9962055 | 83591.46 | 3.44028 | 138.3793
| 62.00775 | 54.95925 | 1.182271 | 99.88748 | 0.9979099 | 78791.1 | 4.21789 | 145.1481
| 62.00775 | 53.95913 | 1.174591 | 96.32182 | 0.9982295 | 79620.44 | 4.503111 | 152.4903
| 62.00775 | 52.959 | 1.166533 | 103.4452 | 0.9952855 | 77293.82 | 3.954841 | 137.1008
| 62.00775 | 51.95888 | 1.170785 | 116.7086 | 0.9945289 | 80829.55 | 3.13722 | 126.5744
| 62.00775 | 50.95875 | 1.156114 | 110.1612 | 0.9946414 | 85598.65 | 3.462063 | 142.809
| 62.00775 | 49.95862 | 1.161989 | 110.4978 | 0.9957635 | 76942.63 | 3.504235 | 127.348
| 62.00775 | 48.9585 | 1.145835 | 89.92017 | 0.995458 | 77528.26 | 5.117889 | 159.4632
| 62.00775 | 47.95837 | 1.148979 | 114.1921 | 0.9962054 | 85099.71 | 3.248528 | 136.6934
| 62.00775 | 46.95825 | 1.136732 | 108.4285 | 0.9974119 | 81956.87 | 3.599705 | 138.741
| 62.00775 | 45.95813 | 1.135421 | 114.8955 | 0.995906 | 90614.62 | 3.18336 | 145.1683
| 62.00775 | 44.958 | 1.137265 | 121.0939 | 0.9955914 | 85665.28 | 2.909542 | 129.4435
| 62.00775 | 43.957875 | 1.130655 | 116.5492 | 0.9951284 | 85597.86 | 3.121734 | 134.6125
| 62.00775 | 42.95775 | 1.134835 | 113.9753 | 0.996409 | 72853.87 | 3.340153 | 116.5739
| 62.00775 | 41.95762 | 1.118022 | 110.2389 | 0.9963749 | 80159.02 | 3.499037 | 133.214
| 62.00775 | 40.9575 | 1.106941 | 103.2744 | 0.9973583 | 79132.6 | 3.960669 | 140.7669
| 62.00775 | 39.95737 | 1.103851 | 102.2578 | 0.9962208 | 83520.47 | 3.992469 | 150.5134
| 62.00775 | 38.95725 | 1.099891 | 97.87749 | 0.9974136 | 73064.78 | 4.43822 | 137.1508
| 62.00775 | 37.95713 | 1.094838 | 103.68 | 0.9965341 | 77904.4 | 3.938745 | 137.9133
| 62.00775 | 36.957 | 1.09817 | 96.34006 | 0.9959433 | 70063.17 | 4.601027 | 133.591
| 62.00775 | 35.956875
| 62.00775 | 34.95675 | 1.07645 | 89.83339 | 0.995515 | 68936.5 | 5.255344 | 141.4746
| 62.00775 | 33.95662 | 1.07706 | 102.9664 | 0.9960083 | 79254.01 | 3.975243 | 141.4174
| 62.00775 | 32.9565 | 1.071404 | 108.1717 | 0.9962124 | 79461.29 | 3.628186 | 134.6487
| 62.00775 | 31.95637 | 1.061261 | 106.0487 | 0.9963814 | 78595.42 | 3.771245 | 135.9207
| 62.00775 | 30.95625 | 1.070367 | 118.0774 | 0.9953218 | 82830.73 | 3.062049 | 128.286
| 62.00775 | 29.95613 | 1.05133 | 105.0597 | 0.9956321 | 89047.22 | 3.759658 | 156.5826
| 62.00775 | 28.956 | 1.047033 | 105.43 | 0.9964113 | 81546.2 | 3.789517 | 142.1262
| 62.00775 | 27.95587 | 1.045405 | 107.7207 | 0.9970642 | 80159.89 | 3.654834 | 136.4908
| 62.00775 | 26.95575 | 1.033122 | 95.99048 | 0.9980985 | 74226.9 | 4.590862 | 142.2925
| 62.00775 | 25.95562 | 1.04127 | 103.0115 | 0.9963784 | 74212.68 | 4.019768 | 132.0574
| 62.00775 | 24.9555 | 1.037046 | 114.6072 | 0.9972505 | 73011.81 | 3.307856 | 116.1698
| 62.00775 | 23.95538 | 1.023942 | 110.2921 | 0.9965883 | 88165.1 | 3.447589 | 147.196
| 62.00775 | 22.95525 | 1.0245 | 117.62 | 0.9962758 | 81148.07 | 3.096672 | 126.0843
| 62.00775 | 21.95513 | 1.007767 | 111.4349 | 0.9954046 | 84925.47 | 3.396344 | 139.9317
| 62.00775 | 20.955 | 1.022905 | 132.1937 | 0.9954784 | 87964.07 | 2.463717 | 121.4632
| 62.00775 | 19.95487 | 1.012542 | 128.5682 | 0.9962681 | 84974.03 | 2.607978 | 120.5789
| 62.00775 | 18.95475 | 0.9961471 | 114.5324 | 0.9947841 | 73929.41 | 3.295509 | 117.7166
| 62.00775 | 17.95462 | 1.000085 | 120.0115 | 0.9957202 | 88790.74 | 2.944823 | 135.7085
| 62.00775 | 16.9545 | 0.9822438 | 100.6608 | 0.9959704 | 73688.42 | 4.199198 | 134.3101
| 62.00775 | 15.95438 | 0.9917525 | 104.7769 | 0.9968652 | 74706.54 | 3.892495 | 130.6185
| 62.00775 | 14.95425 | 0.9813489 | 114.241 | 0.9967293 | 78183.92 | 3.289119 | 125.0551
| 62.00775 | 13.954125 | 0.9731037 | 110.087 | 0.9966713 | 90961.99 | 3.444723 | 152.4884
| 62.00775 | 12.954 | 0.9699525 | 98.56577 | 0.9962064 | 73060.18 | 4.374633 | 136.1161
| 62.00775 | 11.95387 | 0.9559399 | 85.79927 | 0.9957061 | 71811.53 | 5.671159 | 154.8533
| 62.00775 | 10.95375 | 0.9634158 | 98.7022 | 0.9964941 | 74120.8 | 4.352939 | 137.949
| 62.00775 | 9.953625 | 0.9451857 | 87.59231 | 0.9960047 | 68791.35 | 5.513706 | 145.0128
| 62.00775 | 8.9535 | 0.9454694 | 109.9878 | 0.9962443 | 79289.3 | 3.519363 | 132.022
| 62.00775 | 7.953375 | 0.9544971 | 124.9815 | 0.9944416 | 82338.15 | 2.754677 | 120.1438
| 62.00775 | 6.95325 | 0.9331466 | 108.6994 | 0.9967144 | 85196.01 | 3.559256 | 144.1336
| 62.00775 | 5.953125 | 0.9312491 | 112.7322 | 0.9960694 | 76028.72 | 3.383919 | 123.1861
| 62.00775 | 4.953 | 0.9395755 | 124.8781 | 0.9954709 | 85204.62 | 2.749648 | 124.6413
| 62.00775 | 3.952875 | 0.9233952 | 118.0985 | 0.9944425 | 88179.34 | 3.031886 | 136.9926
| 62.00775 | 2.95275 | 0.9124216 | 114.5113 | 0.9950233 | 85184.11 | 3.226991 | 136.4236
| 62.00775 | 1.952625 | 0.92345 | 124.1782 | 0.9965546 | 82371.54 | 2.794518 | 121.0241
| 62.00775 | 0.9525 | 0.905203 | 116.7154 | 0.9961147 | 81511.26 | 3.138755 | 127.6972
| 62.00775 | 0 | 0.8966304 | 111.0825 | 0.9959297 | 82266.85 | 3.434502 | 135.7843
| 63.007875 | 98.96475 | 1.419637 | 118.1609 | 0.9971658 | 78985.62 | 3.085766 | 122.0162
| 63.007875 | 97.96463 | 1.400861 | 104.9112 | 0.994288 | 83233.5 | 3.802289 | 145.9474
| 63.007875 | 96.9645 | 1.400059 | 92.97424 | 0.9961759 | 78241.42 | 4.809211 | 155.4056
| 63.007875 | 95.964375 | 1.409055 | 112.7082 | 0.9964564 | 80357.68 | 3.357351 | 130.497
| 63.007875 | 94.96425 | 1.394226 | 113.4442 | 0.9961643 | 89131.03 | 3.266892 | 144.5579
| 63.007875 | 93.96412 | 1.39597 | 114.8228 | 0.9955469 | 82422.89 | 3.227998 | 131.412
| 63.007875 | 92.964 | 1.405963 | 136.408 | 0.9943378 | 84801.31 | 2.330958 | 113.1253
| 63.007875 | 91.96387 | 1.387036 | 121.0637 | 0.9953389 | 91138.27 | 2.886878 | 138.2509
| 63.007875 | 90.96375 | 1.378279 | 118.79 | 0.995141 | 88420.37 | 3.000678 | 136.5587
| 63.007875 | 89.96363 | 1.377441 | 123.5771 | 0.9962818 | 83262.5 | 2.814875 | 123.0097
| 63.007875 | 88.9635 | 1.365734 | 119.5449 | 0.9954063 | 87106.76 | 2.972502 | 133.5259
| 63.007875 | 87.963375 | 1.365168 | 127.0659 | 0.9945006 | 89099.26 | 2.64455 | 128.2966
| 63.007875 | 86.96325 | 1.353898 | 118.902 | 0.9956905 | 80924.13 | 3.034095 | 124.3012
| 63.007875 | 85.96312 | 1.355683 | 125.294 | 0.9961342 | 83154.59 | 2.743561 | 121.0879
| 63.007875 | 84.963 | 1.340356 | 116.0844 | 0.9955792 | 84122.15 | 3.154186 | 132.7293
| 63.007875 | 83.96287 | 1.33554 | 117.8376 | 0.9970776 | 80494.22 | 3.092555 | 124.7934
| 63.007875 | 82.96275 | 1.332046 | 120.3597 | 0.995256 | 91522.52 | 2.916308 | 139.724
| 63.007875 | 81.96263 | 1.331013 | 120.8268 | 0.9953393 | 88482.81 | 2.908248 | 134.2506
| 63.007875 | 80.9625 | 1.335094 | 123.7115 | 0.9961922 | 85495.9 | 2.799033 | 126.3267
| 63.007875 | 79.962375 | 1.313407 | 94.00287 | 0.9957824 | 72457.29 | 4.781735 | 141.8713
| 63.007875 | 78.96225 | 1.317565 | 96.40409 | 0.996189 | 72782.73 | 4.561558 | 138.7892
| 63.007875 | 77.96212 | 1.304941 | 109.3895 | 0.9963907 | 84214.58 | 3.522759 | 141.4331
| 63.007875 | 76.962 | 1.300351 | 114.9156 | 0.9950496 | 92226.04 | 3.171929 | 147.8951
| 63.007875 | 75.96188 | 1.291925 | 108.4648 | 0.9961164 | 81938.12 | 3.592211 | 138.6431
| 63.007875 | 74.96175 | 1.292353 | 113.2731 | 0.9942882 | 78454.85 | 3.33029 | 126.5976
| 63.007875 | 73.961625 | 1.284547 | 109.5544 | 0.9957207 | 81832.45 | 3.525572 | 137.0063
| 63.007875 | 72.9615 | 1.286046 | 114.698 | 0.9974641 | 81616.91 | 3.246345 | 130.2369
| 63.007875 | 71.96137 | 1.271495 | 99.82105 | 0.996389 | 74097.77 | 4.262665 | 136.2777
| 63.007875 | 70.96125 | 1.277213 | 116.3034 | 0.9963091 | 83948.86 | 3.146753 | 132.1889
| 63.007875 | 69.96112 | 1.26258 | 108.2913 | 0.9962718 | 79481.21 | 3.620882 | 134.5287
| 63.007875 | 68.961 | 1.259458 | 112.6159 | 0.9963416 | 81962.75 | 3.351954 | 133.3342
| 63.007875 | 67.96088 | 1.258277 | 123.1932 | 0.9961547 | 86738.84 | 2.815496 | 128.8237
| 63.007875 | 66.96075 | 1.244798 | 115.0859 | 0.9947263 | 84195.52 | 3.201475 | 134.0488
| 63.007875 | 65.960625 | 1.24374 | 116.7289 | 0.9953118 | 86013.48 | 3.111432 | 135.086
| 63.007875 | 64.9605 | 1.237632 | 115.4536 | 0.9958413 | 87958.65 | 3.167424 | 139.9289
| 63.007875 | 63.96037 | 1.241321 | 124.5175 | 0.9944867 | 88362.19 | 2.748528 | 129.895
| 63.007875 | 62.96025 | 1.223752 | 112.1523 | 0.9948403 | 89107.64 | 3.331549 | 146.2541
| 63.007875 | 61.96012 | 1.219813 | 106.9616 | 0.9964243 | 73020.12 | 3.759165 | 124.8603
| 63.007875 | 60.96 | 1.215714 | 105.1236 | 0.9966185 | 74779.06 | 3.866895 | 130.2937
| 63.007875 | 59.95988 | 1.211658 | 94.94851 | 0.9966039 | 73142.56 | 4.689695 | 141.7554
| 63.007875 | 58.95975 | 1.204211 | 88.42439 | 0.9954389 | 67758.16 | 5.432859 | 141.3791
| 63.007875 | 57.959625 | 1.19437 | 88.99617 | 0.9975334 | 79387.67 | 5.204527 | 165.3133
| 63.007875 | 56.9595 | 1.191819 | 94.44428 | 0.9957162 | 75521.99 | 4.701404 | 147.3214
| 63.007875 | 55.95937 | 1.184093 | 95.70421 | 0.9964294 | 80403.23 | 4.538994 | 155.0859
| 63.007875 | 54.95925 | 1.182027 | 98.48115 | 0.9978125 | 78423.96 | 4.332668 | 146.6171
| 63.007875 | 53.95913 | 1.175755 | 93.48142 | 0.9962763 | 70551.1 | 4.860913 | 138.8832
| 63.007875 | 52.959 | 1.17684 | 110.6304 | 0.9952725 | 77909.25 | 3.487371 | 128.8369
| 63.007875 | 51.95888 | 1.16392 | 104.7494 | 0.9966018 | 78755.43 | 3.857914 | 137.9858
| 63.007875 | 50.95875 | 1.175769 | 119.5741 | 0.9957224 | 80959.69 | 3.002388 | 123.6293
| 63.007875 | 49.95862 | 1.16347 | 115.1211 | 0.9961964 | 91498.99 | 3.168902 | 146.384
| 63.007875 | 48.9585 | 1.153094 | 91.76264 | 0.9968633 | 71572.98 | 5.019468 | 143.7349
| 63.007875 | 47.95837 | 1.152386 | 111.7077 | 0.9962317 | 81970.09 | 3.402078 | 134.4813
| 63.007875 | 46.95825 | 1.148224 | 116.2137 | 0.9954151 | 83930.14 | 3.148121 | 132.2552
| 63.007875 | 45.95813 | 1.139026 | 113.8167 | 0.9952293 | 82986.9 | 3.276556 | 133.576
| 63.007875 | 44.958 | 1.133082 | 112.0948 | 0.9949224 | 92642.97 | 3.31759 | 152.5563
| 63.007875 | 43.957875 | 1.123697 | 106.7946 | 0.9952038 | 84171.86 | 3.677301 | 144.9558
| 63.007875 | 42.95775 | 1.132654 | 109.8087 | 0.9965315 | 81767.31 | 3.514226 | 136.5692
| 63.007875 | 41.95762 | 1.115652 | 101.8948 | 0.9954831 | 85208.08 | 4.002396 | 154.3033
| 63.007875 | 40.9575 | 1.111067 | 93.72082 | 0.9965102 | 70585.03 | 4.838769 | 138.5804
| 63.007875 | 39.95737 | 1.115053 | 110.6272 | 0.99559 | 78000.9 | 3.488194 | 129.0017
| 63.007875 | 38.95725 | 1.116333 | 118.1814 | 0.9967316 | 76961.7 | 3.095347 | 118.7582
| 63.007875 | 37.95713 | 1.092899 | 90.73003 | 0.9965912 | 74384.65 | 5.083044 | 151.3322
| 63.007875 | 36.957 | 1.099677 | 97.64927 | 0.9957815 | 72349.85 | 4.45731 | 136.0859
| 63.007875 | 35.956875 | 1.082743 | 86.70319 | 0.9980287 | 74324.42 | 5.536771 | 158.6979
| 63.007875 | 34.95675 | 1.084605 | 103.0677 | 0.9978333 | 79498.8 | 3.974465 | 141.7515
| 63.007875 | 33.95662 | 1.078275 | 105.3425 | 0.995612 | 83611.27 | 3.776829 | 146.0316
| 63.007875 | 32.9565 | 1.087215 | 116.7958 | 0.9966372 | 80870.41 | 3.140259 | 126.5645
| 63.007875 | 31.95637 | 1.062978 | 103.8261 | 0.9957546 | 84578.81 | 3.872549 | 150.0953
| 63.007875 | 30.95625 | 1.065638 | 111.9884 | 0.9959608 | 77295.06 | 3.4163 | 126.1734
| 63.007875 | 29.95613 | 1.060469 | 111.3876 | 0.9958605 | 85855.36 | 3.395432 | 141.6194
| 63.007875 | 28.956 | 1.053166 | 107.9314 | 0.995477 | 80541.98 | 3.632178 | 136.8698
| 63.007875 | 27.95587 | 1.05729 | 115.1404 | 0.9945812 | 76383.21 | 3.245209 | 121.0613
| 63.007875 | 26.95575 | 1.041393 | 101.7049 | 0.9957227 | 68702.54 | 4.174182 | 123.7111
| 63.007875 | 25.95562 | 1.045562 | 116.0564 | 0.994721 | 89561.11 | 3.12559 | 141.8498
| 63.007875 | 24.9555 | 1.029988 | 95.55225 | 0.9955171 | 70849.88 | 4.6587 | 136.2834
| 63.007875 | 23.95538 | 1.034816 | 121.2322 | 0.995619 | 84939.04 | 2.906797 | 128.1372
| 63.007875 | 22.95525 | 1.023542 | 117.2817 | 0.9963339 | 77773.26 | 3.133284 | 121.0078
| 63.007875 | 21.95513 | 1.012217 | 110.8394 | 0.9964284 | 81048.12 | 3.458308 | 133.9927
| 63.007875 | 20.955 | 1.012556 | 117.4064 | 0.9953626 | 81049.95 | 3.104431 | 126.1552
| 63.007875 | 19.95487 | 1.007604 | 119.8392 | 0.9964575 | 91033.03 | 2.945699 | 139.5727
| 63.007875 | 18.95475 | 1.003922 | 117.9648 | 0.9949136 | 84056.74 | 3.059715 | 130.4034
| 63.007875 | 17.95462 | 0.9945848 | 113.8172 | 0.9969043 | 87802.74 | 3.256633 | 141.7868
| 63.007875 | 16.9545 | 0.9906677 | 97.96653 | 0.9960237 | 67775.98 | 4.490945 | 126.9277
| 63.007875 | 15.95438 | 0.9840748 | 88.63133 | 0.9968551 | 63929.53 | 5.494728 | 133.0903
| 63.007875 | 14.95425 | 0.981026 | 105.7357 | 0.9952019 | 77588.75 | 3.794871 | 134.5143
| 63.007875 | 13.954125 | 0.9707607 | 99.82993 | 0.9952168 | 74838.39 | 4.248142 | 137.6503
| 63.007875 | 12.954 | 0.974561 | 107.0729 | 0.9970326 | 83390.77 | 3.672733 | 143.1685
| 63.007875 | 11.95387 | 0.9582406 | 86.30312 | 0.9968238 | 73990.75 | 5.581268 | 158.7175
| 63.007875 | 10.95375 | 0.9607062 | 98.43293 | 0.996889 | 71935.77 | 4.402438 | 134.1732
| 63.007875 | 9.953625 | 0.96211 | 98.92895 | 0.996717 | 71958.04 | 4.360346 | 133.5054
| 63.007875 | 8.9535 | 0.94708 | 108.9035 | 0.9956109 | 83696.3 | 3.551897 | 141.1653
| 63.007875 | 7.953375 | 0.9447813 | 111.2391 | 0.9953582 | 83362.25 | 3.416533 | 137.473
| 63.007875 | 6.95325 | 0.9538957 | 124.7395 | 0.9954168 | 84142.47 | 2.759699 | 123.1546
| 63.007875 | 5.953125 | 0.9342079 | 113.4134 | 0.9973003 | 88429.85 | 3.276299 | 143.4018
| 63.007875 | 4.953 | 0.93263 | 115.1751 | 0.9954678 | 78488.91 | 3.233005 | 124.4837
| 63.007875 | 3.952875 | 0.9268157 | 115.5116 | 0.9942666 | 80179.35 | 3.200709 | 126.8699
| 63.007875 | 2.95275 | 0.9180694 | 114.7936 | 0.997167 | 80456.69 | 3.247151 | 128.1908
| 63.007875 | 1.952625 | 0.9077611 | 107.4558 | 0.9957206 | 81910.78 | 3.653244 | 139.9565
| 63.007875 | 0.9525 | 0.9049551 | 109.992 | 0.9966327 | 88452.71 | 3.463478 | 148.1322
| 63.007875 | 0 | 0.9013925 | 112.8384 | 0.9963649 | 86372.36 | 3.314459 | 140.6038
| 64.008 | 98.96475 | 1.421262 | 115.8818 | 0.99542 | 89717.71 | 3.136041 | 142.3464
| 64.008 | 97.96463 | 1.402223 | 105.7481 | 0.9952999 | 80378.41 | 3.772393 | 139.5388
| 64.008 | 96.9645 | 1.4028 | 97.2755 | 0.9965977 | 74826.93 | 4.464377 | 141.457
| 64.008 | 95.964375 | 1.395348 | 103.9224 | 0.9972385 | 77187.75 | 3.931251 | 136.2717
| 64.008 | 94.96425 | 1.401108 | 120.4155 | 0.9948927 | 82552.96 | 2.952551 | 125.2411
| 64.008 | 93.96412 | 1.395519 | 114.453 | 0.993387 | 84509.8 | 3.227602 | 135.3403
| 64.008 | 92.964 | 1.401113 | 128.6721 | 0.9950058 | 86888.69 | 2.593077 | 123.3183
| 64.008 | 91.96387 | 1.389169 | 120.6143 | 0.996788 | 93965.54 | 2.900559 | 143.4133
| 64.008 | 90.96375 | 1.387037 | 124.0235 | 0.9958625 | 83439.21 | 2.793931 | 122.8163
| 64.008 | 89.96363 | 1.372929 | 115.6018 | 0.9962791 | 93519.22 | 3.136187 | 149.1966
| 64.008 | 88.9635 | 1.367413 | 118.6039 | 0.9957289 | 86633.93 | 3.019574 | 133.8665
| 64.008 | 87.963375 | 1.366189 | 124.7831 | 0.9959569 | 85918.44 | 2.752072 | 125.843
| 64.008 | 86.96325 | 1.367036 | 129.277 | 0.9955517 | 92383.85 | 2.553345 | 130.9464
| 64.008 | 85.96312 | 1.353668 | 119.5436 | 0.9958072 | 89302.5 | 2.96424 | 137.0998
| 64.008 | 84.963 | 1.342264 | 113.3027 | 0.9958999 | 84108.33 | 3.300196 | 136.1247
| 64.008 | 83.96287 | 1.341969 | 117.8573 | 0.9958716 | 85073.34 | 3.063134 | 132.1978
| 64.008 | 82.96275 | 1.33557 | 120.9135 | 0.9948043 | 81791.57 | 2.933495 | 123.5014
| 64.008 | 81.96263 | 1.329518 | 112.5194 | 0.9946144 | 81731.48 | 3.352005 | 133.0402
| 64.008 | 80.9625 | 1.320655 | 93.16577 | 0.9954243 | 67393.39 | 4.935099 | 133.0565
| 64.008 | 79.962375 | 1.319201 | 96.47932 | 0.996247 | 80051.65 | 4.474789 | 153.06
| 64.008 | 78.96225 | 1.308896 | 98.62421 | 0.9952387 | 82485.78 | 4.270489 | 154.3157
| 64.008 | 77.96212 | 1.317844 | 127.0728 | 0.9955299 | 89805.79 | 2.644809 | 129.3756
| 64.008 | 76.962 | 1.301529 | 114.6305 | 0.9955125 | 84960.38 | 3.223799 | 135.903
| 64.008 | 75.96188 | 1.297394 | 112.9889 | 0.9939223 | 79741.08 | 3.336034 | 129.0893
| 64.008 | 74.96175 | 1.292886 | 109.4929 | 0.9948456 | 74971.72 | 3.575829 | 125.1649
| 64.008 | 73.961625 | 1.300618 | 124.7166 | 0.9941415 | 88517.09 | 2.73873 | 129.9154
| 64.008 | 72.9615 | 1.284901 | 111.4006 | 0.996639 | 85085.76 | 3.40217 | 140.2702
| 64.008 | 71.96137 | 1.277768 | 105.1682 | 0.9964882 | 73676.05 | 3.873481 | 128.2612
| 64.008 | 70.96125 | 1.276894 | 117.893 | 0.99604 | 84840.84 | 3.063162 | 131.7776
| 64.008 | 69.96112 | 1.262992 | 104.7171 | 0.9951245 | 82281.91 | 3.825955 | 144.4836
| 64.008 | 68.961 | 1.266095 | 110.8773 | 0.9954654 | 73934.74 | 3.50391 | 121.7854
| 64.008 | 67.96088 | 1.264691 | 125.2125 | 0.9951928 | 91001.96 | 2.712646 | 133.2412
| 64.008 | 66.96075 | 1.251114 | 116.661 | 0.9959363 | 88589.55 | 3.104564 | 139.4643
| 64.008 | 65.960625 | 1.246294 | 114.9408 | 0.9953162 | 83618.17 | 3.214298 | 133.2653
| 64.008 | 64.9605 | 1.239866 | 113.7555 | 0.9950393 | 87093.29 | 3.256604 | 140.6315
| 64.008 | 63.96037 | 1.243506 | 119.9931 | 0.9970341 | 86689.18 | 2.959349 | 132.3469
| 64.008 | 62.96025 | 1.231611 | 109.6128 | 0.9961934 | 80669.68 | 3.531865 | 134.9005
| 64.008 | 61.96012 | 1.232485 | 114.685 | 0.9958326 | 82114.66 | 3.238027 | 131.0652
| 64.008 | 60.96 | 1.235974 | 122.1434 | 0.9951839 | 83257.4 | 2.873019 | 124.4974
| 64.008 | 59.95988 | 1.216397 | 98.97182 | 0.996601 | 72917.11 | 4.345077 | 135.2625
| 64.008 | 58.95975 | 1.211237 | 91.60519 | 0.9957627 | 70140.29 | 5.050462 | 141.0408
| 64.008 | 57.959625 | 1.214637 | 111.4503 | 0.9969056 | 77904.99 | 3.446467 | 127.8574
| 64.008 | 56.9595 | 1.195071 | 97.2841 | 0.9946673 | 78539.13 | 4.413742 | 148.7006
| 64.008 | 55.95937 | 1.204752 | 112.8443 | 0.997245 | 85562.55 | 3.32193 | 139.2128
| 64.008 | 54.95925 | 1.185681 | 99.03885 | 0.9959521 | 81908.96 | 4.246307 | 152.5113
| 64.008 | 53.95913 | 1.179363 | 94.18662 | 0.9969626 | 77649.07 | 4.70718 | 152.0915
| 64.008 | 52.959 | 1.17957 | 111.8101 | 0.9965729 | 86545.75 | 3.370715 | 142.2665
| 64.008 | 51.95888 | 1.172013 | 114.2769 | 0.99429 | 82592.97 | 3.250921 | 132.3407
| 64.008 | 50.95875 | 1.167567 | 107.2235 | 0.9969296 | 85274.13 | 3.65036 | 146.3665
| 64.008 | 49.95862 | 1.16474 | 110.6595 | 0.9956912 | 77916.79 | 3.487317 | 128.8193
| 64.008 | 48.9585 | 1.156572 | 92.57954 | 0.9971761 | 72959.11 | 4.92003 | 145.2239
| 64.008 | 47.95837 | 1.159363 | 113.5042 | 0.9962467 | 79508.5 | 3.318402 | 128.1127
| 64.008 | 46.95825 | 1.14383 | 110.4376 | 0.9956604 | 87397.39 | 3.439847 | 145.6202
| 64.008 | 45.95813 | 1.143371 | 108.5695 | 0.9963069 | 85533.61 | 3.563332 | 144.9149
| 64.008 | 44.958 | 1.134431 | 108.3214 | 0.9951326 | 86297.38 | 3.568842 | 146.6244
| 64.008 | 43.957875 | 1.139022 | 114.4006 | 0.9952276 | 88084.33 | 3.218505 | 141.489
| 64.008 | 42.95775 | 1.123735 | 99.98898 | 0.9957749 | 78996.1 | 4.197514 | 145.3554
| 64.008 | 41.95762 | 1.13551 | 107.9731 | 0.995288 | 78205.15 | 3.646054 | 132.6797
| 64.008 | 40.9575 | 1.115735 | 104.4765 | 0.9965648 | 76406.49 | 3.896486 | 134.0844
| 64.008 | 39.95737 | 1.124319 | 115.9764 | 0.9961732 | 90483.88 | 3.130504 | 143.5275
| 64.008 | 38.95725 | 1.125965 | 121.7773 | 0.9943653 | 79030.41 | 2.907593 | 118.2851
| 64.008 | 37.95713 | 1.104713 | 97.79415 | 0.9965222 | 77168.4 | 4.395046 | 145.224
| 64.008 | 36.957 | 1.109065 | 108.3622 | 0.9955863 | 73693.43 | 3.659587 | 124.3253
| 64.008 | 35.956875 | 1.103304 | 105.239 | 0.997285 | 76214.52 | 3.849243 | 132.7292
| 64.008 | 34.95675 | 1.086656 | 80.17747 | 0.996548 | 66808.09 | 6.54823 | 154.7207
| 64.008 | 33.95662 | 1.090007 | 114.3207 | 0.9968646 | 83582.91 | 3.252607 | 133.9799
| 64.008 | 32.9565 | 1.073368 | 102.9343 | 0.9974849 | 83708.41 | 3.948775 | 149.8428
| 64.008 | 31.95637 | 1.075179 | 110.406 | 0.9945271 | 79206.14 | 3.488301 | 131.3347
| 64.008 | 30.95625 | 1.063115 | 106.2883 | 0.9957839 | 85280.56 | 3.704704 | 147.7201
| 64.008 | 29.95613 | 1.060741 | 109.257 | 0.9974411 | 86556.19 | 3.520623 | 145.7936
| 64.008 | 28.956 | 1.058939 | 111.7297 | 0.9947563 | 86339.76 | 3.369301 | 141.9942
| 64.008 | 27.95587 | 1.057697 | 108.2309 | 0.9966208 | 74967.62 | 3.661467 | 126.7064
| 64.008 | 26.95575 | 1.040963 | 104.5721 | 0.9969968 | 80625.04 | 3.85678 | 141.664
| 64.008 | 25.95562 | 1.043337 | 113.1382 | 0.9959275 | 80036.33 | 3.333729 | 129.4307
| 64.008 | 24.9555 | 1.03156 | 84.85571 | 0.9965158 | 68471.34 | 5.858232 | 149.2907
| 64.008 | 23.95538 | 1.044048 | 123.8663 | 0.9961259 | 88562.48 | 2.779714 | 130.9375
| 64.008 | 22.95525 | 1.02614 | 114.0807 | 0.9950125 | 79806.18 | 3.28077 | 127.9187
| 64.008 | 21.95513 | 1.028356 | 125.5395 | 0.9961056 | 85291.48 | 2.724394 | 124.0949
| 64.008 | 20.955 | 1.026945 | 125.017 | 0.9944042 | 82281.08 | 2.753359 | 120.0211
| 64.008 | 19.95487 | 1.010644 | 115.4322 | 0.9949877 | 87170.35 | 3.169306 | 138.6178
| 64.008 | 18.95475 | 1.000942 | 107.1701 | 0.9953128 | 83261.31 | 3.660176 | 142.7764
| 64.008 | 17.95462 | 1.001762 | 116.6268 | 0.9950286 | 88954.93 | 3.101342 | 140.1089
| 64.008 | 16.9545 | 0.991153 | 101.3236 | 0.9958542 | 74485.73 | 4.139556 | 134.8694
| 64.008 | 15.95438 | 0.9861994 | 91.25464 | 0.9969418 | 65825.46 | 5.167021 | 132.8549
| 64.008 | 14.95425 | 0.9853833 | 100.1501 | 0.9979626 | 69562.51 | 4.296917 | 127.3517
| 64.008 | 13.954125 | 0.9715754 | 100.4748 | 0.995833 | 78695.39 | 4.163226 | 144.0417
| 64.008 | 12.954 | 0.9787983 | 98.92461 | 0.9967035 | 71004.36 | 4.372083 | 131.7072
| 64.008 | 11.95387 | 0.9708631 | 94.11834 | 0.9970388 | 73745.48 | 4.761212 | 144.2947
| 64.008 | 10.95375 | 0.9780547 | 111.1267 | 0.9964979 | 72354 | 3.506482 | 118.856
| 64.008 | 9.953625 | 0.954289 | 88.89152 | 0.9949855 | 69159.22 | 5.351837 | 143.5208
| 64.008 | 8.9535 | 0.956998 | 113.6631 | 0.9956172 | 84773.71 | 3.276101 | 136.7994
| 64.008 | 7.953375 | 0.9505579 | 116.5046 | 0.9958299 | 86361.38 | 3.12263 | 135.9421
| 64.008 | 6.95325 | 0.9373936 | 105.977 | 0.9953935 | 84200.63 | 3.730311 | 146.1883
| 64.008 | 5.953125 | 0.9409812 | 117.2139 | 0.995037 | 81749.14 | 3.108855 | 127.506
| 64.008 | 4.953 | 0.9381104 | 118.3576 | 0.9964762 | 84750.12 | 3.042897 | 131.0934
| 64.008 | 3.952875 | 0.9279865 | 112.6914 | 0.9955092 | 87960.02 | 3.310721 | 143.5324
| 64.008 | 2.95275 | 0.9416092 | 131.9731 | 0.9957205 | 81165.99 | 2.497023 | 111.863
| 64.008 | 1.952625 | 0.9183362 | 117.607 | 0.9974043 | 88176.25 | 3.065651 | 137.6187
| 64.008 | 0.9525 | 0.9032827 | 108.0022 | 0.9963775 | 87764.14 | 3.584578 | 149.7546
| 64.008 | 0 | 0.9048488 | 112.4319 | 0.9956414 | 82664.21 | 3.355125 | 134.7527
| 65.00813 | 98.96475 | 1.422162 | 117.9585 | 0.9957458 | 82118.53 | 3.073045 | 127.2707
| 65.00813 | 97.96463 | 1.407978 | 110.498 | 0.9968149 | 81451.68 | 3.477005 | 135.1312
| 65.00813 | 96.9645 | 1.403153 | 88.68429 | 0.9954504 | 75573.95 | 5.276501 | 157.5812
| 65.00813 | 95.964375 | 1.398202 | 102.1914 | 0.9960339 | 78539.56 | 4.037425 | 141.2068
| 65.00813 | 94.96425 | 1.403539 | 118.379 | 0.9971617 | 82509.06 | 3.055713 | 127.4436
| 65.00813 | 93.96412 | 1.393773 | 109.4479 | 0.9964384 | 88262.26 | 3.49548 | 148.5643
| 65.00813 | 92.964 | 1.393622 | 120.7576 | 0.9962409 | 87557.11 | 2.918294 | 132.8531
| 65.00813 | 91.96387 | 1.38208 | 117.3147 | 0.995547 | 82774.14 | 3.100172 | 129.0677
| 65.00813 | 90.96375 | 1.387251 | 126.3517 | 0.9956889 | 81070.34 | 2.708803 | 116.8953
| 65.00813 | 89.96363 | 1.374463 | 118.5641 | 0.9961333 | 83249.54 | 3.039441 | 128.4206
| 65.00813 | 88.9635 | 1.366324 | 119.1226 | 0.9946233 | 85894.47 | 2.994975 | 132.0457
| 65.00813 | 87.963375 | 1.357515 | 118.7895 | 0.9961164 | 85038.9 | 3.019782 | 131.0593
| 65.00813 | 86.96325 | 1.356117 | 119.2649 | 0.9944071 | 83610.29 | 2.998654 | 128.1946
| 65.00813 | 85.96312 | 1.352388 | 119.1221 | 0.9946575 | 84880.81 | 2.999947 | 130.4065
| 65.00813 | 84.963 | 1.34305 | 111.7375 | 0.9958089 | 80695.24 | 3.406857 | 132.2536
| 65.00813 | 83.96287 | 1.356366 | 129.6854 | 0.9958783 | 80682.93 | 2.582479 | 113.2105
| 65.00813 | 82.96275 | 1.33373 | 109.0423 | 0.9952822 | 77497.07 | 3.585349 | 130.0844
| 65.00813 | 81.96263 | 1.3381 | 103.1826 | 0.9955953 | 73529.25 | 4.010427 | 130.5708
| 65.00813 | 80.9625 | 1.323999 | 94.10517 | 0.9967535 | 73287.94 | 4.766735 | 143.3911
| 65.00813 | 79.962375 | 1.313843 | 89.49975 | 0.9961689 | 76647.85 | 5.178224 | 158.3752
| 65.00813 | 78.96225 | 1.329565 | 129.6511 | 0.9951354 | 87306.35 | 2.555661 | 122.9679
| 65.00813 | 77.96212 | 1.307617 | 116.5606 | 0.9950743 | 82944.19 | 3.134836 | 130.2155
| 65.00813 | 76.962 | 1.301796 | 113.8632 | 0.9961608 | 86151.95 | 3.260047 | 138.8976
| 65.00813 | 75.96188 | 1.302843 | 119.5623 | 0.9957764 | 81549.09 | 3.000015 | 124.5809
| 65.00813 | 74.96175 | 1.293119 | 109.3033 | 0.996731 | 84984.43 | 3.524483 | 142.9204
| 65.00813 | 73.961625 | 1.300513 | 120.0998 | 0.9956498 | 81102.36 | 2.977001 | 123.2901
| 65.00813 | 72.9615 | 1.289047 | 111.2676 | 0.9954485 | 72858.56 | 3.489677 | 119.5319
| 65.00813 | 71.96137 | 1.278297 | 109.2877 | 0.9946732 | 78364.21 | 3.56144 | 131.2776
| 65.00813 | 70.96125 | 1.270774 | 106.8001 | 0.9965561 | 85420.7 | 3.67449 | 147.2403
| 65.00813 | 69.96112 | 1.271512 | 113.9837 | 0.996902 | 88288.7 | 3.245403 | 142.4014
| 65.00813 | 68.961 | 1.261641 | 104.7237 | 0.9962968 | 79147.75 | 3.855083 | 138.7336
| 65.00813 | 67.96088 | 1.256455 | 112.566 | 0.9965669 | 84686.37 | 3.339453 | 138.0588
| 65.00813 | 66.96075 | 1.26092 | 124.9094 | 0.9950987 | 84275.81 | 2.751154 | 123.1812
| 65.00813 | 65.960625 | 1.245059 | 114.3365 | 0.9965814 | 86385.2 | 3.235513 | 138.6949
| 65.00813 | 64.9605 | 1.240029 | 112.0563 | 0.995662 | 79770.43 | 3.394361 | 130.283
| 65.00813 | 63.96037 | 1.241706 | 114.112 | 0.9956784 | 82024.33 | 3.268166 | 131.6007
| 65.00813 | 62.96025 | 1.235205 | 115.8326 | 0.9961711 | 88758.37 | 3.145682 | 140.7985
| 65.00813 | 61.96012 | 1.230984 | 115.7772 | 0.9950282 | 76399.19 | 3.213589 | 120.3977
| 65.00813 | 60.96 | 1.221509 | 107.3471 | 0.9953396 | 84228.55 | 3.642731 | 144.2753
| 65.00813 | 59.95988 | 1.213489 | 86.49899 | 0.9965721 | 79851.75 | 5.469759 | 171.4315
| 65.00813 | 58.95975 | 1.21389 | 89.93777 | 0.9976796 | 68415.98 | 5.266962 | 140.2614
| 65.00813 | 57.959625 | 1.206157 | 99.44571 | 0.9974894 | 84453.4 | 4.200681 | 156.865
| 65.00813 | 56.9595 | 1.208818 | 107.2396 | 0.9969369 | 77715.19 | 3.703372 | 132.7828
| 65.00813 | 55.95937 | 1.198212 | 99.17874 | 0.9949488 | 75757.29 | 4.288872 | 140.3547
| 65.00813 | 54.95925 | 1.187536 | 99.0612 | 0.9963534 | 89075.78 | 4.189355 | 166.7131
| 65.00813 | 53.95913 | 1.181512 | 100.5413 | 0.997113 | 78498.66 | 4.166241 | 143.5846
| 65.00813 | 52.959 | 1.17525 | 107.0195 | 0.9954762 | 75356.82 | 3.730547 | 128.8791
| 65.00813 | 51.95888 | 1.17882 | 116.3109 | 0.9975063 | 81031.4 | 3.166846 | 127.3888
| 65.00813 | 50.95875 | 1.16785 | 110.9821 | 0.9961164 | 89839.36 | 3.397535 | 149.1896
| 65.00813 | 49.95862 | 1.16686 | 111.5045 | 0.996725 | 75270.09 | 3.461976 | 123.3306
| 65.00813 | 48.9585 | 1.173004 | 112.9903 | 0.995851 | 74970.11 | 3.376392 | 121.1294
| 65.00813 | 47.95837 | 1.155342 | 106.8176 | 0.9965858 | 88068.63 | 3.656927 | 152.0693
| 65.00813 | 46.95825 | 1.146253 | 108.7869 | 0.9957996 | 88384.35 | 3.531311 | 149.7281
| 65.00813 | 45.95813 | 1.14338 | 109.0743 | 0.9960931 | 82425.34 | 3.551881 | 138.6896
| 65.00813 | 44.958 | 1.144824 | 114.2867 | 0.9960273 | 89245.33 | 3.221631 | 143.632
| 65.00813 | 43.957875 | 1.149377 | 120.7154 | 0.9961222 | 84445.72 | 2.93391 | 127.9302
| 65.00813 | 42.95775 | 1.138599 | 98.77961 | 0.9974557 | 76475.62 | 4.326352 | 142.373
| 65.00813 | 41.95762 | 1.12713 | 101.8382 | 0.9956668 | 75458.75 | 4.090292 | 135.9572
| 65.00813 | 40.9575 | 1.117255 | 105.207 | 0.9966547 | 84851.25 | 3.781719 | 148.5358
| 65.00813 | 39.95737 | 1.118072 | 106.8073 | 0.9960757 | 80606.51 | 3.705245 | 138.5055
| 65.00813 | 38.95725 | 1.120599 | 112.8399 | 0.9949409 | 78954.06 | 3.353306 | 127.9526
| 65.00813 | 37.95713 | 1.104961 | 94.01783 | 0.9979829 | 79378.95 | 4.709107 | 155.9463
| 65.00813 | 36.957 | 1.09586 | 93.2269 | 0.9973735 | 73452.03 | 4.851555 | 145.1619
| 65.00813 | 35.956875 | 1.094345 | 83.21053 | 0.9950927 | 73221.63 | 5.969619 | 163.2039
| 65.00813 | 34.95675 | 1.101896 | 105.8803 | 0.996423 | 79062.55 | 3.778831 | 136.9905
| 65.00813 | 33.95662 | 1.086287 | 90.10659 | 0.996555 | 72730.21 | 5.171973 | 148.9528
| 65.00813 | 32.9565 | 1.075766 | 93.78186 | 0.9970807 | 72444.24 | 4.810337 | 142.2195
| 65.00813 | 31.95637 | 1.076892 | 111.1038 | 0.9966055 | 81391.09 | 3.441567 | 134.2521
| 65.00813 | 30.95625 | 1.069816 | 107.7025 | 0.9971006 | 77151.26 | 3.679076 | 131.1932
| 65.00813 | 29.95613 | 1.063474 | 106.9107 | 0.9959454 | 80233.21 | 3.700819 | 137.6935
| 65.00813 | 28.956 | 1.058804 | 109.1176 | 0.9965702 | 86533.9 | 3.525508 | 145.9392
| 65.00813 | 27.95587 | 1.050499 | 102.9572 | 0.9964166 | 77873.91 | 3.989748 | 138.8728
| 65.00813 | 26.95575 | 1.050595 | 115.0029 | 0.9961486 | 86622.98 | 3.198187 | 138.2486
| 65.00813 | 25.95562 | 1.039561 | 108.0457 | 0.9959444 | 91339.15 | 3.559957 | 156.2154
| 65.00813 | 24.9555 | 1.037625 | 97.78706 | 0.9973168 | 77625.27 | 4.395048 | 146.1412
| 65.00813 | 23.95538 | 1.041788 | 111.7724 | 0.9952016 | 73453.81 | 3.454495 | 119.9596
| 65.00813 | 22.95525 | 1.039603 | 122.978 | 0.9941847 | 83270.18 | 2.833596 | 123.6267
| 65.00813 | 21.95513 | 1.023287 | 115.6732 | 0.9963189 | 85660.85 | 3.169565 | 135.7987
| 65.00813 | 20.955 | 1.027925 | 125.4248 | 0.9963662 | 83148.56 | 2.738986 | 120.9493
| 65.00813 | 19.95487 | 1.009764 | 111.2077 | 0.9950116 | 89376.7 | 3.383017 | 148.0394
| 65.00813 | 18.95475 | 1.000825 | 102.5638 | 0.9959594 | 84442.47 | 3.962463 | 151.788
| 65.00813 | 17.95462 | 1.013963 | 125.84 | 0.9961521 | 82428.24 | 2.72469 | 119.4421
| 65.00813 | 16.9545 | 0.9955653 | 113.4654 | 0.9944081 | 82368.24 | 3.295858 | 132.9527
| 65.00813 | 15.95438 | 0.9861955 | 98.14177 | 0.9950488 | 76211.95 | 4.368702 | 142.7999
| 65.00813 | 14.95425 | 0.989183 | 106.5437 | 0.9958349 | 75339.46 | 3.763298 | 129.4558
| 65.00813 | 13.954125 | 0.9844193 | 110.0402 | 0.9956983 | 84438.05 | 3.480288 | 140.9397
| 65.00813 | 12.954 | 0.9746353 | 90.15626 | 0.9973943 | 70324.75 | 5.209466 | 143.8526
| 65.00813 | 11.95387 | 0.9661881 | 91.65294 | 0.9962893 | 70384.41 | 5.045049 | 141.4711
| 65.00813 | 10.95375 | 0.9677249 | 101.4934 | 0.9973574 | 76849.26 | 4.11086 | 139.068
| 65.00813 | 9.953625 | 0.9521358 | 82.0444 | 0.9964699 | 65420.85 | 6.307504 | 147.8249
| 65.00813 | 8.9535 | 0.9525735 | 109.9088 | 0.9949353 | 81377.35 | 3.504404 | 135.7385
| 65.00813 | 7.953375 | 0.9489207 | 113.9562 | 0.9964966 | 88765.38 | 3.242957 | 143.2506
| 65.00813 | 6.95325 | 0.9457108 | 113.9181 | 0.9973522 | 85576.68 | 3.264679 | 137.8615
| 65.00813 | 5.953125 | 0.9388188 | 115.3517 | 0.9954407 | 90097.15 | 3.160947 | 143.6789
| 65.00813 | 4.953 | 0.9411338 | 121.8789 | 0.9951854 | 85840.3 | 2.872795 | 128.8451
| 65.00813 | 3.952875 | 0.9282853 | 113.6754 | 0.9960478 | 83571.88 | 3.283825 | 134.7491
| 65.00813 | 2.95275 | 0.9276767 | 113.3078 | 0.9963497 | 81548 | 3.3167 | 131.7807
| 65.00813 | 1.952625 | 0.9195097 | 118.1997 | 0.9945143 | 83035.32 | 3.052281 | 128.4705
| 65.00813 | 0.9525 | 0.9101041 | 110.512 | 0.9959656 | 78101.14 | 3.495755 | 129.3189
| 65.00813 | 0 | 0.9080272 | 107.2855 | 0.995201 | 80205.77 | 3.673975 | 137.1305
| 66.00825 | 98.96475 | 1.429503 | 118.3403 | 0.996213 | 83625.35 | 3.048461 | 129.2842
| 66.00825 | 97.96463 | 1.423459 | 118.2235 | 0.9949882 | 81870.34 | 3.058936 | 126.5642
| 66.00825 | 96.9645 | 1.412932 | 97.71912 | 0.9962242 | 74851.86 | 4.424708 | 140.8231
| 66.00825 | 95.964375 | 1.416106 | 113.5553 | 0.9958849 | 79335.44 | 3.315351 | 127.7587
| 66.00825 | 94.96425 | 1.422581 | 129.5315 | 0.9956652 | 80163.41 | 2.589829 | 112.5916
| 66.00825 | 93.96412 | 1.405619 | 116.4525 | 0.9957887 | 82751.29 | 3.143858 | 130.0319
| 66.00825 | 92.964 | 1.398237 | 121.9257 | 0.995625 | 80951.39 | 2.895272 | 121.1305
| 66.00825 | 91.96387 | 1.4012 | 128.3093 | 0.994515 | 86563.23 | 2.606491 | 123.1903
| 66.00825 | 90.96375 | 1.399654 | 133.2544 | 0.9956286 | 85954.04 | 2.434507 | 117.5681
| 66.00825 | 89.96363 | 1.383794 | 122.2927 | 0.9950487 | 88128.23 | 2.844609 | 132.0016
| 66.00825 | 88.9635 | 1.374488 | 119.5607 | 0.9953165 | 85003.84 | 2.981242 | 130.111
| 66.00825 | 87.963375 | 1.365779 | 121.4859 | 0.9959778 | 85551.69 | 2.893947 | 128.8309
| 66.00825 | 86.96325 | 1.359865 | 117.8835 | 0.9964394 | 85648.48 | 3.061026 | 133.1142
| 66.00825 | 85.96312 | 1.354508 | 115.631 | 0.9958875 | 82538.65 | 3.186921 | 130.6468
| 66.00825 | 84.963 | 1.353371 | 119.8487 | 0.9960421 | 87641.44 | 2.958327 | 134.0423
| 66.00825 | 83.96287 | 1.340314 | 104.6774 | 0.9970833 | 80174.65 | 3.853553 | 140.6886
| 66.00825 | 82.96275 | 1.336242 | 107.082 | 0.9978032 | 79824.52 | 3.700931 | 136.755
| 66.00825 | 81.96263 | 1.331949 | 91.54294 | 0.9960214 | 70328.18 | 5.055518 | 141.5311
| 66.00825 | 80.9625 | 1.334298 | 98.57319 | 0.9957105 | 74588.56 | 4.354247 | 139.0249
| 66.00825 | 79.962375 | 1.321926 | 110.9597 | 0.9952555 | 86198.63 | 3.415261 | 142.7879
| 66.00825 | 78.96225 | 1.333781 | 131.9772 | 0.9933905 | 91952.89 | 2.452725 | 127.4948
| 66.00825 | 77.96212 | 1.312848 | 117.8992 | 0.9956264 | 82812.86 | 3.071808 | 128.4628
| 66.00825 | 76.962 | 1.309537 | 116.7153 | 0.9955484 | 86216.63 | 3.111936 | 135.4418
| 66.00825 | 75.96188 | 1.304982 | 114.4952 | 0.9962553 | 83298.36 | 3.242774 | 133.2814
| 66.00825 | 74.96175 | 1.317832 | 129.9912 | 0.9963704 | 80431.58 | 2.57365 | 112.5731
| 66.00825 | 73.961625 | 1.29561 | 111.299 | 0.9947988 | 72668.16 | 3.486738 | 119.1702
| 66.00825 | 72.9615 | 1.288223 | 108.6445 | 0.9971487 | 74901.57 | 3.638384 | 126.0939
| 66.00825 | 71.96137 | 1.283361 | 107.689 | 0.9950948 | 84896.5 | 3.616121 | 144.9953
| 66.00825 | 70.96125 | 1.27341 | 103.8696 | 0.995753 | 77087.16 | 3.928968 | 136.1405
| 66.00825 | 69.96112 | 1.283245 | 126.2075 | 0.9950255 | 84656.93 | 2.696956 | 122.4377
| 66.00825 | 68.961 | 1.286833 | 125.8574 | 0.9959771 | 80579.09 | 2.731846 | 116.6364
| 66.00825 | 67.96088 | 1.263699 | 104.8676 | 0.9944264 | 79241.53 | 3.836142 | 138.6801
| 66.00825 | 66.96075 | 1.251546 | 111.4067 | 0.9965155 | 85319.18 | 3.399991 | 140.6671
| 66.00825 | 65.960625 | 1.256014 | 120.6895 | 0.9958711 | 88865.94 | 2.914501 | 135.0327
| 66.00825 | 64.9605 | 1.242739 | 112.2065 | 0.9941958 | 83321.7 | 3.358045 | 136.1476
| 66.00825 | 63.96037 | 1.248904 | 121.3563 | 0.9949576 | 79901.76 | 2.923796 | 120.076
| 66.00825 | 62.96025 | 1.234106 | 112.7628 | 0.9969313 | 87498.42 | 3.314667 | 142.6539
| 66.00825 | 61.96012 | 1.231821 | 112.3336 | 0.9940897 | 81605.52 | 3.361014 | 133.0498
| 66.00825 | 60.96 | 1.225838 | 104.41 | 0.9969581 | 77940.92 | 3.889581 | 136.9729
| 66.00825 | 59.95988 | 1.229084 | 98.75966 | 0.9969905 | 77304.65 | 4.317108 | 143.9983
| 66.00825 | 58.95975 | 1.212913 | 97.54564 | 0.9953826 | 77004.6 | 4.411464 | 145.2757
| 66.00825 | 57.959625 | 1.207912 | 97.90044 | 0.9956398 | 79805.81 | 4.355374 | 150.2192
| 66.00825 | 56.9595 | 1.213573 | 106.4644 | 0.9954319 | 78384.03 | 3.741549 | 134.9734
| 66.00825 | 55.95937 | 1.199823 | 97.64942 | 0.9962765 | 77358.11 | 4.403809 | 145.8189
| 66.00825 | 54.95925 | 1.190175 | 97.42276 | 0.9975747 | 82324.24 | 4.381027 | 156.0416
| 66.00825 | 53.95913 | 1.189527 | 108.7087 | 0.9957622 | 91215.96 | 3.520207 | 154.9818
| 66.00825 | 52.959 | 1.185468 | 117.4486 | 0.9943228 | 82632.44 | 3.09003 | 128.6702
| 66.00825 | 51.95888 | 1.189568 | 122.9602 | 0.9951029 | 79799.23 | 2.854126 | 118.2891
| 66.00825 | 50.95875 | 1.172985 | 111.8431 | 0.9952697 | 85801.33 | 3.368002 | 140.9131
| 66.00825 | 49.95862 | 1.180053 | 125.5608 | 0.9946395 | 79014.21 | 2.747182 | 114.5578
| 66.00825 | 48.9585 | 1.170875 | 109.6757 | 0.9958665 | 77054.84 | 3.552764 | 128.5415
| 66.00825 | 47.95837 | 1.160831 | 110.8541 | 0.9971833 | 77154.35 | 3.487549 | 127.2977
| 66.00825 | 46.95825 | 1.153101 | 111.3804 | 0.994493 | 85918.42 | 3.390145 | 141.7231
| 66.00825 | 45.95813 | 1.144643 | 108.169 | 0.9953696 | 79666.85 | 3.623287 | 135.0048
| 66.00825 | 44.958 | 1.153105 | 121.6751 | 0.9960732 | 92415.65 | 2.857612 | 139.5865
| 66.00825 | 43.957875 | 1.138382 | 109.8317 | 0.9951656 | 82391.44 | 3.503235 | 137.6157
| 66.00825 | 42.95775 | 1.139719 | 101.4597 | 0.9975476 | 76440.49 | 4.118217 | 138.3529
| 66.00825 | 41.95762 | 1.132052 | 108.7998 | 0.9955611 | 79088.58 | 3.589491 | 133.1727
| 66.00825 | 40.9575 | 1.121503 | 103.1095 | 0.9966776 | 82859.56 | 3.939179 | 147.9635
| 66.00825 | 39.95737 | 1.123296 | 112.139 | 0.9955261 | 81562.69 | 3.377693 | 133.2348
| 66.00825 | 38.95725 | 1.11542 | 102.3522 | 0.9970072 | 74765.49 | 4.065512 | 133.978
| 66.00825 | 37.95713 | 1.100506 | 83.44078 | 0.9957451 | 72034.49 | 5.966222 | 160.0262
| 66.00825 | 36.957 | 1.103578 | 108.1401 | 0.995859 | 76578.71 | 3.650731 | 129.6193
| 66.00825 | 35.956875 | 1.09438 | 100.167 | 0.9972335 | 75054.45 | 4.229589 | 137.6006
| 66.00825 | 34.95675 | 1.101166 | 110.9758 | 0.9957389 | 76708.63 | 3.477858 | 126.3757
| 66.00825 | 33.95662 | 1.089936 | 102.9014 | 0.9946243 | 84282.71 | 3.933695 | 150.9413
| 66.00825 | 32.9565 | 1.089084 | 100.2734 | 0.9972147 | 73468.98 | 4.238008 | 134.4613
| 66.00825 | 31.95637 | 1.079713 | 106.9786 | 0.9957623 | 77591.24 | 3.716014 | 132.8876
| 66.00825 | 30.95625 | 1.07465 | 106.8823 | 0.9962567 | 82998.68 | 3.684187 | 142.7172
| 66.00825 | 29.95613 | 1.069076 | 109.5246 | 0.9965896 | 83540.2 | 3.5198 | 140.0609
| 66.00825 | 28.956 | 1.068483 | 100.8726 | 0.9980391 | 72032.63 | 4.211239 | 130.9605
| 66.00825 | 27.95587 | 1.055635 | 99.97023 | 0.9978639 | 69062.91 | 4.317115 | 126.6636
| 66.00825 | 26.95575 | 1.048309 | 111.7822 | 0.9951868 | 84052.31 | 3.381153 | 137.9619
| 66.00825 | 25.95562 | 1.044013 | 103.6873 | 0.9959517 | 74010.12 | 3.971196 | 130.7809
| 66.00825 | 24.9555 | 1.038578 | 91.55368 | 0.9974816 | 81070.84 | 4.921834 | 163.9892
| 66.00825 | 23.95538 | 1.04239 | 103.0572 | 0.9969186 | 71800.3 | 4.043656 | 127.6117
| 66.00825 | 22.95525 | 1.029726 | 109.354 | 0.9955443 | 83842.4 | 3.52376 | 140.8121
| 66.00825 | 21.95513 | 1.026159 | 113.5581 | 0.9956975 | 78629.03 | 3.319063 | 126.5721
| 66.00825 | 20.955 | 1.022836 | 119.9138 | 0.9966384 | 91154.5 | 2.942422 | 139.6817
| 66.00825 | 19.95487 | 1.01412 | 113.3758 | 0.9965404 | 82160.72 | 3.310046 | 132.7355
| 66.00825 | 18.95475 | 1.023387 | 124.101 | 0.9963419 | 81525.5 | 2.801026 | 119.8043
| 66.00825 | 17.95462 | 1.011089 | 114.4545 | 0.9963741 | 82632.51 | 3.249146 | 132.2148
| 66.00825 | 16.9545 | 0.998348 | 109.9762 | 0.9956598 | 82360.5 | 3.496935 | 137.3777
| 66.00825 | 15.95438 | 0.9880963 | 93.26319 | 0.9955867 | 76565.03 | 4.798245 | 151.4305
| 66.00825 | 14.95425 | 0.9839111 | 105.4966 | 0.9961013 | 78618.78 | 3.80641 | 136.7061
| 66.00825 | 13.954125 | 0.9875784 | 99.3755 | 0.9958614 | 77317.92 | 4.262022 | 143.0671
| 66.00825 | 12.954 | 0.9770129 | 93.38917 | 0.9983209 | 75782.98 | 4.811586 | 149.6583
| 66.00825 | 11.95387 | 0.9707202 | 93.22761 | 0.9957652 | 76726.71 | 4.800695 | 151.8271
| 66.00825 | 10.95375 | 0.9763646 | 107.2176 | 0.9943702 | 79094.26 | 3.683003 | 135.2288
| 66.00825 | 9.953625 | 0.9575556 | 86.20116 | 0.9971589 | 72069.21 | 5.628019 | 154.6811
| 66.00825 | 8.9535 | 0.9608817 | 114.3247 | 0.9957181 | 82692.92 | 3.253174 | 132.4661
| 66.00825 | 7.953375 | 0.9521606 | 111.8612 | 0.9953255 | 80484.61 | 3.39934 | 131.7351
| 66.00825 | 6.95325 | 0.9462001 | 112.6606 | 0.9961795 | 85765.07 | 3.32674 | 139.7877
| 66.00825 | 5.953125 | 0.9626122 | 137.5675 | 0.9958068 | 85869.24 | 2.294767 | 113.6235
| 66.00825 | 4.953 | 0.9341975 | 114.7263 | 0.9946323 | 87945.51 | 3.200195 | 140.8247
| 66.00825 | 3.952875 | 0.9365019 | 120.8567 | 0.9954872 | 87628.74 | 2.911065 | 132.8465
| 66.00825 | 2.95275 | 0.9258431 | 113.7541 | 0.9967622 | 84019 | 3.279777 | 135.4166
| 66.00825 | 1.952625 | 0.9160781 | 114.2722 | 0.9962152 | 86742.07 | 3.235657 | 139.3793
| 66.00825 | 0.9525 | 0.9162725 | 114.8909 | 0.9959259 | 82189.83 | 3.2272 | 130.9459
| 66.00825 | 0 | 0.9065166 | 101.5487 | 0.9959641 | 79981.36 | 4.071689 | 144.8714
| 67.00837 | 98.96475 | 1.422605 | 109.9355 | 0.9951342 | 80852.08 | 3.507153 | 134.7904
| 67.00837 | 97.96463 | 1.413154 | 106.5051 | 0.9943031 | 86184.95 | 3.678702 | 149.0422
| 67.00837 | 96.9645 | 1.411543 | 93.95288 | 0.9964075 | 71505.87 | 4.803047 | 140.0555
| 67.00837 | 95.964375 | 1.415888 | 114.2184 | 0.9952357 | 79110.42 | 3.278659 | 126.6022
| 67.00837 | 94.96425 | 1.401026 | 106.8517 | 0.9960213 | 84985.37 | 3.67179 | 146.3649
| 67.00837 | 93.96412 | 1.400255 | 113.2643 | 0.9962592 | 85625.54 | 3.295159 | 138.7678
| 67.00837 | 92.964 | 1.39405 | 119.023 | 0.9954822 | 80664.24 | 3.029048 | 123.7521
| 67.00837 | 91.96387 | 1.390486 | 120.8615 | 0.9960806 | 87391.95 | 2.913844 | 132.4674
| 67.00837 | 90.96375 | 1.385589 | 120.5105 | 0.9949524 | 91812.47 | 2.907436 | 140.0093
| 67.00837 | 89.96363 | 1.376681 | 118.2951 | 0.994493 | 84641.31 | 3.03952 | 130.9686
| 67.00837 | 88.9635 | 1.371426 | 119.0013 | 0.9937194 | 89038.67 | 2.983298 | 137.3015
| 67.00837 | 87.963375 | 1.362928 | 118.0471 | 0.9953191 | 81727.06 | 3.069363 | 126.5334
| 67.00837 | 86.96325 | 1.355365 | 115.0443 | 0.9955629 | 84522.3 | 3.204932 | 134.6564
| 67.00837 | 85.96312 | 1.352369 | 113.8503 | 0.9956919 | 82264.91 | 3.280721 | 132.3224
| 67.00837 | 84.963 | 1.346452 | 114.1439 | 0.9952636 | 83947.4 | 3.253892 | 134.7947
| 67.00837 | 83.96287 | 1.35275 | 122.011 | 0.9956705 | 81806.32 | 2.887406 | 122.3747
| 67.00837 | 82.96275 | 1.335735 | 90.08448 | 0.9956403 | 69462.68 | 5.220132 | 142.1503
| 67.00837 | 81.96263 | 1.329922 | 93.37786 | 0.996831 | 76903.62 | 4.790479 | 151.9499
| 67.00837 | 80.9625 | 1.32961 | 104.928 | 0.9960935 | 75729.41 | 3.869297 | 132.2514
| 67.00837 | 79.962375 | 1.321927 | 111.4636 | 0.9948674 | 83421.26 | 3.401548 | 137.279
| 67.00837 | 78.96225 | 1.315834 | 113.7855 | 0.994622 | 88327.46 | 3.247168 | 142.7032
| 67.00837 | 77.96212 | 1.310286 | 113.2122 | 0.9950963 | 83238.58 | 3.307019 | 134.7492
| 67.00837 | 76.962 | 1.314176 | 119.8779 | 0.995297 | 83351.93 | 2.974574 | 127.106
| 67.00837 | 75.96188 | 1.302848 | 112.5112 | 0.995653 | 87242.34 | 3.324837 | 142.5306
| 67.00837 | 74.96175 | 1.298569 | 109.3632 | 0.9968647 | 75660.8 | 3.586686 | 126.5303
| 67.00837 | 73.961625 | 1.288892 | 100.5708 | 0.9966556 | 74714.67 | 4.198811 | 136.3722
| 67.00837 | 72.9615 | 1.300195 | 113.1915 | 0.9962229 | 76730.63 | 3.354027 | 123.8341
| 67.00837 | 71.96137 | 1.281089 | 100.8488 | 0.9972446 | 75208.72 | 4.175257 | 136.9123
| 67.00837 | 70.96125 | 1.277017 | 106.2801 | 0.9968583 | 82391.8 | 3.729641 | 142.4716
| 67.00837 | 69.96112 | 1.272995 | 99.52279 | 0.9950382 | 80440.56 | 4.216886 | 148.858
| 67.00837 | 68.961 | 1.263267 | 108.0183 | 0.9952567 | 86506.78 | 3.586515 | 147.4378
| 67.00837 | 67.96088 | 1.267449 | 113.997 | 0.9965314 | 80111.51 | 3.28911 | 128.5435
| 67.00837 | 66.96075 | 1.253865 | 102.5131 | 0.9960235 | 72900.72 | 4.067749 | 130.3199
| 67.00837 | 65.960625 | 1.264629 | 129.2761 | 0.9949255 | 86723.82 | 2.570969 | 122.4722
| 67.00837 | 64.9605 | 1.248316 | 115.2456 | 0.9962504 | 80323 | 3.220952 | 127.4346
| 67.00837 | 63.96037 | 1.240429 | 111.3249 | 0.9979995 | 80308.99 | 3.441541 | 132.1292
| 67.00837 | 62.96025 | 1.25483 | 132.2199 | 0.9955585 | 79233.97 | 2.495769 | 108.8936
| 67.00837 | 61.96012 | 1.234203 | 113.8655 | 0.9956522 | 85516.12 | 3.261432 | 137.8063
| 67.00837 | 60.96 | 1.232517 | 106.3485 | 0.9966821 | 78748.21 | 3.751708 | 135.7965
| 67.00837 | 59.95988 | 1.219414 | 84.9183 | 0.9982259 | 72517.22 | 5.785327 | 158.1927
| 67.00837 | 58.95975 | 1.227158 | 108.4055 | 0.9958841 | 74890.73 | 3.647983 | 126.3504
| 67.00837 | 57.959625 | 1.210496 | 99.1928 | 0.997027 | 79019.03 | 4.265885 | 146.6483
| 67.00837 | 56.9595 | 1.209263 | 100.0117 | 0.9974845 | 83655.39 | 4.163644 | 154.3663
| 67.00837 | 55.95937 | 1.198108 | 93.04843 | 0.9959974 | 76125 | 4.826404 | 150.9017
| 67.00837 | 54.95925 | 1.195079 | 95.77974 | 0.9958358 | 75501.02 | 4.582051 | 145.1136
| 67.00837 | 53.95913 | 1.198435 | 111.4141 | 0.9976644 | 76261.77 | 3.463529 | 125.1215
| 67.00837 | 52.959 | 1.183938 | 111.4583 | 0.9951981 | 85812.53 | 3.389128 | 141.4427
| 67.00837 | 51.95888 | 1.181451 | 112.8501 | 0.9943355 | 82649.48 | 3.327232 | 134.1897
| 67.00837 | 50.95875 | 1.172519 | 112.3404 | 0.9975456 | 86099.87 | 3.347631 | 140.8004
| 67.00837 | 49.95862 | 1.167388 | 110.5665 | 0.9957968 | 81197 | 3.470596 | 134.5898
| 67.00837 | 48.9585 | 1.162495 | 108.0276 | 0.9969299 | 78321.69 | 3.648749 | 132.835
| 67.00837 | 47.95837 | 1.155294 | 99.91973 | 0.9972394 | 79789.84 | 4.202832 | 147.0107
| 67.00837 | 46.95825 | 1.155787 | 95.74334 | 0.9953154 | 73570.98 | 4.605417 | 141.3392
| 67.00837 | 45.95813 | 1.149396 | 102.115 | 0.9958383 | 83613.19 | 4.000228 | 150.9068
| 67.00837 | 44.958 | 1.150415 | 116.0097 | 0.9957542 | 87786.28 | 3.13999 | 138.9348
| 67.00837 | 43.957875 | 1.142044 | 104.5763 | 0.9962156 | 84078.66 | 3.827233 | 148.0352
| 67.00837 | 42.95775 | 1.133303 | 105.0993 | 0.9949768 | 80884.34 | 3.810174 | 141.365
| 67.00837 | 41.95762 | 1.135219 | 109.2287 | 0.9968673 | 77324.18 | 3.581942 | 129.5711
| 67.00837 | 40.9575 | 1.120558 | 100.4104 | 0.9969173 | 86418.22 | 4.109151 | 159.1058
| 67.00837 | 39.95737 | 1.122123 | 101.6268 | 0.9965953 | 79015.33 | 4.077383 | 142.9372
| 67.00837 | 38.95725 | 1.116845 | 96.45519 | 0.9959863 | 77418.79 | 4.502637 | 147.8406
| 67.00837 | 37.95713 | 1.110601 | 94.1918 | 0.9966453 | 69341.61 | 4.812724 | 135.3867
| 67.00837 | 36.957 | 1.101082 | 101.763 | 0.9961492 | 79037.15 | 4.064997 | 142.7707
| 67.00837 | 35.956875 | 1.108109 | 116.5949 | 0.9974894 | 83420.86 | 3.139246 | 130.9853
| 67.00837 | 34.95675 | 1.091881 | 104.2402 | 0.9943316 | 77531.5 | 3.892781 | 136.4243
| 67.00837 | 33.95662 | 1.0944 | 112.241 | 0.9965541 | 80779.57 | 3.380972 | 131.7846
| 67.00837 | 32.9565 | 1.086208 | 96.7474 | 0.995953 | 64616.9 | 4.645053 | 122.6084
| 67.00837 | 31.95637 | 1.076996 | 88.75187 | 0.9963288 | 68686.98 | 5.384721 | 142.7915
| 67.00837 | 30.95625 | 1.074378 | 104.8192 | 0.9958198 | 83063.89 | 3.816457 | 145.7889
| 67.00837 | 29.95613 | 1.06786 | 106.0899 | 0.9965908 | 85404.27 | 3.720098 | 148.249
| 67.00837 | 28.956 | 1.065394 | 100.2813 | 0.9965301 | 72535.8 | 4.244201 | 132.691
| 67.00837 | 27.95587 | 1.060176 | 106.7127 | 0.9965627 | 74249.16 | 3.764992 | 127.3268
| 67.00837 | 26.95575 | 1.047602 | 108.388 | 0.9966201 | 86941.01 | 3.567039 | 147.7083
| 67.00837 | 25.95562 | 1.043097 | 107.7799 | 0.9955293 | 80594.5 | 3.641463 | 137.1656
| 67.00837 | 24.9555 | 1.042714 | 102.266 | 0.9971796 | 81857.42 | 4.009431 | 147.3576
| 67.00837 | 23.95538 | 1.043107 | 109.7387 | 0.9954828 | 81526.33 | 3.515699 | 136.2263
| 67.00837 | 22.95525 | 1.031458 | 105.9501 | 0.9955006 | 86130.32 | 3.719672 | 149.7797
| 67.00837 | 21.95513 | 1.028052 | 114.4563 | 0.99613 | 85540.25 | 3.23205 | 137.1066
| 67.00837 | 20.955 | 1.031666 | 125.8397 | 0.9970234 | 88683.11 | 2.701754 | 128.9855
| 67.00837 | 19.95487 | 1.014468 | 115.3381 | 0.9956451 | 92306.19 | 3.152377 | 147.4684
| 67.00837 | 18.95475 | 1.00685 | 113.0626 | 0.9950647 | 83672.58 | 3.312476 | 135.6749
| 67.00837 | 17.95462 | 0.9983239 | 109.4424 | 0.9959144 | 80925.04 | 3.539149 | 135.5643
| 67.00837 | 16.9545 | 0.9930859 | 107.7706 | 0.9964967 | 82883.42 | 3.630181 | 141.2773
| 67.00837 | 15.95438 | 0.9925907 | 101.3435 | 0.995668 | 72493.23 | 4.15807 | 131.1397
| 67.00837 | 14.95425 | 0.9831029 | 105.5439 | 0.9970796 | 75798.84 | 3.83134 | 131.5794
| 67.00837 | 13.954125 | 0.9763 | 83.98582 | 0.9970232 | 71821.23 | 5.90839 | 158.4642
| 67.00837 | 12.954 | 0.9748636 | 90.50124 | 0.9965336 | 74542.29 | 5.104191 | 152.0686
| 67.00837 | 11.95387 | 0.9792706 | 101.2453 | 0.9956102 | 78876.15 | 4.102264 | 143.2267
| 67.00837 | 10.95375 | 0.9775074 | 108.3154 | 0.9950304 | 75342.8 | 3.646222 | 127.2357
| 67.00837 | 9.953625 | 0.9553503 | 82.80859 | 0.9975065 | 65403.86 | 6.208024 | 146.3547
| 67.00837 | 8.9535 | 0.9545505 | 108.8548 | 0.9962122 | 83797.44 | 3.55665 | 141.4188
| 67.00837 | 7.953375 | 0.953835 | 115.1009 | 0.9950771 | 79501.39 | 3.229098 | 126.2317
| 67.00837 | 6.95325 | 0.9452614 | 113.4581 | 0.9957982 | 86968.84 | 3.275856 | 140.8135
| 67.00837 | 5.953125 | 0.9448693 | 119.1641 | 0.9954189 | 80446.46 | 3.023342 | 123.2513
| 67.00837 | 4.953 | 0.9403556 | 121.0842 | 0.9952065 | 88240.46 | 2.897414 | 133.5619
| 67.00837 | 3.952875 | 0.9322661 | 117.6937 | 0.9965235 | 90366.59 | 3.048584 | 141.1363
| 67.00837 | 2.95275 | 0.9318441 | 116.619 | 0.9960294 | 81608.64 | 3.142718 | 127.966
| 67.00837 | 1.952625 | 0.9184256 | 117.0382 | 0.9946867 | 85495.73 | 3.096601 | 133.8503
| 67.00837 | 0.9525 | 0.915795 | 113.1856 | 0.9967368 | 80084.95 | 3.33395 | 129.4649
| 67.00837 | 0 | 0.9119649 | 99.80467 | 0.9966112 | 74880.06 | 4.256754 | 137.7862
| 68.0085 | 98.96475 | 1.428325 | 102.5033 | 0.9945378 | 76272.26 | 4.028169 | 136.5195
| 68.0085 | 97.96463 | 1.417047 | 96.49829 | 0.9957932 | 73966.04 | 4.536825 | 140.9552
| 68.0085 | 96.9645 | 1.419647 | 97.93378 | 0.9964403 | 79771.56 | 4.357092 | 150.1099
| 68.0085 | 95.964375 | 1.405168 | 106.6371 | 0.9945998 | 84887.98 | 3.679976 | 146.479
| 68.0085 | 94.96425 | 1.400149 | 107.4802 | 0.9974191 | 81940.51 | 3.658713 | 139.9977
| 68.0085 | 93.96412 | 1.416769 | 131.437 | 0.9949826 | 88165.84 | 2.488096 | 122.4831
| 68.0085 | 92.964 | 1.398121 | 120.8822 | 0.9957254 | 86782.15 | 2.914423 | 131.4644
| 68.0085 | 91.96387 | 1.402952 | 132.317 | 0.9940536 | 86375.71 | 2.4609 | 119.0315
| 68.0085 | 90.96375 | 1.389395 | 122.3663 | 0.9948591 | 84022.25 | 2.858698 | 125.4533
| 68.0085 | 89.96363 | 1.380171 | 121.2596 | 0.9956521 | 92229.39 | 2.875048 | 139.7829
| 68.0085 | 88.9635 | 1.377336 | 124.6061 | 0.9956725 | 86316.21 | 2.7568 | 126.6409
| 68.0085 | 87.963375 | 1.363782 | 119.3732 | 0.99398 | 86981.76 | 2.976144 | 133.5097
| 68.0085 | 86.96325 | 1.363238 | 121.8493 | 0.9947806 | 91716.86 | 2.848579 | 138.2401
| 68.0085 | 85.96312 | 1.355909 | 119.3209 | 0.9949809 | 85201.03 | 2.990265 | 130.6993
| 68.0085 | 84.963 | 1.344375 | 112.1192 | 0.9960232 | 77246.75 | 3.409483 | 125.9388
| 68.0085 | 83.96287 | 1.339723 | 110.5787 | 0.9959234 | 81034.55 | 3.471465 | 134.2942
| 68.0085 | 82.96275 | 1.33712 | 92.04743 | 0.9964772 | 70346.21 | 5.00673 | 140.7558
| 68.0085 | 81.96263 | 1.332061 | 93.72005 | 0.9969578 | 82210.9 | 4.70093 | 162.3348
| 68.0085 | 80.9625 | 1.341917 | 126.988 | 0.9956428 | 77959.4 | 2.697946 | 111.6677
| 68.0085 | 79.962375 | 1.330224 | 122.0336 | 0.9955373 | 86172.15 | 2.865734 | 129.2016
| 68.0085 | 78.96225 | 1.319068 | 117.6491 | 0.9957225 | 85849.57 | 3.06882 | 133.7146
| 68.0085 | 77.96212 | 1.319695 | 122.7118 | 0.9943193 | 79902.87 | 2.861802 | 118.6907
| 68.0085 | 76.962 | 1.305712 | 112.7738 | 0.9945805 | 88682.15 | 3.299037 | 144.664
| 68.0085 | 75.96188 | 1.309525 | 119.8476 | 0.9953123 | 86242.66 | 2.962239 | 131.7779
| 68.0085 | 74.96175 | 1.300218 | 114.0282 | 0.9948629 | 80022.05 | 3.281658 | 128.3389
| 68.0085 | 73.961625 | 1.292902 | 109.9202 | 0.9946591 | 87124.32 | 3.467256 | 145.8439
| 68.0085 | 72.9615 | 1.295712 | 113.8681 | 0.9959687 | 86997.16 | 3.254624 | 140.3315
| 68.0085 | 71.96137 | 1.281873 | 98.08066 | 0.9958785 | 75186.26 | 4.389094 | 140.9178
| 68.0085 | 70.96125 | 1.281225 | 102.3535 | 0.9966659 | 74230.53 | 4.069083 | 132.9854
| 68.0085 | 69.96112 | 1.2868 | 113.8034 | 0.9961667 | 74057.35 | 3.339496 | 118.7284
| 68.0085 | 68.961 | 1.267203 | 101.7885 | 0.9959045 | 80121.64 | 4.05255 | 144.7765
| 68.0085 | 67.96088 | 1.266029 | 114.297 | 0.9959238 | 76934.63 | 3.291355 | 122.9171
| 68.0085 | 66.96075 | 1.252766 | 96.90075 | 0.9942244 | 77832.98 | 4.450875 | 147.9151
| 68.0085 | 65.960625 | 1.248205 | 108.6968 | 0.9953728 | 81661.35 | 3.576854 | 137.8337
| 68.0085 | 64.9605 | 1.245305 | 110.5189 | 0.9958641 | 76462.34 | 3.506994 | 126.5027
| 68.0085 | 63.96037 | 1.23968 | 106.8756 | 0.9950081 | 75575.2 | 3.735965 | 129.4405
| 68.0085 | 62.96025 | 1.235201 | 103.3264 | 0.9954015 | 76583.41 | 3.970169 | 135.9609
| 68.0085 | 61.96012 | 1.227381 | 96.00457 | 0.9947735 | 74769.97 | 4.564945 | 143.2907
| 68.0085 | 60.96 | 1.224139 | 91.2792 | 0.9963189 | 81219.75 | 4.940427 | 164.8115
| 68.0085 | 59.95988 | 1.228878 | 105.312 | 0.9951653 | 85261.84 | 3.765497 | 149.1205
| 68.0085 | 58.95975 | 1.236644 | 117.9158 | 0.9970065 | 73245.94 | 3.133741 | 113.1436
| 68.0085 | 57.959625 | 1.212556 | 97.89165 | 0.9960789 | 78097.24 | 4.37517 | 146.8818
| 68.0085 | 56.9595 | 1.218245 | 109.4388 | 0.9955156 | 76486.49 | 3.569956 | 127.8464
| 68.0085 | 55.95937 | 1.200408 | 96.61537 | 0.9949542 | 75225.64 | 4.507508 | 143.2342
| 68.0085 | 54.95925 | 1.198994 | 99.89426 | 0.9962783 | 76675.1 | 4.229664 | 141.0636
| 68.0085 | 53.95913 | 1.192683 | 105.9576 | 0.9952303 | 73238.22 | 3.818345 | 126.4694
| 68.0085 | 52.959 | 1.184222 | 110.3142 | 0.9958502 | 80207.14 | 3.49216 | 133.1959
| 68.0085 | 51.95888 | 1.175372 | 106.275 | 0.995707 | 79592.15 | 3.745669 | 137.3999
| 68.0085 | 50.95875 | 1.169451 | 109.6947 | 0.9959388 | 83241.82 | 3.508991 | 139.2997
| 68.0085 | 49.95862 | 1.168029 | 110.8728 | 0.9964903 | 85520.75 | 3.428966 | 141.7313
| 68.0085 | 48.9585 | 1.168682 | 116.6778 | 0.995941 | 88065.12 | 3.106225 | 138.5676
| 68.0085 | 47.95837 | 1.158989 | 106.6899 | 0.995666 | 81972.03 | 3.701111 | 141.1221
| 68.0085 | 46.95825 | 1.149563 | 83.66679 | 0.9973579 | 71612.18 | 5.956417 | 158.6412
| 68.0085 | 45.95813 | 1.15206 | 101.185 | 0.9950124 | 74369.67 | 4.147108 | 134.835
| 68.0085 | 44.958 | 1.142114 | 96.47793 | 0.9956576 | 74636.04 | 4.529981 | 142.3
| 68.0085 | 43.957875 | 1.139209 | 90.87788 | 0.9982428 | 73290.38 | 5.093441 | 148.8121
| 68.0085 | 42.95775 | 1.132078 | 101.65 | 0.9953585 | 77193.83 | 4.086256 | 139.4601
| 68.0085 | 41.95762 | 1.125358 | 103.3647 | 0.9968578 | 77486.11 | 3.966175 | 137.5884
| 68.0085 | 40.9575 | 1.131823 | 109.1776 | 0.9970213 | 79363.64 | 3.5706 | 133.1878
| 68.0085 | 39.95737 | 1.112819 | 90.9511 | 0.9968545 | 75798.59 | 5.042717 | 153.9164
| 68.0085 | 38.95725 | 1.111404 | 90.77309 | 0.9950526 | 74938.02 | 5.061545 | 152.3913
| 68.0085 | 37.95713 | 1.107093 | 101.7279 | 0.9958664 | 74527.18 | 4.10874 | 134.3834
| 68.0085 | 36.957 | 1.101605 | 109.847 | 0.9955771 | 80024.61 | 3.519852 | 133.4687
| 68.0085 | 35.956875 | 1.105072 | 114.3479 | 0.9960838 | 81036.24 | 3.263075 | 129.6684
| 68.0085 | 34.95675 | 1.090705 | 103.8635 | 0.9949704 | 78869 | 3.910512 | 139.4099
| 68.0085 | 33.95662 | 1.086018 | 103.2041 | 0.9962299 | 82753.67 | 3.931297 | 147.6154
| 68.0085 | 32.9565 | 1.083963 | 102.7112 | 0.9976373 | 81001.21 | 3.986529 | 145.0807
| 68.0085 | 31.95637 | 1.073118 | 98.78374 | 0.9963142 | 82774.16 | 4.260722 | 154.6371
| 68.0085 | 30.95625 | 1.071834 | 85.77971 | 0.9958773 | 70378.73 | 5.70067 | 151.7392
| 68.0085 | 29.95613 | 1.071013 | 104.6583 | 0.9964591 | 83720.96 | 3.825359 | 147.2519
| 68.0085 | 28.956 | 1.058389 | 100.5065 | 0.9960478 | 77651.46 | 4.171615 | 142.0088
| 68.0085 | 27.95587 | 1.058326 | 98.69605 | 0.9960987 | 74581.21 | 4.34631 | 138.8344
| 68.0085 | 26.95575 | 1.050183 | 106.921 | 0.9965252 | 76752.69 | 3.72985 | 131.4843
| 68.0085 | 25.95562 | 1.054524 | 111.9176 | 0.9980634 | 80660.54 | 3.405805 | 131.9974
| 68.0085 | 24.9555 | 1.04295 | 90.23979 | 0.9961094 | 67629.15 | 5.237836 | 138.116
| 68.0085 | 23.95538 | 1.036771 | 102.7365 | 0.9961442 | 73443.99 | 4.046344 | 131.0171
| 68.0085 | 22.95525 | 1.036258 | 107.0238 | 0.9972619 | 76198.01 | 3.731009 | 130.3803
| 68.0085 | 21.95513 | 1.034027 | 114.3135 | 0.996856 | 76341.05 | 3.298097 | 121.9305
| 68.0085 | 20.955 | 1.02665 | 121.0335 | 0.9949372 | 86492.07 | 2.906359 | 130.8219
| 68.0085 | 19.95487 | 1.025565 | 123.3611 | 0.9957442 | 91930.43 | 2.786685 | 136.8122
| 68.0085 | 18.95475 | 1.023851 | 128.048 | 0.9968864 | 83209.93 | 2.636712 | 118.4664
| 68.0085 | 17.95462 | 1.00591 | 113.791 | 0.9949506 | 78713.64 | 3.30304 | 126.4342
| 68.0085 | 16.9545 | 0.9938444 | 99.77355 | 0.9960984 | 73626.77 | 4.270065 | 135.4513
| 68.0085 | 15.95438 | 0.9956122 | 102.4874 | 0.9951257 | 75088.6 | 4.043388 | 134.3622
| 68.0085 | 14.95425 | 0.9913142 | 103.2997 | 0.9965286 | 79606.44 | 3.951058 | 141.5988
| 68.0085 | 13.954125 | 0.9861994 | 93.04116 | 0.9970269 | 72958.35 | 4.874109 | 144.4584
| 68.0085 | 12.954 | 0.9759686 | 87.30443 | 0.9975021 | 74427.59 | 5.46173 | 157.7518
| 68.0085 | 11.95387 | 0.9804846 | 99.69975 | 0.9985804 | 74372.84 | 4.28047 | 137.0052
| 68.0085 | 10.95375 | 0.9674209 | 94.44304 | 0.9954052 | 76250.22 | 4.691112 | 148.7903
| 68.0085 | 9.953625 | 0.9704052 | 95.82428 | 0.9972555 | 72450.2 | 4.622979 | 139.0377
| 68.0085 | 8.9535 | 0.9710686 | 121.4433 | 0.995652 | 82026.34 | 2.911408 | 123.3161
| 68.0085 | 7.953375 | 0.9544064 | 112.202 | 0.9955901 | 80009.54 | 3.38435 | 130.5114
| 68.0085 | 6.95325 | 0.9502976 | 115.6523 | 0.996175 | 87394.13 | 3.161358 | 138.73
| 68.0085 | 5.953125 | 0.9525663 | 123.1384 | 0.9958433 | 86092.88 | 2.819564 | 127.8698
| 68.0085 | 4.953 | 0.9377151 | 113.5426 | 0.996523 | 83468.81 | 3.29332 | 134.7447
| 68.0085 | 3.952875 | 0.9359866 | 118.2485 | 0.9956602 | 86683.91 | 3.035904 | 134.3689
| 68.0085 | 2.95275 | 0.9429354 | 125.3345 | 0.9961394 | 84129.48 | 2.73769 | 122.5319
| 68.0085 | 1.952625 | 0.9236496 | 117.7646 | 0.9961631 | 88379.37 | 3.052834 | 137.7483
| 68.0085 | 0.9525 | 0.9130731 | 108.0107 | 0.9959638 | 87162.14 | 3.585939 | 148.6445
| 68.0085 | 0 | 0.9103702 | 95.02094 | 0.9957696 | 81189.11 | 4.587504 | 157.8629
| 69.00863 | 98.96475 | 1.433735 | 109.3937 | 0.9952212 | 79424.79 | 3.549661 | 132.9971
| 69.00863 | 97.96463 | 1.414308 | 92.37618 | 0.995067 | 78627.37 | 4.855576 | 157.2598
| 69.00863 | 96.9645 | 1.420295 | 106.0762 | 0.9961193 | 78755.46 | 3.767011 | 136.1682
| 69.00863 | 95.964375 | 1.412835 | 113.7406 | 0.9946497 | 79825.71 | 3.297493 | 128.3472
| 69.00863 | 94.96425 | 1.416968 | 120.5594 | 0.9949653 | 89928.58 | 2.912886 | 136.8931
| 69.00863 | 93.96412 | 1.401989 | 115.3585 | 0.9959687 | 89489.55 | 3.165345 | 142.6436
| 69.00863 | 92.964 | 1.401742 | 122.7934 | 0.9945038 | 93204.67 | 2.801925 | 139.4992
| 69.00863 | 91.96387 | 1.39417 | 118.5834 | 0.9951202 | 88668.89 | 3.009157 | 137.2157
| 69.00863 | 90.96375 | 1.392654 | 123.8478 | 0.9955397 | 90525.19 | 2.77106 | 134.0316
| 69.00863 | 89.96363 | 1.37934 | 115.9625 | 0.9959384 | 96305.52 | 3.105702 | 153.4832
| 69.00863 | 88.9635 | 1.389714 | 132.9846 | 0.9952594 | 82371.66 | 2.455685 | 112.6899
| 69.00863 | 87.963375 | 1.370181 | 121.4356 | 0.9956681 | 84727.05 | 2.898911 | 127.5782
| 69.00863 | 86.96325 | 1.367536 | 123.5359 | 0.9962674 | 84439.58 | 2.811277 | 124.8745
| 69.00863 | 85.96312 | 1.36959 | 127.7792 | 0.9965509 | 89162.69 | 2.623063 | 127.6627
| 69.00863 | 84.963 | 1.352542 | 116.1259 | 0.9964147 | 87272.78 | 3.139053 | 137.9361
| 69.00863 | 83.96287 | 1.353462 | 117.4785 | 0.9964382 | 87853.19 | 3.069979 | 137.2315
| 69.00863 | 82.96275 | 1.343271 | 100.5837 | 0.9963461 | 77229.76 | 4.1712 | 141.0981
| 69.00863 | 81.96263 | 1.345084 | 104.4543 | 0.9954761 | 75920.13 | 3.897354 | 133.2179
| 69.00863 | 80.9625 | 1.328047 | 113.7143 | 0.995379 | 77019.59 | 3.320133 | 123.7097
| 69.00863 | 79.962375 | 1.327114 | 116.6004 | 0.9950944 | 85970.16 | 3.117211 | 135.1676
| 69.00863 | 78.96225 | 1.318927 | 114.0868 | 0.9968277 | 84995.53 | 3.256961 | 136.656
| 69.00863 | 77.96212 | 1.321976 | 121.952 | 0.9951942 | 84056.81 | 2.877697 | 125.9556
| 69.00863 | 76.962 | 1.30989 | 114.7078 | 0.9956741 | 86778.56 | 3.210849 | 138.8799
| 69.00863 | 75.96188 | 1.312271 | 121.1025 | 0.9938957 | 83897.19 | 2.911712 | 126.6129
| 69.00863 | 74.96175 | 1.298173 | 109.0929 | 0.9954668 | 85889.71 | 3.526349 | 144.809
| 69.00863 | 73.961625 | 1.299646 | 116.4013 | 0.9956307 | 96216.22 | 3.083538 | 152.7159
| 69.00863 | 72.9615 | 1.291938 | 109.789 | 0.9948619 | 76235.32 | 3.548043 | 126.9801
| 69.00863 | 71.96137 | 1.284645 | 97.82146 | 0.9965774 | 76223.2 | 4.403037 | 143.3378
| 69.00863 | 70.96125 | 1.279448 | 100.7536 | 0.995679 | 76094.61 | 4.165947 | 138.6936
| 69.00863 | 69.96112 | 1.268221 | 92.69468 | 0.9976381 | 71174.42 | 4.936771 | 141.4127
| 69.00863 | 68.961 | 1.270547 | 87.87312 | 0.9982326 | 67557.04 | 5.519293 | 141.9472
| 69.00863 | 67.96088 | 1.262646 | 93.1969 | 0.9957285 | 70222.24 | 4.890071 | 138.6612
| 69.00863 | 66.96075 | 1.272307 | 117.523 | 0.9962192 | 81640.23 | 3.098504 | 126.9912
| 69.00863 | 65.960625 | 1.259328 | 104.8261 | 0.9963411 | 74083.75 | 3.892494 | 129.4289
| 69.00863 | 64.9605 | 1.249661 | 113.2439 | 0.9944596 | 81624.7 | 3.312461 | 131.967
| 69.00863 | 63.96037 | 1.249423 | 110.3416 | 0.9962633 | 76872.83 | 3.51603 | 127.4228
| 69.00863 | 62.96025 | 1.237425 | 85.03382 | 0.996424 | 67540.76 | 5.854015 | 146.9145
| 69.00863 | 61.96012 | 1.234236 | 81.97673 | 0.9963246 | 64070.56 | 6.350732 | 144.9156
| 69.00863 | 60.96 | 1.227802 | 93.44563 | 0.9989561 | 77728.41 | 4.786492 | 153.5648
| 69.00863 | 59.95988 | 1.231877 | 101.0345 | 0.9959117 | 76183.28 | 4.144814 | 138.4581
| 69.00863 | 58.95975 | 1.219212 | 96.02927 | 0.9967046 | 76697.06 | 4.551305 | 147.1055
| 69.00863 | 57.959625 | 1.221557 | 107.5284 | 0.9954376 | 77935.74 | 3.676775 | 132.7802
| 69.00863 | 56.9595 | 1.207922 | 92.41824 | 0.9954095 | 78117.12 | 4.859489 | 156.1236
| 69.00863 | 55.95937 | 1.203618 | 98.80561 | 0.9955826 | 81545.61 | 4.266097 | 152.1721
| 69.00863 | 54.95925 | 1.203235 | 101.8683 | 0.9961745 | 77396.56 | 4.072137 | 139.5367
| 69.00863 | 53.95913 | 1.19128 | 90.59586 | 0.9980378 | 67459.16 | 5.214908 | 137.2282
| 69.00863 | 52.959 | 1.186166 | 106.1627 | 0.9964653 | 80182.39 | 3.751805 | 138.6272
| 69.00863 | 51.95888 | 1.17997 | 105.055 | 0.9953661 | 81978.86 | 3.806627 | 143.4406
| 69.00863 | 50.95875 | 1.183654 | 117.6665 | 0.9951382 | 94618.85 | 3.027467 | 148.2792
| 69.00863 | 49.95862 | 1.180445 | 118.3259 | 0.9960372 | 84960.97 | 3.041838 | 131.4688
| 69.00863 | 48.9585 | 1.17459 | 117.1241 | 0.9953147 | 79936.12 | 3.124523 | 124.663
| 69.00863 | 47.95837 | 1.171035 | 115.141 | 0.9979011 | 82527.18 | 3.219602 | 131.2312
| 69.00863 | 46.95825 | 1.152298 | 103.8425 | 0.9967468 | 87089.91 | 3.858469 | 154.8197
| 69.00863 | 45.95813 | 1.161495 | 105.0595 | 0.9965261 | 77987.79 | 3.842864 | 136.1633
| 69.00863 | 44.958 | 1.143273 | 94.69397 | 0.9964815 | 72377.44 | 4.722328 | 140.6313
| 69.00863 | 43.957875 | 1.14271 | 96.77065 | 0.9964534 | 71116.11 | 4.55198 | 135.0058
| 69.00863 | 42.95775 | 1.139026 | 105.2761 | 0.9977839 | 76686.52 | 3.84489 | 133.5363
| 69.00863 | 41.95762 | 1.137609 | 111.5469 | 0.9941529 | 78928.63 | 3.422834 | 129.4517
| 69.00863 | 40.9575 | 1.129384 | 105.5887 | 0.9943506 | 76378.72 | 3.811033 | 132.5249
| 69.00863 | 39.95737 | 1.126686 | 94.43044 | 0.9955325 | 74806.85 | 4.710333 | 145.8993
| 69.00863 | 38.95725 | 1.123884 | 104.5405 | 0.9972994 | 77845.29 | 3.882969 | 136.6236
| 69.00863 | 37.95713 | 1.119684 | 112.8793 | 0.9956311 | 77626.95 | 3.362756 | 125.6851
| 69.00863 | 36.957 | 1.106247 | 109.9417 | 0.9947227 | 84144.79 | 3.483917 | 140.5441
| 69.00863 | 35.956875 | 1.113479 | 121.8738 | 0.9967777 | 82086.9 | 2.895741 | 122.9674
| 69.00863 | 34.95675 | 1.093645 | 105.0918 | 0.9956437 | 79173.7 | 3.827033 | 138.262
| 69.00863 | 33.95662 | 1.09036 | 102.4748 | 0.9966998 | 76167.37 | 4.041543 | 136.395
| 69.00863 | 32.9565 | 1.086298 | 102.8867 | 0.9969848 | 80056.99 | 3.978731 | 143.0441
| 69.00863 | 31.95637 | 1.092169 | 100.3917 | 0.9978319 | 72166.06 | 4.246274 | 131.8657
| 69.00863 | 30.95625 | 1.073013 | 101.4244 | 0.9955624 | 74745.95 | 4.12786 | 135.209
| 69.00863 | 29.95613 | 1.088425 | 128.4471 | 0.9966819 | 83561.1 | 2.619422 | 118.602
| 69.00863 | 28.956 | 1.064723 | 99.32709 | 0.9963787 | 78167.4 | 4.260151 | 144.7844
| 69.00863 | 27.95587 | 1.075751 | 106.6362 | 0.9973834 | 65457.4 | 3.864367 | 112.1638
| 69.00863 | 26.95575 | 1.048721 | 82.62318 | 0.9979461 | 66925.5 | 6.201025 | 150.1294
| 69.00863 | 25.95562 | 1.05465 | 105.8646 | 0.9968337 | 75574.21 | 3.810684 | 130.7575
| 69.00863 | 24.9555 | 1.044662 | 96.1198 | 0.9958684 | 72974.45 | 4.582445 | 139.5927
| 69.00863 | 23.95538 | 1.036312 | 103.258 | 0.9964764 | 81584.07 | 3.937732 | 145.3453
| 69.00863 | 22.95525 | 1.031078 | 101.521 | 0.9969246 | 71103.9 | 4.166153 | 128.3573
| 69.00863 | 21.95513 | 1.029893 | 109.9502 | 0.9957447 | 77493.66 | 3.532529 | 128.96
| 69.00863 | 20.955 | 1.025644 | 112.203 | 0.9970903 | 79012.72 | 3.396796 | 128.836
| 69.00863 | 19.95487 | 1.040555 | 136.3839 | 0.9951765 | 80265.95 | 2.349912 | 106.8671
| 69.00863 | 18.95475 | 1.013599 | 111.878 | 0.9952193 | 78693.19 | 3.409888 | 128.6634
| 69.00863 | 17.95462 | 1.015199 | 118.4308 | 0.9964608 | 81922.92 | 3.053881 | 126.4326
| 69.00863 | 16.9545 | 1.010013 | 115.2081 | 0.9959585 | 77524.52 | 3.239311 | 122.8691
| 69.00863 | 15.95438 | 0.992731 | 99.19063 | 0.9961776 | 72665.25 | 4.327989 | 134.4651
| 69.00863 | 14.95425 | 0.9943833 | 94.36585 | 0.9959563 | 71854.22 | 4.756798 | 140.0951
| 69.00863 | 13.954125 | 0.9871785 | 95.61959 | 0.9961447 | 71246.44 | 4.650835 | 136.9689
| 69.00863 | 12.954 | 0.9834806 | 91.12952 | 0.9952528 | 69191.35 | 5.111488 | 139.8638
| 69.00863 | 11.95387 | 0.9731918 | 93.16161 | 0.9959794 | 76636.86 | 4.809273 | 151.7596
| 69.00863 | 10.95375 | 0.9744031 | 99.83058 | 0.9959457 | 79924.65 | 4.202119 | 147.3904
| 69.00863 | 9.953625 | 0.9616827 | 87.15989 | 0.9966282 | 70862.13 | 5.531412 | 150.2468
| 69.00863 | 8.9535 | 0.9625691 | 111.9523 | 0.9960011 | 88934.95 | 3.347831 | 146.2398
| 69.00863 | 7.953375 | 0.9584428 | 114.4441 | 0.994889 | 81998.42 | 3.247813 | 131.1491
| 69.00863 | 6.95325 | 0.9471361 | 110.4302 | 0.9956478 | 85837.47 | 3.449137 | 142.8758
| 69.00863 | 5.953125 | 0.9424259 | 111.5363 | 0.996457 | 94425.77 | 3.345585 | 156.5627
| 69.00863 | 4.953 | 0.9404456 | 108.2913 | 0.9947584 | 77797.05 | 3.627081 | 131.5486
| 69.00863 | 3.952875 | 0.9396961 | 113.3061 | 0.9962932 | 81596.85 | 3.316277 | 131.8646
| 69.00863 | 2.95275 | 0.9288957 | 111.4024 | 0.9965899 | 82547.83 | 3.417138 | 135.8681
| 69.00863 | 1.952625 | 0.9199688 | 112.6107 | 0.995979 | 83549.7 | 3.34132 | 136.0457
| 69.00863 | 0.9525 | 0.9235491 | 104.1025 | 0.9959276 | 78992.07 | 3.897297 | 139.3125
| 69.00863 | 0 | 0.9209068 | 102.7307 | 0.9982766 | 78301.4 | 4.011007 | 140.0149
| 70.00875 | 98.96475 | 1.429937 | 102.6544 | 0.998118 | 82823.72 | 3.978303 | 148.6072
| 70.00875 | 97.96463 | 1.423045 | 99.11769 | 0.9971507 | 77331.5 | 4.288914 | 143.5044
| 70.00875 | 96.9645 | 1.417032 | 101.398 | 0.9966728 | 77883.01 | 4.105016 | 141.1402
| 70.00875 | 95.964375 | 1.420227 | 120.9654 | 0.9951891 | 80915.61 | 2.936908 | 122.0725
| 70.00875 | 94.96425 | 1.410801 | 111.278 | 0.9947797 | 81980.79 | 3.420603 | 135.0271
| 70.00875 | 93.96412 | 1.415013 | 124.6635 | 0.9957184 | 87324.79 | 2.750491 | 128.1393
| 70.00875 | 92.964 | 1.402967 | 121.8315 | 0.9947106 | 92608.25 | 2.845745 | 139.6955
| 70.00875 | 91.96387 | 1.393999 | 117.3681 | 0.9950395 | 86872.91 | 3.075056 | 135.7305
| 70.00875 | 90.96375 | 1.392817 | 121.3982 | 0.9937281 | 88792.04 | 2.876428 | 134.0679
| 70.00875 | 89.96363 | 1.387834 | 123.9222 | 0.9957864 | 87993.77 | 2.778586 | 129.984
| 70.00875 | 88.9635 | 1.375868 | 118.2899 | 0.9944608 | 82754.86 | 3.049234 | 127.9137
| 70.00875 | 87.963375 | 1.373858 | 120.1567 | 0.9958293 | 84916.88 | 2.956034 | 129.3024
| 70.00875 | 86.96325 | 1.368211 | 120.9932 | 0.9949733 | 83628.15 | 2.921472 | 126.3169
| 70.00875 | 85.96312 | 1.358649 | 115.2226 | 0.9950495 | 86451.59 | 3.183808 | 137.6715
| 70.00875 | 84.963 | 1.364125 | 126.8575 | 0.9945973 | 80876.05 | 2.686217 | 116.111
| 70.00875 | 83.96287 | 1.34921 | 111.4444 | 0.9951233 | 82595.36 | 3.408685 | 135.8794
| 70.00875 | 82.96275 | 1.34413 | 99.3974 | 0.9971126 | 82176.67 | 4.221644 | 152.4707
| 70.00875 | 81.96263 | 1.339233 | 108.2036 | 0.9965355 | 81368.21 | 3.613932 | 137.9867
| 70.00875 | 80.9625 | 1.336143 | 121.1724 | 0.9964402 | 87261.22 | 2.901771 | 131.9065
| 70.00875 | 79.962375 | 1.327632 | 116.2414 | 0.9934813 | 85294.2 | 3.132669 | 134.4636
| 70.00875 | 78.96225 | 1.320443 | 113.3736 | 0.9956903 | 80168.13 | 3.319156 | 129.3686
| 70.00875 | 77.96212 | 1.31894 | 114.8681 | 0.9958604 | 86272.31 | 3.205866 | 137.8231
| 70.00875 | 76.962 | 1.312726 | 114.1968 | 0.9941941 | 87814.45 | 3.226643 | 141.2817
| 70.00875 | 75.96188 | 1.31146 | 117.1367 | 0.9940919 | 92912.45 | 3.056005 | 146.0909
| 70.00875 | 74.96175 | 1.30943 | 116.289 | 0.9968064 | 88290.08 | 3.127425 | 139.4398
| 70.00875 | 73.961625 | 1.297154 | 110.8788 | 0.9953845 | 84696.23 | 3.42911 | 140.2678
| 70.00875 | 72.9615 | 1.28984 | 108.7764 | 0.9946522 | 81727.34 | 3.568587 | 137.8357
| 70.00875 | 71.96137 | 1.293381 | 115.7415 | 0.9943538 | 87328.47 | 3.150631 | 138.488
| 70.00875 | 70.96125 | 1.280275 | 101.4642 | 0.9961734 | 75487.36 | 4.120459 | 136.5444
| 70.00875 | 69.96112 | 1.273421 | 102.4569 | 0.9956499 | 79185.38 | 4.010706 | 142.0239
| 70.00875 | 68.961 | 1.266742 | 106.1372 | 0.9972208 | 67527.49 | 3.87378 | 116.2856
| 70.00875 | 67.96088 | 1.26526 | 97.06678 | 0.995541 | 75831.95 | 4.465235 | 143.7291
| 70.00875 | 66.96075 | 1.262644 | 102.6504 | 0.9962265 | 86340.21 | 3.943833 | 155.2768
| 70.00875 | 65.960625 | 1.250097 | 94.32009 | 0.9952692 | 74272.72 | 4.725653 | 144.9995
| 70.00875 | 64.9605 | 1.249732 | 103.5062 | 0.9958916 | 80597.75 | 3.925502 | 143.1333
| 70.00875 | 63.96037 | 1.246929 | 108.8631 | 0.9963816 | 82171.08 | 3.567505 | 138.5258
| 70.00875 | 62.96025 | 1.249569 | 90.22266 | 0.9959832 | 62903.61 | 5.329773 | 128.5153
| 70.00875 | 61.96012 | 1.234778 | 88.57189 | 0.9967772 | 69902.22 | 5.386655 | 145.6735
| 70.00875 | 60.96 | 1.231746 | 101.4175 | 0.9970777 | 77953.24 | 4.104868 | 141.2497
| 70.00875 | 59.95988 | 1.229666 | 101.8974 | 0.9967277 | 82744.45 | 4.02691 | 149.6012
| 70.00875 | 58.95975 | 1.219674 | 99.88688 | 0.9971095 | 79845.68 | 4.204228 | 147.1675
| 70.00875 | 57.959625 | 1.218059 | 104.5764 | 0.9960683 | 80295.96 | 3.854895 | 141.0409
| 70.00875 | 56.9595 | 1.216349 | 104.3536 | 0.995837 | 80300.08 | 3.869015 | 141.3619
| 70.00875 | 55.95937 | 1.206108 | 104.3078 | 0.9949468 | 78449.31 | 3.883165 | 138.0169
| 70.00875 | 54.95925 | 1.208387 | 108.8432 | 0.9972508 | 81106.18 | 3.57956 | 136.6826
| 70.00875 | 53.95913 | 1.209865 | 107.7589 | 0.9962831 | 81952.27 | 3.636382 | 139.6241
| 70.00875 | 52.959 | 1.190249 | 102.3985 | 0.995472 | 84038.45 | 3.974991 | 151.2701
| 70.00875 | 51.95888 | 1.192254 | 115.1995 | 0.9952492 | 86732.55 | 3.184285 | 138.1759
| 70.00875 | 50.95875 | 1.183648 | 112.2949 | 0.9958906 | 82835.52 | 3.362628 | 135.2211
| 70.00875 | 49.95862 | 1.176806 | 112.0541 | 0.996399 | 76029.32 | 3.423454 | 123.9695
| 70.00875 | 48.9585 | 1.168986 | 108.6166 | 0.9958729 | 72881.44 | 3.651938 | 122.6257
| 70.00875 | 47.95837 | 1.168529 | 114.5861 | 0.9951857 | 78579.82 | 3.262324 | 125.2992
| 70.00875 | 46.95825 | 1.157512 | 109.0791 | 0.996221 | 77875.17 | 3.584184 | 130.7074
| 70.00875 | 45.95813 | 1.162604 | 117.5857 | 0.9969342 | 90229.5 | 3.055772 | 141.0484
| 70.00875 | 44.958 | 1.147739 | 110.3228 | 0.9952403 | 84940.53 | 3.459005 | 141.4378
| 70.00875 | 43.957875 | 1.14372 | 107.582 | 0.9968426 | 82891.85 | 3.643333 | 141.5571
| 70.00875 | 42.95775 | 1.145396 | 117.8658 | 0.9959354 | 79836.32 | 3.090843 | 123.6901
| 70.00875 | 41.95762 | 1.129495 | 95.90247 | 0.9959308 | 76532.47 | 4.560036 | 146.9705
| 70.00875 | 40.9575 | 1.126361 | 89.26588 | 0.9978057 | 75462.08 | 5.229918 | 156.2949
| 70.00875 | 39.95737 | 1.133176 | 106.9398 | 0.996108 | 77849.12 | 3.717963 | 133.4008
| 70.00875 | 38.95725 | 1.123823 | 100.6029 | 0.9965949 | 77954.48 | 4.164072 | 142.4492
| 70.00875 | 37.95713 | 1.120121 | 110.347 | 0.9968283 | 80019.65 | 3.495482 | 132.8414
| 70.00875 | 36.957 | 1.114568 | 114.816 | 0.9949606 | 84899.01 | 3.212471 | 135.5636
| 70.00875 | 35.956875 | 1.107566 | 112.693 | 0.9943942 | 89464.89 | 3.298718 | 146.1326
| 70.00875 | 34.95675 | 1.099872 | 107.0209 | 0.9956983 | 78817.6 | 3.703399 | 135.0128
| 70.00875 | 33.95662 | 1.100326 | 103.1824 | 0.9966158 | 77338.86 | 3.97933 | 137.5688
| 70.00875 | 32.9565 | 1.090702 | 91.64803 | 0.9963061 | 72482.94 | 5.014405 | 145.7878
| 70.00875 | 31.95637 | 1.085549 | 93.1764 | 0.9958642 | 75063.91 | 4.826657 | 148.5059
| 70.00875 | 30.95625 | 1.078404 | 85.08218 | 0.9976443 | 68853.65 | 5.829806 | 149.7316
| 70.00875 | 29.95613 | 1.074372 | 96.27681 | 0.996863 | 78540.12 | 4.510821 | 150.3804
| 70.00875 | 28.956 | 1.071972 | 99.28814 | 0.9956176 | 77739.31 | 4.263564 | 144.0075
| 70.00875 | 27.95587 | 1.063657 | 103.2139 | 0.9954079 | 73676.36 | 4.005805 | 130.7945
| 70.00875 | 26.95575 | 1.066434 | 107.8274 | 0.9954774 | 76737.54 | 3.667498 | 130.2871
| 70.00875 | 25.95562 | 1.052559 | 89.5737 | 0.9971053 | 70375.75 | 5.269747 | 144.9451
| 70.00875 | 24.9555 | 1.046701 | 102.3278 | 0.9966113 | 75248.82 | 4.060672 | 134.8988
| 70.00875 | 23.95538 | 1.043141 | 96.73561 | 0.9949802 | 77535.33 | 4.472025 | 147.6034
| 70.00875 | 22.95525 | 1.037028 | 96.13761 | 0.9975761 | 69573.69 | 4.634947 | 132.964
| 70.00875 | 21.95513 | 1.029172 | 105.4946 | 0.9961789 | 78003.78 | 3.811893 | 135.5983
| 70.00875 | 20.955 | 1.030008 | 109.1759 | 0.9972795 | 86144.24 | 3.527242 | 145.1696
| 70.00875 | 19.95487 | 1.02842 | 106.5279 | 0.995724 | 75194.89 | 3.765094 | 129.2186
| 70.00875 | 18.95475 | 1.022606 | 111.043 | 0.9962827 | 76996.43 | 3.474033 | 126.7917
| 70.00875 | 17.95462 | 1.013165 | 104.9667 | 0.9955758 | 72611.42 | 3.893375 | 126.6062
| 70.00875 | 16.9545 | 1.025152 | 121.2672 | 0.9967054 | 77697.67 | 2.945677 | 116.7537
| 70.00875 | 15.95438 | 1.002744 | 96.22424 | 0.9958478 | 70950.47 | 4.59894 | 135.4816
| 70.00875 | 14.95425 | 0.9953174 | 92.38968 | 0.9973281 | 75485.4 | 4.905903 | 150.7395
| 70.00875 | 13.954125 | 0.9926527 | 92.55215 | 0.996722 | 74961.74 | 4.893225 | 149.3697
| 70.00875 | 12.954 | 0.9831864 | 87.01255 | 0.9962943 | 72094.14 | 5.525291 | 153.1861
| 70.00875 | 11.95387 | 0.9931112 | 104.9895 | 0.9973248 | 73497.51 | 3.891302 | 128.1816
| 70.00875 | 10.95375 | 0.9798655 | 96.61873 | 0.9960283 | 78556.4 | 4.476889 | 149.8376
| 70.00875 | 9.953625 | 0.9792418 | 98.1365 | 0.9970914 | 73010.18 | 4.415454 | 136.6601
| 70.00875 | 8.9535 | 0.9874368 | 124.115 | 0.9963934 | 87846.5 | 2.773088 | 129.5492
| 70.00875 | 7.953375 | 0.9698514 | 119.4519 | 0.9954768 | 89816 | 2.965142 | 138.0454
| 70.00875 | 6.95325 | 0.9608497 | 118.002 | 0.9949369 | 84227.01 | 3.057146 | 130.6379
| 70.00875 | 5.953125 | 0.9524437 | 112.6009 | 0.9972228 | 85403.84 | 3.335997 | 139.2551
| 70.00875 | 4.953 | 0.9425387 | 108.7581 | 0.9950005 | 87816.52 | 3.533046 | 148.7354
| 70.00875 | 3.952875 | 0.9433235 | 112.1586 | 0.995651 | 77452.85 | 3.404331 | 126.2358
| 70.00875 | 2.95275 | 0.9470786 | 126.5302 | 0.994923 | 85865.8 | 2.678981 | 123.9418
| 70.00875 | 1.952625 | 0.9266891 | 108.0559 | 0.9957055 | 85696.01 | 3.591061 | 145.9251
| 70.00875 | 0.9525 | 0.9275528 | 97.20087 | 0.9958635 | 70265.12 | 4.522389 | 132.732
| 70.00875 | 0 | 0.9324624 | 108.1275 | 0.9968301 | 78615.52 | 3.639854 | 133.2225
| 71.008875 | 98.96475 | 1.433427 | 94.11226 | 0.9948511 | 71230.55 | 4.782756 | 139.2304
| 71.008875 | 97.96463 | 1.429219 | 100.7769 | 0.9943021 | 75011.14 | 4.168197 | 136.6019
| 71.008875 | 96.9645 | 1.421365 | 99.39691 | 0.9955246 | 77445.55 | 4.25737 | 143.275
| 71.008875 | 95.964375 | 1.420056 | 114.7699 | 0.9957021 | 81763.13 | 3.235145 | 130.376
| 71.008875 | 94.96425 | 1.423915 | 123.2325 | 0.9956599 | 84426.21 | 2.822256 | 125.1688
| 71.008875 | 93.96412 | 1.41516 | 119.4125 | 0.9957797 | 87986.26 | 2.975914 | 135.1129
| 71.008875 | 92.964 | 1.416596 | 128.6086 | 0.9965256 | 89940.62 | 2.58898 | 127.9737
| 71.008875 | 91.96387 | 1.404123 | 121.1882 | 0.9956477 | 85313.34 | 2.907134 | 128.7799
| 71.008875 | 90.96375 | 1.394734 | 118.1772 | 0.9940375 | 88252.31 | 3.026433 | 137.0129
| 71.008875 | 89.96363 | 1.390419 | 119.8646 | 0.9952409 | 92470.13 | 2.934738 | 141.8822
| 71.008875 | 88.9635 | 1.381007 | 117.3758 | 0.9958458 | 95101 | 3.041785 | 149.4893
| 71.008875 | 87.963375 | 1.382592 | 124.576 | 0.9941885 | 86987.38 | 2.750663 | 127.6968
| 71.008875 | 86.96325 | 1.38449 | 129.551 | 0.9949165 | 85188.09 | 2.566521 | 119.9309
| 71.008875 | 85.96312 | 1.36572 | 117.3673 | 0.994577 | 85670.94 | 3.079308 | 133.7446
| 71.008875 | 84.963 | 1.360896 | 117.2843 | 0.9951164 | 84328.32 | 3.092 | 131.6421
| 71.008875 | 83.96287 | 1.359435 | 117.4772 | 0.9966572 | 82386.12 | 3.098246 | 128.2605
| 71.008875 | 82.96275 | 1.342771 | 92.49717 | 0.9979393 | 79218.78 | 4.853705 | 158.3284
| 71.008875 | 81.96263 | 1.337621 | 108.5092 | 0.9943578 | 80638.5 | 3.591137 | 136.262
| 71.008875 | 80.9625 | 1.338484 | 115.1945 | 0.9959872 | 88006.1 | 3.180873 | 140.3412
| 71.008875 | 79.962375 | 1.334618 | 116.7793 | 0.9956679 | 82420.19 | 3.128935 | 129.1072
| 71.008875 | 78.96225 | 1.340475 | 126.3086 | 0.9945132 | 82302.6 | 2.701394 | 118.7771
| 71.008875 | 77.96212 | 1.326827 | 118.0259 | 0.9955688 | 83016.34 | 3.064427 | 128.6483
| 71.008875 | 76.962 | 1.319959 | 114.3759 | 0.9948013 | 86626.32 | 3.225623 | 139.0344
| 71.008875 | 75.96188 | 1.318629 | 117.069 | 0.9947373 | 89508.1 | 3.076237 | 140.4734
| 71.008875 | 74.96175 | 1.313061 | 113.204 | 0.9958935 | 88731.59 | 3.280662 | 144.1863
| 71.008875 | 73.961625 | 1.305235 | 112.7522 | 0.9939092 | 85736.8 | 3.313261 | 139.5939
| 71.008875 | 72.9615 | 1.303558 | 118.2066 | 0.996195 | 84300.11 | 3.05137 | 130.5332
| 71.008875 | 71.96137 | 1.295369 | 115.8552 | 0.994339 | 83576.89 | 3.164164 | 132.0856
| 71.008875 | 70.96125 | 1.28704 | 111.3304 | 0.9947085 | 90592.68 | 3.368764 | 150.0146
| 71.008875 | 69.96112 | 1.28409 | 112.0367 | 0.9946774 | 84162.21 | 3.364362 | 137.8168
| 71.008875 | 68.961 | 1.281306 | 108.5455 | 0.9964288 | 81037.86 | 3.594774 | 136.9451
| 71.008875 | 67.96088 | 1.272639 | 101.6629 | 0.9964184 | 79912.23 | 4.066033 | 144.5757
| 71.008875 | 66.96075 | 1.276427 | 116.7104 | 0.9962859 | 79640.96 | 3.150398 | 124.6542
| 71.008875 | 65.960625 | 1.264298 | 116.2963 | 0.9968998 | 82302.02 | 3.158192 | 129.4864
| 71.008875 | 64.9605 | 1.256691 | 92.24079 | 0.9969978 | 75488.48 | 4.918512 | 150.9977
| 71.008875 | 63.96037 | 1.252379 | 109.7189 | 0.9954254 | 77670.61 | 3.543727 | 129.5464
| 71.008875 | 62.96025 | 1.244168 | 79.0609 | 0.9963468 | 68249.27 | 6.682045 | 160.4669
| 71.008875 | 61.96012 | 1.241939 | 92.60322 | 0.9965181 | 73141.66 | 4.911286 | 145.5464
| 71.008875 | 60.96 | 1.237116 | 102.3175 | 0.9959644 | 74025.16 | 4.070412 | 132.6466
| 71.008875 | 59.95988 | 1.239427 | 110.5248 | 0.9956827 | 79014.55 | 3.487376 | 130.8705
| 71.008875 | 58.95975 | 1.222753 | 101.975 | 0.9959432 | 77283.4 | 4.064189 | 139.1683
| 71.008875 | 57.959625 | 1.228437 | 109.1232 | 0.9980792 | 86699.2 | 3.530308 | 146.2454
| 71.008875 | 56.9595 | 1.216463 | 102.3271 | 0.9959051 | 84109.08 | 3.981559 | 151.5221
| 71.008875 | 55.95937 | 1.210764 | 101.5095 | 0.9966379 | 81578.72 | 4.064297 | 147.9763
| 71.008875 | 54.95925 | 1.215071 | 111.164 | 0.9970749 | 84002.61 | 3.423683 | 138.7026
| 71.008875 | 53.95913 | 1.203598 | 101.2313 | 0.9963673 | 76193.02 | 4.132049 | 138.1998
| 71.008875 | 52.959 | 1.200787 | 100.6101 | 0.9971455 | 80281.1 | 4.145049 | 146.8867
| 71.008875 | 51.95888 | 1.18958 | 102.4768 | 0.9967667 | 79687.82 | 4.010226 | 142.951
| 71.008875 | 50.95875 | 1.186108 | 105.7384 | 0.9960208 | 76849.58 | 3.804508 | 133.1936
| 71.008875 | 49.95862 | 1.186892 | 115.0053 | 0.9960978 | 81040.43 | 3.228595 | 128.9006
| 71.008875 | 48.9585 | 1.186181 | 122.7656 | 0.9956947 | 85213.74 | 2.838821 | 126.8967
| 71.008875 | 47.95837 | 1.166256 | 113.8369 | 0.9960639 | 76892.5 | 3.316988 | 123.3674
| 71.008875 | 46.95825 | 1.16126 | 111.909 | 0.995895 | 88568.84 | 3.35172 | 145.6569
| 71.008875 | 45.95813 | 1.155356 | 110.2301 | 0.9949846 | 80923.47 | 3.48875 | 134.5352
| 71.008875 | 44.958 | 1.153615 | 105.0076 | 0.9984216 | 77895.06 | 3.855708 | 136.0905
| 71.008875 | 43.957875 | 1.165412 | 117.4876 | 0.9968962 | 76992.79 | 3.129928 | 119.5407
| 71.008875 | 42.95775 | 1.145669 | 93.17783 | 0.9962501 | 76151.36 | 4.815201 | 150.7384
| 71.008875 | 41.95762 | 1.146101 | 96.94028 | 0.9958183 | 71583.53 | 4.527759 | 135.6505
| 71.008875 | 40.9575 | 1.134136 | 94.15049 | 0.9953591 | 68061.21 | 4.828422 | 132.901
| 71.008875 | 39.95737 | 1.126569 | 94.12279 | 0.9954777 | 85455.58 | 4.625002 | 168.3558
| 71.008875 | 38.95725 | 1.122883 | 96.3818 | 0.9972806 | 78055.95 | 4.509096 | 149.2481
| 71.008875 | 37.95713 | 1.121813 | 108.313 | 0.9958497 | 81542.63 | 3.603114 | 138.1415
| 71.008875 | 36.957 | 1.117591 | 109.5077 | 0.9960119 | 80151.99 | 3.540969 | 134.1295
| 71.008875 | 35.956875 | 1.107033 | 105.9344 | 0.9971614 | 79256.56 | 3.776992 | 137.2765
| 71.008875 | 34.95675 | 1.107514 | 98.82048 | 0.9967043 | 78562.98 | 4.298302 | 146.3396
| 71.008875 | 33.95662 | 1.095162 | 86.68798 | 0.9967596 | 71129.19 | 5.583402 | 151.6993
| 71.008875 | 32.9565 | 1.094019 | 86.85979 | 0.9984796 | 69517.76 | 5.603827 | 147.9246
| 71.008875 | 31.95637 | 1.085142 | 81.72399 | 0.9956515 | 64576.5 | 6.368704 | 146.5184
| 71.008875 | 30.95625 | 1.087628 | 99.29197 | 0.9968485 | 74795.73 | 4.299662 | 138.3775
| 71.008875 | 29.95613 | 1.089707 | 91.70528 | 0.9987764 | 66758.37 | 5.114661 | 134.0725
| 71.008875 | 28.956 | 1.088948 | 111.2463 | 0.9964436 | 73881.19 | 3.486697 | 121.2848
| 71.008875 | 27.95587 | 1.079861 | 105.8602 | 0.9975329 | 73138 | 3.836271 | 126.4434
| 71.008875 | 26.95575 | 1.06166 | 91.65669 | 0.9959324 | 71959.32 | 5.018848 | 144.6885
| 71.008875 | 25.95562 | 1.052568 | 83.91318 | 0.9961468 | 68325.12 | 5.981143 | 150.7424
| 71.008875 | 24.9555 | 1.065709 | 121.6748 | 0.9960998 | 83798.71 | 2.894074 | 125.8576
| 71.008875 | 23.95538 | 1.045897 | 97.01004 | 0.9972609 | 72079.71 | 4.523344 | 136.5297
| 71.008875 | 22.95525 | 1.053124 | 108.9487 | 0.996754 | 68879.75 | 3.672357 | 115.4288
| 71.008875 | 21.95513 | 1.031706 | 101.2049 | 0.9972212 | 79376.82 | 4.108594 | 144.2591
| 71.008875 | 20.955 | 1.037465 | 114.6655 | 0.9960536 | 80504.03 | 3.249423 | 128.4071
| 71.008875 | 19.95487 | 1.025487 | 109.8486 | 0.9950856 | 84908.08 | 3.486159 | 142.0203
| 71.008875 | 18.95475 | 1.026017 | 105.0921 | 0.9972356 | 74288.81 | 3.876387 | 129.4642
| 71.008875 | 17.95462 | 1.013871 | 105.5676 | 0.9965341 | 79005.39 | 3.800499 | 137.3144
| 71.008875 | 16.9545 | 1.01027 | 90.17658 | 0.9962707 | 73374.34 | 5.153252 | 150.1796
| 71.008875 | 15.95438 | 1.009235 | 96.01029 | 0.9951704 | 71458.85 | 4.607545 | 136.781
| 71.008875 | 14.95425 | 1.001916 | 107.7056 | 0.9961981 | 86000.27 | 3.612728 | 146.9819
| 71.008875 | 13.954125 | 0.9917042 | 101.0832 | 0.9965996 | 80865.07 | 4.101737 | 147.269
| 71.008875 | 12.954 | 0.9945118 | 93.78039 | 0.9960347 | 73665.18 | 4.788231 | 144.6651
| 71.008875 | 11.95387 | 0.98302 | 91.53277 | 0.9973779 | 82388.77 | 4.908798 | 166.8469
| 71.008875 | 10.95375 | 0.9755531 | 87.4767 | 0.9964055 | 76450.86 | 5.404475 | 161.8405
| 71.008875 | 9.953625 | 0.9728624 | 90.65399 | 0.9982641 | 72918.27 | 5.122266 | 148.4237
| 71.008875 | 8.9535 | 0.9718761 | 91.45152 | 0.9964201 | 69154.42 | 5.085954 | 139.2883
| 71.008875 | 7.953375 | 0.9653591 | 109.4896 | 0.9971184 | 85126.6 | 3.51414 | 142.9217
| 71.008875 | 6.95325 | 0.9602992 | 112.8959 | 0.996061 | 87228.68 | 3.305606 | 142.0014
| 71.008875 | 5.953125 | 0.9590827 | 112.9245 | 0.9951461 | 81509.6 | 3.333182 | 132.1703
| 71.008875 | 4.953 | 0.9654178 | 125.916 | 0.9958804 | 84976.25 | 2.709883 | 123.2263
| 71.008875 | 3.952875 | 0.9483591 | 108.6551 | 0.9965533 | 82577.22 | 3.57812 | 139.5265
| 71.008875 | 2.95275 | 0.9479644 | 121.833 | 0.9968714 | 89945.33 | 2.862974 | 135.4392
| 71.008875 | 1.952625 | 0.9506577 | 123.9561 | 0.994292 | 82531.5 | 2.795874 | 121.4747
| 71.008875 | 0.9525 | 0.9285944 | 94.70128 | 0.9970441 | 75583.83 | 4.684597 | 147.0452
| 71.008875 | 0 | 0.9266996 | 96.9449 | 0.9964286 | 74997.22 | 4.489722 | 142.2963
| 72.009 | 98.96475 | 1.450435 | 103.5324 | 0.9972271 | 73575.24 | 3.992549 | 130.2135
| 72.009 | 97.96463 | 1.426527 | 94.81796 | 0.9959573 | 80360.41 | 4.614998 | 156.5253
| 72.009 | 96.9645 | 1.429097 | 105.9385 | 0.9972759 | 77552.14 | 3.790936 | 134.2052
| 72.009 | 95.964375 | 1.421857 | 111.4244 | 0.9952908 | 75423.12 | 3.459635 | 123.6649
| 72.009 | 94.96425 | 1.419784 | 113.743 | 0.9979069 | 87017.43 | 3.268355 | 140.5499
| 72.009 | 93.96412 | 1.41227 | 113.9064 | 0.9945512 | 87971.76 | 3.242347 | 141.9334
| 72.009 | 92.964 | 1.408766 | 116.9252 | 0.996028 | 86646.81 | 3.101205 | 135.9048
| 72.009 | 91.96387 | 1.404981 | 118.8912 | 0.9963333 | 92532.71 | 2.982586 | 143.2179
| 72.009 | 90.96375 | 1.402099 | 121.3981 | 0.9948214 | 88331.41 | 2.881927 | 133.342
| 72.009 | 89.96363 | 1.401495 | 128.2907 | 0.9948866 | 86062.5 | 2.610184 | 122.4631
| 72.009 | 88.9635 | 1.392155 | 123.8732 | 0.9947936 | 88193.96 | 2.776703 | 130.3413
| 72.009 | 87.963375 | 1.381648 | 119.8481 | 0.9961696 | 93055.28 | 2.936268 | 142.8732
| 72.009 | 86.96325 | 1.37626 | 118.5782 | 0.9950058 | 80818.62 | 3.04769 | 124.4792
| 72.009 | 85.96312 | 1.369191 | 115.7249 | 0.9951209 | 81411.36 | 3.18571 | 128.6642
| 72.009 | 84.963 | 1.369598 | 122.4435 | 0.9956359 | 84738.13 | 2.854629 | 126.4989
| 72.009 | 83.96287 | 1.359327 | 113.7367 | 0.9948149 | 83024.44 | 3.279038 | 133.7332
| 72.009 | 82.96275 | 1.356752 | 102.4509 | 0.9975014 | 78055.05 | 4.029793 | 139.9469
| 72.009 | 81.96263 | 1.344968 | 109.5076 | 0.9975191 | 83461.86 | 3.525084 | 139.9567
| 72.009 | 80.9625 | 1.342209 | 116.0594 | 0.9944061 | 82681.4 | 3.158979 | 130.3623
| 72.009 | 79.962375 | 1.349054 | 126.0996 | 0.9947351 | 89360.28 | 2.681986 | 129.7271
| 72.009 | 78.96225 | 1.336142 | 119.8699 | 0.9955257 | 88061.44 | 2.953772 | 134.6921
| 72.009 | 77.96212 | 1.327476 | 115.6377 | 0.9950374 | 83713.86 | 3.176998 | 132.5808
| 72.009 | 76.962 | 1.331343 | 123.3307 | 0.9959735 | 89919.08 | 2.79628 | 133.6671
| 72.009 | 75.96188 | 1.316418 | 111.3257 | 0.9970696 | 87173.68 | 3.396223 | 144.0226
| 72.009 | 74.96175 | 1.308366 | 108.1104 | 0.9946654 | 82465.72 | 3.604319 | 140.0427
| 72.009 | 73.961625 | 1.307866 | 111.8981 | 0.9955957 | 85751.16 | 3.366488 | 140.7569
| 72.009 | 72.9615 | 1.299029 | 108.5602 | 0.9954571 | 87578.11 | 3.548138 | 148.5962
| 72.009 | 71.96137 | 1.292403 | 111.2514 | 0.9967444 | 87977.54 | 3.394731 | 145.5321
| 72.009 | 70.96125 | 1.306493 | 126.2413 | 0.9965095 | 84866.44 | 2.699292 | 122.7344
| 72.009 | 69.96112 | 1.283584 | 113.3317 | 0.9947522 | 86622.4 | 3.280496 | 140.3719
| 72.009 | 68.961 | 1.282233 | 113.6231 | 0.994661 | 87430.03 | 3.260444 | 141.3765
| 72.009 | 67.96088 | 1.273337 | 100.9596 | 0.9971199 | 79684.45 | 4.12379 | 145.2127
| 72.009 | 66.96075 | 1.272643 | 105.4256 | 0.9965333 | 82200.74 | 3.785512 | 143.3319
| 72.009 | 65.960625 | 1.276794 | 124.0328 | 0.994747 | 77714.46 | 2.817745 | 114.0542
| 72.009 | 64.9605 | 1.264719 | 115.619 | 0.9948229 | 85951.44 | 3.165396 | 136.3358
| 72.009 | 63.96037 | 1.252464 | 96.3256 | 0.9969641 | 71346.55 | 4.59096 | 136.119
| 72.009 | 62.96025 | 1.246469 | 81.05662 | 0.9976405 | 64838.88 | 6.476223 | 148.4491
| 72.009 | 61.96012 | 1.243438 | 93.39148 | 0.9957521 | 75875.63 | 4.795441 | 149.8008
| 72.009 | 60.96 | 1.246629 | 112.4029 | 0.9954029 | 87798.69 | 3.32683 | 143.6381
| 72.009 | 59.95988 | 1.239178 | 109.6673 | 0.9962035 | 81406.76 | 3.523672 | 136.1187
| 72.009 | 58.95975 | 1.232272 | 108.3968 | 0.9962573 | 85276.61 | 3.575181 | 144.6958
| 72.009 | 57.959625 | 1.228468 | 104.1008 | 0.9972927 | 75975.53 | 3.92984 | 133.8175
| 72.009 | 56.9595 | 1.220621 | 103.0762 | 0.9952657 | 79010.35 | 3.966036 | 140.796
| 72.009 | 55.95937 | 1.217654 | 105.5366 | 0.9955788 | 86878.07 | 3.741963 | 151.7877
| 72.009 | 54.95925 | 1.215211 | 105.0105 | 0.9971981 | 91642.32 | 3.754089 | 161.5886
| 72.009 | 53.95913 | 1.206858 | 102.3024 | 0.9968249 | 76943.16 | 4.047509 | 138.0792
| 72.009 | 52.959 | 1.206242 | 104.8945 | 0.9968098 | 77483.74 | 3.859582 | 135.477
| 72.009 | 51.95888 | 1.191836 | 93.12382 | 0.9966892 | 84402.58 | 4.732645 | 168.061
| 72.009 | 50.95875 | 1.188918 | 100.6162 | 0.9968095 | 77460.02 | 4.168791 | 141.4935
| 72.009 | 49.95862 | 1.18303 | 105.7747 | 0.9970326 | 82670.37 | 3.761315 | 143.6989
| 72.009 | 48.9585 | 1.182513 | 106.4089 | 0.9954932 | 75686.03 | 3.767655 | 130.238
| 72.009 | 47.95837 | 1.183159 | 114.3268 | 0.9969383 | 78844.78 | 3.281044 | 126.0546
| 72.009 | 46.95825 | 1.17461 | 88.02444 | 0.9954944 | 69899.31 | 5.440373 | 146.6039
| 72.009 | 45.95813 | 1.167314 | 92.5651 | 0.998397 | 72768.19 | 4.931363 | 144.8787
| 72.009 | 44.958 | 1.166106 | 94.27468 | 0.9978489 | 72507.42 | 4.767438 | 141.5737
| 72.009 | 43.957875 | 1.152967 | 96.3929 | 0.9962905 | 75038.11 | 4.536141 | 143.234
| 72.009 | 42.95775 | 1.148687 | 88.78532 | 0.9966235 | 74194.8 | 5.293074 | 154.4417
| 72.009 | 41.95762 | 1.1481 | 97.07734 | 0.9970247 | 79777.21 | 4.431034 | 151.5293
| 72.009 | 40.9575 | 1.146147 | 105.8415 | 0.9959225 | 81548.42 | 3.760235 | 141.5431
| 72.009 | 39.95737 | 1.134214 | 93.77198 | 0.9966799 | 78513.5 | 4.73409 | 154.5741
| 72.009 | 38.95725 | 1.140777 | 111.6792 | 0.9970129 | 84991.62 | 3.38853 | 139.7438
| 72.009 | 37.95713 | 1.126625 | 105.5772 | 0.9969813 | 76200.17 | 3.82516 | 132.2537
| 72.009 | 36.957 | 1.119325 | 104.7323 | 0.9950466 | 81856.66 | 3.827757 | 143.6761
| 72.009 | 35.956875 | 1.117241 | 105.3254 | 0.9969819 | 79940.69 | 3.811264 | 139.3517
| 72.009 | 34.95675 | 1.113623 | 95.61159 | 0.9961968 | 74346.25 | 4.612601 | 143.0938
| 72.009 | 33.95662 | 1.107992 | 93.96329 | 0.9973202 | 73957.34 | 4.774635 | 144.9781
| 72.009 | 32.9565 | 1.096231 | 86.60319 | 0.9977242 | 66723.93 | 5.684082 | 142.3616
| 72.009 | 31.95637 | 1.090222 | 83.32469 | 0.9976535 | 70370.22 | 6.028323 | 156.5211
| 72.009 | 30.95625 | 1.094495 | 100.5668 | 0.9965924 | 74455.67 | 4.201494 | 135.8902
| 72.009 | 29.95613 | 1.087809 | 86.77385 | 0.9968167 | 68693.96 | 5.618083 | 146.2709
| 72.009 | 28.956 | 1.084706 | 93.93272 | 0.9967284 | 68561.21 | 4.849724 | 134.2364
| 72.009 | 27.95587 | 1.071933 | 84.52326 | 0.9964074 | 65553.44 | 5.963618 | 143.4977
| 72.009 | 26.95575 | 1.072829 | 93.65622 | 0.9969894 | 71678.36 | 4.832295 | 140.8797
| 72.009 | 25.95562 | 1.075783 | 87.63287 | 0.9985276 | 63196.95 | 5.640738 | 133.2031
| 72.009 | 24.9555 | 1.063465 | 114.0068 | 0.9953185 | 83145.16 | 3.265878 | 133.6105
| 72.009 | 23.95538 | 1.050274 | 97.10866 | 0.9966633 | 79807.18 | 4.426222 | 151.5317
| 72.009 | 22.95525 | 1.049436 | 97.54746 | 0.9966354 | 76647.52 | 4.421665 | 144.5929
| 72.009 | 21.95513 | 1.044195 | 110.9803 | 0.9981761 | 88553.32 | 3.412461 | 146.9395
| 72.009 | 20.955 | 1.037053 | 109.9413 | 0.9966438 | 78299.14 | 3.530851 | 130.3716
| 72.009 | 19.95487 | 1.043927 | 117.4204 | 0.995052 | 77808.22 | 3.121542 | 120.9016
| 72.009 | 18.95475 | 1.048102 | 120.555 | 0.9960371 | 81233.88 | 2.956761 | 123.016
| 72.009 | 17.95462 | 1.027891 | 82.9496 | 0.9968427 | 60777.62 | 6.305876 | 135.8768
| 72.009 | 16.9545 | 1.033342 | 106.1301 | 0.9967723 | 67825.87 | 3.868853 | 116.8051
| 72.009 | 15.95438 | 1.012849 | 107.1124 | 0.996 | 74567.6 | 3.733629 | 127.3812
| 72.009 | 14.95425 | 1.02488 | 127.0936 | 0.9964258 | 82627.05 | 2.674804 | 118.5158
| 72.009 | 13.954125 | 0.9980949 | 98.27698 | 0.9957029 | 78112.99 | 4.341517 | 146.2995
| 72.009 | 12.954 | 1.005799 | 100.7968 | 0.9966453 | 73117.1 | 4.198181 | 133.0627
| 72.009 | 11.95387 | 0.9919665 | 92.70431 | 0.9961566 | 79639.78 | 4.81883 | 158.8031
| 72.009 | 10.95375 | 0.9900467 | 98.01229 | 0.9973258 | 80025.42 | 4.352791 | 150.4964
| 72.009 | 9.953625 | 0.98832 | 98.71055 | 0.9974758 | 74420.98 | 4.354029 | 138.5263
| 72.009 | 8.9535 | 0.9781604 | 87.57812 | 0.9967291 | 71033.44 | 5.48039 | 149.8559
| 72.009 | 7.953375 | 0.9874185 | 113.2858 | 0.9957982 | 79768.16 | 3.326887 | 128.8021
| 72.009 | 6.95325 | 0.9746373 | 120.4875 | 0.9951876 | 88867.74 | 2.921265 | 135.2659
| 72.009 | 5.953125 | 0.965406 | 113.6747 | 0.9963379 | 88013.93 | 3.26097 | 142.3298
| 72.009 | 4.953 | 0.9608393 | 112.4975 | 0.9952981 | 78586.07 | 3.37614 | 127.7427
| 72.009 | 3.952875 | 0.9637707 | 118.5279 | 0.9957192 | 79481.18 | 3.060052 | 122.3991
| 72.009 | 2.95275 | 0.951567 | 118.7556 | 0.9963219 | 83548.59 | 3.029489 | 128.6888
| 72.009 | 1.952625 | 0.9568551 | 123.6098 | 0.9953921 | 82252.47 | 2.8153 | 121.4098
| 72.009 | 0.9525 | 0.9392512 | 99.7384 | 0.9964787 | 75891.84 | 4.250813 | 139.8045
| 72.009 | 0 | 0.9384933 | 103.7742 | 0.9970948 | 77101.91 | 3.941744 | 136.3168
| 73.00913 | 98.96475 | 1.448543 | 100.9509 | 0.9958282 | 75466.66 | 4.157851 | 137.2306
| 73.00913 | 97.96463 | 1.436 | 98.68322 | 0.9954594 | 73395.3 | 4.357254 | 136.5742
| 73.00913 | 96.9645 | 1.443136 | 114.6613 | 0.9968054 | 79400 | 3.259271 | 126.588
| 73.00913 | 95.964375 | 1.42684 | 108.6446 | 0.9962795 | 85564.08 | 3.558502 | 144.8639
| 73.00913 | 94.96425 | 1.42134 | 109.1122 | 0.9959116 | 89669.84 | 3.505296 | 151.5774
| 73.00913 | 93.96412 | 1.421462 | 113.5329 | 0.9963167 | 91212.45 | 3.252665 | 148.0444
| 73.00913 | 92.964 | 1.417843 | 119.7392 | 0.9956234 | 89272.96 | 2.954815 | 136.8151
| 73.00913 | 91.96387 | 1.410251 | 116.3614 | 0.9967314 | 82720.9 | 3.151996 | 130.0983
| 73.00913 | 90.96375 | 1.4062 | 119.0162 | 0.9960892 | 92365.91 | 2.97667 | 142.7815
| 73.00913 | 89.96363 | 1.400906 | 118.9421 | 0.9958421 | 84871.95 | 3.012477 | 130.6105
| 73.00913 | 88.9635 | 1.394994 | 120.1087 | 0.9947179 | 88687.06 | 2.93752 | 135.4155
| 73.00913 | 87.963375 | 1.387241 | 119.3375 | 0.9935736 | 94189.07 | 2.946404 | 145.3651
| 73.00913 | 86.96325 | 1.383287 | 119.4274 | 0.9961334 | 82542.19 | 3.002396 | 126.3181
| 73.00913 | 85.96312 | 1.379042 | 121.4161 | 0.9959245 | 85941.64 | 2.895105 | 129.5263
| 73.00913 | 84.963 | 1.374434 | 120.018 | 0.9960732 | 80725.44 | 2.984209 | 122.7849
| 73.00913 | 83.96287 | 1.36482 | 116.3762 | 0.9952848 | 84622.67 | 3.135883 | 133.2063
| 73.00913 | 82.96275 | 1.357522 | 96.97222 | 0.9961623 | 77633.4 | 4.457168 | 147.4355
| 73.00913 | 81.96263 | 1.3575 | 117.6731 | 0.994865 | 84490.1 | 3.071408 | 131.4492
| 73.00913 | 80.9625 | 1.35543 | 124.0473 | 0.996896 | 87316.4 | 2.779618 | 128.8022
| 73.00913 | 79.962375 | 1.353122 | 124.5448 | 0.9942557 | 86042.1 | 2.756015 | 126.2695
| 73.00913 | 78.96225 | 1.338434 | 115.2705 | 0.9950033 | 85299.78 | 3.187144 | 135.6759
| 73.00913 | 77.96212 | 1.331743 | 113.8466 | 0.9971711 | 82471.9 | 3.285294 | 132.6921
| 73.00913 | 76.962 | 1.334387 | 120.2336 | 0.994664 | 91757.72 | 2.91906 | 140.2555
| 73.00913 | 75.96188 | 1.332076 | 121.1206 | 0.9935895 | 86594.45 | 2.897591 | 130.8736
| 73.00913 | 74.96175 | 1.319146 | 110.798 | 0.9948324 | 85474.33 | 3.42696 | 141.7308
| 73.00913 | 73.961625 | 1.320045 | 117.5068 | 0.9967255 | 86661.51 | 3.075271 | 135.2317
| 73.00913 | 72.9615 | 1.306865 | 112.6014 | 0.9941001 | 88925.16 | 3.305279 | 145.3142
| 73.00913 | 71.96137 | 1.300784 | 110.7787 | 0.9944915 | 82962.36 | 3.441832 | 137.3663
| 73.00913 | 70.96125 | 1.30037 | 116.2245 | 0.9961553 | 82971.15 | 3.155422 | 130.6653
| 73.00913 | 69.96112 | 1.301039 | 121.1033 | 0.9943782 | 88188.19 | 2.894065 | 133.4479
| 73.00913 | 68.961 | 1.287951 | 113.4689 | 0.9949096 | 85199.41 | 3.281446 | 137.7627
| 73.00913 | 67.96088 | 1.29102 | 115.1084 | 0.9954303 | 81982.65 | 3.215263 | 130.3371
| 73.00913 | 66.96075 | 1.282723 | 111.0749 | 0.9951219 | 82645.21 | 3.429358 | 136.4397
| 73.00913 | 65.960625 | 1.27844 | 114.2457 | 0.9960911 | 87874.93 | 3.230789 | 141.3425
| 73.00913 | 64.9605 | 1.287599 | 129.2908 | 0.9958206 | 80656.52 | 2.597168 | 113.5303
| 73.00913 | 63.96037 | 1.26908 | 113.6542 | 0.9960575 | 82884.81 | 3.288957 | 133.6126
| 73.00913 | 62.96025 | 1.256471 | 101.9053 | 0.9982742 | 81171.61 | 4.046391 | 146.6214
| 73.00913 | 61.96012 | 1.251733 | 93.17501 | 0.9964764 | 72138.14 | 4.869187 | 142.5685
| 73.00913 | 60.96 | 1.256072 | 115.6937 | 0.9955087 | 83485.96 | 3.177108 | 132.14
| 73.00913 | 59.95988 | 1.241826 | 105.7661 | 0.9953286 | 81687.37 | 3.761552 | 141.8946
| 73.00913 | 58.95975 | 1.240122 | 106.247 | 0.9968582 | 82518.39 | 3.730881 | 142.7484
| 73.00913 | 57.959625 | 1.239327 | 106.5088 | 0.9975849 | 84133.87 | 3.705949 | 145.3265
| 73.00913 | 56.9595 | 1.229911 | 101.212 | 0.9964038 | 80453.42 | 4.094718 | 146.284
| 73.00913 | 55.95937 | 1.235235 | 111.0886 | 0.9976723 | 77843.67 | 3.47087 | 128.1971
| 73.00913 | 54.95925 | 1.225312 | 105.8512 | 0.9964509 | 78424.11 | 3.785961 | 135.8791
| 73.00913 | 53.95913 | 1.217951 | 105.1633 | 0.9958498 | 81278.49 | 3.806787 | 142.0074
| 73.00913 | 52.959 | 1.210117 | 99.51263 | 0.9960587 | 80676.67 | 4.220626 | 149.3474
| 73.00913 | 51.95888 | 1.200369 | 98.19432 | 0.9957121 | 84890.61 | 4.286679 | 159.8289
| 73.00913 | 50.95875 | 1.206745 | 107.4634 | 0.9961765 | 80761.89 | 3.662859 | 137.8965
| 73.00913 | 49.95862 | 1.191165 | 107.9878 | 0.9956925 | 83011.42 | 3.612503 | 141.1978
| 73.00913 | 48.9585 | 1.191042 | 104.8143 | 0.9960866 | 79421.41 | 3.845779 | 139.1046
| 73.00913 | 47.95837 | 1.182575 | 93.33676 | 0.9956887 | 73923.75 | 4.824978 | 145.911
| 73.00913 | 46.95825 | 1.177642 | 95.93908 | 0.9976182 | 78711.82 | 4.542335 | 151.2964
| 73.00913 | 45.95813 | 1.171464 | 104.3556 | 0.9948176 | 82853.29 | 3.844779 | 146.0663
| 73.00913 | 44.958 | 1.177195 | 117.6514 | 0.994575 | 87186.91 | 3.058274 | 135.9008
| 73.00913 | 43.957875 | 1.167121 | 111.0796 | 0.9976752 | 91161.79 | 3.391314 | 151.4186
| 73.00913 | 42.95775 | 1.16352 | 112.3245 | 0.995919 | 84692.45 | 3.35019 | 138.3732
| 73.00913 | 41.95762 | 1.159406 | 100.1521 | 0.996213 | 71082.26 | 4.269436 | 130.1495
| 73.00913 | 40.9575 | 1.155254 | 105.374 | 0.9957428 | 79785.02 | 3.803723 | 138.9849
| 73.00913 | 39.95737 | 1.144443 | 94.188 | 0.9964134 | 80618.21 | 4.671581 | 158.1736
| 73.00913 | 38.95725 | 1.151994 | 117.9261 | 0.994387 | 78200.58 | 3.091917 | 120.9824
| 73.00913 | 37.95713 | 1.13682 | 110.7662 | 0.9958859 | 83288.87 | 3.446073 | 137.9672
| 73.00913 | 36.957 | 1.132215 | 110.5028 | 0.9964939 | 82313.17 | 3.469853 | 136.6186
| 73.00913 | 35.956875 | 1.119206 | 102.7534 | 0.9966979 | 91940.35 | 3.901952 | 165.9279
| 73.00913 | 34.95675 | 1.11939 | 92.37887 | 0.9961895 | 75419.02 | 4.901105 | 150.6014
| 73.00913 | 33.95662 | 1.113497 | 92.32459 | 0.9965656 | 78848.78 | 4.866676 | 157.8426
| 73.00913 | 32.9565 | 1.107095 | 89.97565 | 0.9975376 | 70620.05 | 5.224996 | 144.7769
| 73.00913 | 31.95637 | 1.10272 | 87.21306 | 0.9979816 | 71780.6 | 5.518531 | 152.1642
| 73.00913 | 30.95625 | 1.097674 | 85.06258 | 0.9963005 | 68405.27 | 5.831618 | 148.7549
| 73.00913 | 29.95613 | 1.093409 | 88.13992 | 0.9974911 | 72557.63 | 5.395928 | 152.1255
| 73.00913 | 28.956 | 1.086341 | 90.72588 | 0.9958266 | 70159.84 | 5.141747 | 142.5282
| 73.00913 | 27.95587 | 1.091091 | 115.9508 | 0.9964205 | 79808.93 | 3.188357 | 125.7836
| 73.00913 | 26.95575 | 1.074468 | 94.21624 | 0.9955484 | 73588.91 | 4.74556 | 143.7972
| 73.00913 | 25.95562 | 1.07064 | 87.7592 | 0.9954796 | 73758.75 | 5.406803 | 155.39
| 73.00913 | 24.9555 | 1.070354 | 100.6969 | 0.9980349 | 79457.05 | 4.15013 | 145.1906
| 73.00913 | 23.95538 | 1.061786 | 101.4891 | 0.9960487 | 80808.6 | 4.069439 | 146.5331
| 73.00913 | 22.95525 | 1.064902 | 112.3161 | 0.9956159 | 77109.16 | 3.397739 | 125.472
| 73.00913 | 21.95513 | 1.056737 | 117.7703 | 0.9957958 | 81227.98 | 3.08719 | 126.0407
| 73.00913 | 20.955 | 1.046136 | 109.5705 | 0.996474 | 84962.34 | 3.507758 | 142.5119
| 73.00913 | 19.95487 | 1.046162 | 111.5466 | 0.9957917 | 80610.7 | 3.418148 | 132.3455
| 73.00913 | 18.95475 | 1.039378 | 96.02993 | 0.9973834 | 73293.53 | 4.594801 | 140.3813
| 73.00913 | 17.95462 | 1.03091 | 99.17071 | 0.9958179 | 71589.61 | 4.340279 | 132.4541
| 73.00913 | 16.9545 | 1.032156 | 113.2044 | 0.9958918 | 80576.52 | 3.326563 | 130.2611
| 73.00913 | 15.95438 | 1.018507 | 107.6951 | 0.9945855 | 85159.39 | 3.61194 | 145.4551
| 73.00913 | 14.95425 | 1.021653 | 114.1336 | 0.9970248 | 86974.26 | 3.244707 | 139.9615
| 73.00913 | 13.954125 | 1.012585 | 98.63633 | 0.9973434 | 80527.56 | 4.297689 | 150.4751
| 73.00913 | 12.954 | 1.01289 | 100.7815 | 0.9962322 | 72464.62 | 4.204425 | 131.8625
| 73.00913 | 11.95387 | 0.9986846 | 92.87976 | 0.9966242 | 79156.42 | 4.810268 | 157.4846
| 73.00913 | 10.95375 | 0.9999789 | 100.0056 | 0.9966415 | 75804.92 | 4.231526 | 139.2487
| 73.00913 | 9.953625 | 0.9880474 | 90.13928 | 0.9963421 | 73760.01 | 5.152017 | 151.0596
| 73.00913 | 8.9535 | 0.9948151 | 103.3798 | 0.9965983 | 80317.69 | 3.93988 | 142.8058
| 73.00913 | 7.953375 | 0.9940219 | 112.5719 | 0.9966389 | 77596.31 | 3.384024 | 126.0037
| 73.00913 | 6.95325 | 0.974863 | 111.4518 | 0.9965923 | 90864.37 | 3.367891 | 150.3455
| 73.00913 | 5.953125 | 0.972347 | 111.4942 | 0.9961613 | 81627.42 | 3.41603 | 134.1606
| 73.00913 | 4.953 | 0.9634635 | 107.0186 | 0.9966093 | 83669.49 | 3.672477 | 143.744
| 73.00913 | 3.952875 | 0.9658476 | 115.0545 | 0.9958107 | 85721.64 | 3.198957 | 136.661
| 73.00913 | 2.95275 | 0.9631021 | 117.777 | 0.9957411 | 75896.27 | 3.118354 | 117.4736
| 73.00913 | 1.952625 | 0.9488378 | 110.1933 | 0.9962027 | 81588.88 | 3.491428 | 135.7546
| 73.00913 | 0.9525 | 0.9430052 | 94.99221 | 0.9958412 | 77356.75 | 4.631067 | 150.119
| 73.00913 | 0 | 0.9394776 | 92.06541 | 0.9976454 | 78273.39 | 4.904955 | 157.1242
| 74.00925 | 98.96475 | 1.467108 | 108.5383 | 0.9967526 | 77850.91 | 3.619809 | 131.3536
| 74.00925 | 97.96463 | 1.441486 | 94.09645 | 0.9972244 | 76553.32 | 4.729692 | 150.016
| 74.00925 | 96.9645 | 1.443654 | 104.3769 | 0.9975252 | 82309.59 | 3.859525 | 145.0627
| 74.00925 | 95.964375 | 1.437036 | 110.0561 | 0.9947624 | 76432.8 | 3.530132 | 126.9954
| 74.00925 | 94.96425 | 1.44478 | 126.1944 | 0.9942928 | 79556.32 | 2.717806 | 114.7667
| 74.00925 | 93.96412 | 1.449892 | 129.5982 | 0.9950486 | 80434.72 | 2.584349 | 112.9211
| 74.00925 | 92.964 | 1.428068 | 118.9584 | 0.9945131 | 86416.24 | 2.999805 | 133.0826
| 74.00925 | 91.96387 | 1.426195 | 120.4831 | 0.9948476 | 88389.73 | 2.92237 | 134.4966
| 74.00925 | 90.96375 | 1.417203 | 120.3137 | 0.9945348 | 90443.2 | 2.920339 | 138.0171
| 74.00925 | 89.96363 | 1.418498 | 125.041 | 0.9959333 | 90917.59 | 2.722112 | 133.3079
| 74.00925 | 88.9635 | 1.407747 | 121.6615 | 0.9957619 | 90962.69 | 2.862801 | 137.2606
| 74.00925 | 87.963375 | 1.402501 | 123.0945 | 0.9950828 | 91075.59 | 2.798959 | 135.7589
| 74.00925 | 86.96325 | 1.395199 | 121.8582 | 0.9958281 | 86471.45 | 2.873026 | 129.8725
| 74.00925 | 85.96312 | 1.388588 | 119.402 | 0.9957584 | 83249.18 | 2.998708 | 127.475
| 74.00925 | 84.963 | 1.380534 | 116.8294 | 0.994123 | 88761.79 | 3.089133 | 139.5217
| 74.00925 | 83.96287 | 1.375432 | 117.3641 | 0.9948042 | 85643.56 | 3.080398 | 133.7058
| 74.00925 | 82.96275 | 1.36986 | 100.362 | 0.9965037 | 77028.8 | 4.190968 | 141.0466
| 74.00925 | 81.96263 | 1.359837 | 106.7163 | 0.9943334 | 83224.64 | 3.684969 | 143.3359
| 74.00925 | 80.9625 | 1.358836 | 116.6327 | 0.9953172 | 80557.37 | 3.145432 | 126.2244
| 74.00925 | 79.962375 | 1.356105 | 118.3098 | 0.995023 | 82478.68 | 3.051695 | 127.4504
| 74.00925 | 78.96225 | 1.347779 | 114.7095 | 0.9944937 | 83863.32 | 3.221896 | 133.9491
| 74.00925 | 77.96212 | 1.342435 | 114.8322 | 0.9951714 | 89099.27 | 3.191091 | 142.6566
| 74.00925 | 76.962 | 1.340214 | 116.1787 | 0.9953624 | 96193.99 | 3.093539 | 152.9837
| 74.00925 | 75.96188 | 1.352763 | 130.9507 | 0.9946098 | 90308.74 | 2.497126 | 126.113
| 74.00925 | 74.96175 | 1.336008 | 118.0097 | 0.9957316 | 86972.46 | 3.04616 | 135.1282
| 74.00925 | 73.961625 | 1.329214 | 114.7689 | 0.9949552 | 79322.78 | 3.247119 | 126.3161
| 74.00925 | 72.9615 | 1.316705 | 108.4986 | 0.9964493 | 80204.53 | 3.60361 | 135.5356
| 74.00925 | 71.96137 | 1.310549 | 109.0978 | 0.995435 | 85453.97 | 3.528567 | 144.0242
| 74.00925 | 70.96125 | 1.30735 | 114.1539 | 0.9955096 | 91350.69 | 3.21662 | 147.4261
| 74.00925 | 69.96112 | 1.305194 | 117.0087 | 0.9968922 | 92441.66 | 3.073852 | 145.4947
| 74.00925 | 68.961 | 1.299251 | 114.0892 | 0.9954617 | 84123.07 | 3.256538 | 135.1614
| 74.00925 | 67.96088 | 1.290497 | 109.5085 | 0.995961 | 82812.57 | 3.52286 | 138.7923
| 74.00925 | 66.96075 | 1.292761 | 113.8967 | 0.9953354 | 87863.4 | 3.246313 | 141.7692
| 74.00925 | 65.960625 | 1.283656 | 102.9926 | 0.9953859 | 70555.72 | 4.054424 | 125.422
| 74.00925 | 64.9605 | 1.286691 | 119.3279 | 0.9962184 | 97816.26 | 2.942282 | 151.4481
| 74.00925 | 63.96037 | 1.27793 | 114.624 | 0.9948835 | 86706.91 | 3.212641 | 138.8563
| 74.00925 | 62.96025 | 1.269723 | 92.57385 | 0.9968024 | 78079.81 | 4.853007 | 155.7917
| 74.00925 | 61.96012 | 1.27716 | 116.0733 | 0.9968635 | 77806.61 | 3.196055 | 122.3819
| 74.00925 | 60.96 | 1.273821 | 121.7086 | 0.9973934 | 80871.53 | 2.911183 | 121.2481
| 74.00925 | 59.95988 | 1.268917 | 121.8443 | 0.9968785 | 88361.51 | 2.868985 | 132.8989
| 74.00925 | 58.95975 | 1.248382 | 103.2254 | 0.9959452 | 82578.9 | 3.929843 | 147.2512
| 74.00925 | 57.959625 | 1.26102 | 119.9307 | 0.9961599 | 81485.36 | 2.984553 | 124.0843
| 74.00925 | 56.9595 | 1.240732 | 99.89895 | 0.99716 | 80467.23 | 4.197942 | 148.3494
| 74.00925 | 55.95937 | 1.234031 | 103.3505 | 0.997274 | 81143.65 | 3.938396 | 144.3967
| 74.00925 | 54.95925 | 1.231857 | 105.6719 | 0.9952165 | 80570.15 | 3.775592 | 139.9918
| 74.00925 | 53.95913 | 1.237795 | 114.8353 | 0.996088 | 86170.88 | 3.208917 | 137.6955
| 74.00925 | 52.959 | 1.221196 | 104.4714 | 0.9973635 | 78317.4 | 3.884028 | 137.581
| 74.00925 | 51.95888 | 1.221875 | 110.0007 | 0.9951055 | 80719.92 | 3.504084 | 134.4764
| 74.00925 | 50.95875 | 1.203325 | 98.8231 | 0.9956721 | 73122.32 | 4.350031 | 135.8537
| 74.00925 | 49.95862 | 1.203474 | 98.31549 | 0.9959377 | 79080 | 4.330093 | 148.1319
| 74.00925 | 48.9585 | 1.201115 | 98.31005 | 0.9965013 | 79246.46 | 4.331808 | 148.475
| 74.00925 | 47.95837 | 1.186546 | 102.1096 | 0.9948117 | 79254.84 | 4.031332 | 142.6509
| 74.00925 | 46.95825 | 1.192415 | 118.0169 | 0.9948183 | 86607.67 | 3.044369 | 134.5113
| 74.00925 | 45.95813 | 1.186217 | 116.6605 | 0.9949656 | 86761.44 | 3.109885 | 136.4073
| 74.00925 | 44.958 | 1.178475 | 113.3871 | 0.9952557 | 87556.22 | 3.274537 | 141.9093
| 74.00925 | 43.957875 | 1.176513 | 113.6463 | 0.9958222 | 84572.2 | 3.278884 | 136.4803
| 74.00925 | 42.95775 | 1.168738 | 106.9071 | 0.9956755 | 86453.82 | 3.657425 | 148.961
| 74.00925 | 41.95762 | 1.166541 | 103.9521 | 0.9953152 | 83606.86 | 3.868973 | 148.0773
| 74.00925 | 40.9575 | 1.155049 | 95.67955 | 0.9956504 | 81050.62 | 4.530511 | 156.4292
| 74.00925 | 39.95737 | 1.151124 | 92.47606 | 0.9951188 | 75596.19 | 4.883067 | 150.7815
| 74.00925 | 38.95725 | 1.149218 | 102.9366 | 0.9965549 | 80230.87 | 3.971735 | 143.2901
| 74.00925 | 37.95713 | 1.144086 | 110.1065 | 0.9956793 | 87689.86 | 3.457329 | 146.6009
| 74.00925 | 36.957 | 1.137213 | 107.4558 | 0.9951248 | 81398.95 | 3.654307 | 139.0323
| 74.00925 | 35.956875 | 1.131849 | 105.6555 | 0.9962286 | 81708.69 | 3.772614 | 142.1014
| 74.00925 | 34.95675 | 1.127403 | 93.53619 | 0.9964247 | 72028.97 | 4.835621 | 141.7665
| 74.00925 | 33.95662 | 1.122876 | 91.57824 | 0.9961707 | 74316.76 | 4.994963 | 149.6999
| 74.00925 | 32.9565 | 1.11462 | 87.25293 | 0.9969761 | 69530.93 | 5.546593 | 147.2163
| 74.00925 | 31.95637 | 1.118105 | 108.394 | 0.994998 | 75328.13 | 3.641288 | 127.1132
| 74.00925 | 30.95625 | 1.101476 | 86.75532 | 0.995829 | 74176.65 | 5.51821 | 158.2277
| 74.00925 | 29.95613 | 1.102511 | 92.37639 | 0.9951397 | 75598.11 | 4.892875 | 150.958
| 74.00925 | 28.956 | 1.095631 | 96.42154 | 0.9965075 | 71632.88 | 4.576264 | 136.5259
| 74.00925 | 27.95587 | 1.091751 | 107.8647 | 0.9967574 | 80509.66 | 3.641979 | 136.9169
| 74.00925 | 26.95575 | 1.099898 | 111.7608 | 0.9955351 | 73682.74 | 3.454696 | 120.3593
| 74.00925 | 25.95562 | 1.081418 | 91.54455 | 0.9973236 | 69653.79 | 5.073973 | 140.1727
| 74.00925 | 24.9555 | 1.093234 | 108.8607 | 0.9958867 | 73826.98 | 3.628574 | 123.9636
| 74.00925 | 23.95538 | 1.078338 | 106.4258 | 0.9963008 | 73481.37 | 3.789685 | 126.3286
| 74.00925 | 22.95525 | 1.068431 | 104.0061 | 0.9968973 | 76993.39 | 3.925535 | 135.7968
| 74.00925 | 21.95513 | 1.080514 | 124.5617 | 0.99558 | 77141.56 | 2.801106 | 112.6954
| 74.00925 | 20.955 | 1.058226 | 102.3494 | 0.9968847 | 81230.18 | 4.007119 | 146.0422
| 74.00925 | 19.95487 | 1.051408 | 100.9075 | 0.9968591 | 78645.39 | 4.135806 | 143.3109
| 74.00925 | 18.95475 | 1.044382 | 79.15568 | 0.9970924 | 65216.08 | 6.753711 | 153.1351
| 74.00925 | 17.95462 | 1.039868 | 107.5912 | 0.9973189 | 81273.31 | 3.65602 | 138.6516
| 74.00925 | 16.9545 | 1.044187 | 122.8384 | 0.9946311 | 80001.46 | 2.856833 | 118.7182
| 74.00925 | 15.95438 | 1.031029 | 113.7501 | 0.9971591 | 85888.19 | 3.271178 | 138.6037
| 74.00925 | 14.95425 | 1.028111 | 115.0489 | 0.9960328 | 81587.99 | 3.222867 | 129.7579
| 74.00925 | 13.954125 | 1.022492 | 102.9132 | 0.9965012 | 83801.36 | 3.945051 | 150.0376
| 74.00925 | 12.954 | 1.025907 | 108.0963 | 0.9963489 | 76397.17 | 3.657035 | 129.3627
| 74.00925 | 11.95387 | 1.009542 | 97.88013 | 0.9948258 | 76134.71 | 4.38995 | 143.0485
| 74.00925 | 10.95375 | 1.000833 | 93.15446 | 0.9964065 | 82761.87 | 4.744525 | 164.531
| 74.00925 | 9.953625 | 0.9943494 | 90.17555 | 0.9965122 | 75294.81 | 5.127573 | 154.2443
| 74.00925 | 8.9535 | 0.992669 | 93.79768 | 0.9970644 | 77686.01 | 4.743294 | 152.8363
| 74.00925 | 7.953375 | 0.9855908 | 97.91206 | 0.9955933 | 81065.93 | 4.342314 | 152.6893
| 74.00925 | 6.95325 | 1.004233 | 129.5732 | 0.9956361 | 92638.74 | 2.541977 | 131.0176
| 74.00925 | 5.953125 | 0.9846724 | 114.4819 | 0.9952664 | 85873.55 | 3.225756 | 137.6288
| 74.00925 | 4.953 | 0.9765655 | 111.4869 | 0.9955665 | 92192.83 | 3.355466 | 152.6409
| 74.00925 | 3.952875 | 0.9735232 | 111.151 | 0.9973406 | 85126.14 | 3.418792 | 140.6796
| 74.00925 | 2.95275 | 0.9694124 | 115.1744 | 0.99497 | 83786.34 | 3.200045 | 133.2594
| 74.00925 | 1.952625 | 0.9598725 | 114.7254 | 0.9977282 | 89410.48 | 3.204381 | 143.3554
| 74.00925 | 0.9525 | 0.9667608 | 111.4187 | 0.9964314 | 78439.67 | 3.442627 | 128.8001
| 74.00925 | 0 | 0.945885 | 92.04 | 0.9957996 | 74523.07 | 4.943861 | 149.3253
| 75.00938 | 98.96475 | 1.468167 | 110.3158 | 0.9954301 | 80985.2 | 3.485127 | 134.5381
| 75.00938 | 97.96463 | 1.44894 | 96.39741 | 0.9961483 | 79099.26 | 4.490863 | 151.2876
| 75.00938 | 96.9645 | 1.469625 | 121.1161 | 0.9970756 | 77727.14 | 2.953633 | 116.9547
| 75.00938 | 95.964375 | 1.439682 | 108.5835 | 0.9963411 | 83540.22 | 3.575253 | 141.3333
| 75.00938 | 94.96425 | 1.448509 | 125.5546 | 0.9949486 | 86706.99 | 2.714471 | 126.2347
| 75.00938 | 93.96412 | 1.433083 | 108.7083 | 0.9968328 | 87152.98 | 3.54735 | 147.634
| 75.00938 | 92.964 | 1.432136 | 118.4364 | 0.995372 | 86786.96 | 3.025527 | 134.3112
| 75.00938 | 91.96387 | 1.426691 | 122.0849 | 0.9964191 | 83286.4 | 2.879498 | 124.6169
| 75.00938 | 90.96375 | 1.416521 | 117.197 | 0.9956 | 88197.65 | 3.079056 | 138.1402
| 75.00938 | 89.96363 | 1.414293 | 120.778 | 0.9955963 | 86865.09 | 2.918287 | 131.7146
| 75.00938 | 88.9635 | 1.409016 | 121.4248 | 0.9959442 | 87933.52 | 2.886106 | 132.6869
| 75.00938 | 87.963375 | 1.401797 | 119.6827 | 0.9959276 | 82574.48 | 2.989645 | 126.0862
| 75.00938 | 86.96325 | 1.403514 | 124.6264 | 0.996902 | 91487.32 | 2.739795 | 134.673
| 75.00938 | 85.96312 | 1.39073 | 115.5978 | 0.9959876 | 85070.22 | 3.175257 | 134.9003
| 75.00938 | 84.963 | 1.386088 | 118.2933 | 0.9960773 | 85184.26 | 3.042433 | 131.8708
| 75.00938 | 83.96287 | 1.385699 | 125.2774 | 0.9958216 | 86379.36 | 2.729649 | 126.031
| 75.00938 | 82.96275 | 1.373056 | 105.2945 | 0.9954607 | 82260.03 | 3.78904 | 143.6145
| 75.00938 | 81.96263 | 1.369987 | 106.3118 | 0.9954089 | 79070.36 | 3.746003 | 136.408
| 75.00938 | 80.9625 | 1.371176 | 128.5529 | 0.9942773 | 86035.96 | 2.598602 | 122.158
| 75.00938 | 79.962375 | 1.370012 | 130.5539 | 0.995797 | 88360.3 | 2.521113 | 123.6404
| 75.00938 | 78.96225 | 1.35026 | 115.6871 | 0.994496 | 82035.66 | 3.181785 | 129.733
| 75.00938 | 77.96212 | 1.344721 | 116.6245 | 0.9948874 | 88144.48 | 3.104741 | 138.7553
| 75.00938 | 76.962 | 1.33985 | 115.1033 | 0.9945301 | 91853.44 | 3.162219 | 146.9966
| 75.00938 | 75.96188 | 1.334339 | 115.168 | 0.9955649 | 87250.95 | 3.18443 | 139.0937
| 75.00938 | 74.96175 | 1.331492 | 114.1876 | 0.9951849 | 84404.06 | 3.248766 | 135.511
| 75.00938 | 73.961625 | 1.322417 | 110.3332 | 0.9958444 | 91877.51 | 3.42274 | 153.7625
| 75.00938 | 72.9615 | 1.332352 | 123.6028 | 0.997152 | 85240.29 | 2.807765 | 126.0545
| 75.00938 | 71.96137 | 1.319035 | 114.6527 | 0.9948352 | 86147.37 | 3.213869 | 137.872
| 75.00938 | 70.96125 | 1.30953 | 112.0896 | 0.9947348 | 81030.21 | 3.380712 | 132.3778
| 75.00938 | 69.96112 | 1.304482 | 112.9381 | 0.9951172 | 96272.92 | 3.256908 | 157.7634
| 75.00938 | 68.961 | 1.301406 | 113.8412 | 0.9961075 | 82245.83 | 3.282894 | 132.306
| 75.00938 | 67.96088 | 1.306849 | 123.7929 | 0.9964266 | 81569.31 | 2.81409 | 120.1829
| 75.00938 | 66.96075 | 1.302632 | 122.5093 | 0.9952566 | 81399.05 | 2.866225 | 121.2198
| 75.00938 | 65.960625 | 1.287162 | 100.3807 | 0.9935242 | 76701.97 | 4.177933 | 140.3556
| 75.00938 | 64.9605 | 1.283725 | 120.9588 | 0.9946124 | 86923.58 | 2.906702 | 131.5924
| 75.00938 | 63.96037 | 1.274191 | 111.7376 | 0.9947139 | 88248.58 | 3.358335 | 145.3169
| 75.00938 | 62.96025 | 1.275255 | 95.89168 | 0.9972593 | 75955.45 | 4.57474 | 145.8604
| 75.00938 | 61.96012 | 1.263113 | 103.5163 | 0.9966066 | 74812.57 | 3.978747 | 132.4772
| 75.00938 | 60.96 | 1.261979 | 109.1047 | 0.9961318 | 83652.03 | 3.542244 | 140.8198
| 75.00938 | 59.95988 | 1.257865 | 108.7417 | 0.9978247 | 85003.78 | 3.562459 | 143.7447
| 75.00938 | 58.95975 | 1.25339 | 108.5202 | 0.9959842 | 82426.64 | 3.584977 | 139.4341
| 75.00938 | 57.959625 | 1.260475 | 116.0248 | 0.997524 | 86919.32 | 3.149828 | 137.4822
| 75.00938 | 56.9595 | 1.241858 | 98.05627 | 0.9956357 | 79288.09 | 4.347613 | 148.9492
| 75.00938 | 55.95937 | 1.233522 | 89.68825 | 0.9963379 | 74873.94 | 5.183795 | 154.2326
| 75.00938 | 54.95925 | 1.232407 | 98.2754 | 0.9961941 | 79526.45 | 4.330355 | 149.0744
| 75.00938 | 53.95913 | 1.243762 | 114.4282 | 0.9955439 | 80483.98 | 3.260137 | 128.6465
| 75.00938 | 52.959 | 1.232527 | 111.1731 | 0.9966977 | 85178.51 | 3.414711 | 140.7341
| 75.00938 | 51.95888 | 1.214999 | 99.97086 | 0.9962915 | 80457.28 | 4.1882 | 148.2049
| 75.00938 | 50.95875 | 1.233345 | 112.8015 | 0.9954247 | 75367.04 | 3.382315 | 121.9968
| 75.00938 | 49.95862 | 1.205871 | 105.1461 | 0.99561 | 78672.77 | 3.827267 | 137.2761
| 75.00938 | 48.9585 | 1.198765 | 111.2583 | 0.9964648 | 81949.9 | 3.428595 | 135.0185
| 75.00938 | 47.95837 | 1.196214 | 112.9606 | 0.99502 | 84785.07 | 3.31149 | 137.7043
| 75.00938 | 46.95825 | 1.200876 | 119.7854 | 0.9963504 | 82484.67 | 2.986787 | 125.8343
| 75.00938 | 45.95813 | 1.188676 | 113.2825 | 0.9962339 | 81211.12 | 3.319691 | 131.2412
| 75.00938 | 44.958 | 1.18888 | 118.5314 | 0.9953889 | 81216.9 | 3.049103 | 125.174
| 75.00938 | 43.957875 | 1.183969 | 115.5887 | 0.9973518 | 81313.67 | 3.201453 | 128.6852
| 75.00938 | 42.95775 | 1.169974 | 89.60793 | 0.9960208 | 74451.12 | 5.196407 | 153.4726
| 75.00938 | 41.95762 | 1.175798 | 107.4228 | 0.9968575 | 83293.99 | 3.650626 | 142.5015
| 75.00938 | 40.9575 | 1.163393 | 99.02818 | 0.9972293 | 83830.68 | 4.237053 | 156.3299
| 75.00938 | 39.95737 | 1.169096 | 109.2681 | 0.9951997 | 72028.3 | 3.616042 | 120.3972
| 75.00938 | 38.95725 | 1.152402 | 104.6266 | 0.9953872 | 81214.3 | 3.841287 | 142.6491
| 75.00938 | 37.95713 | 1.161591 | 126.9352 | 0.9961186 | 86034.55 | 2.666059 | 123.7952
| 75.00938 | 36.957 | 1.140439 | 111.8034 | 0.9948508 | 83197.67 | 3.383755 | 136.456
| 75.00938 | 35.956875 | 1.144822 | 119.803 | 0.9971254 | 82043.78 | 2.990882 | 125.1203
| 75.00938 | 34.95675 | 1.132062 | 109.9865 | 0.9971556 | 80644.6 | 3.51378 | 134.3879
| 75.00938 | 33.95662 | 1.120263 | 90.77704 | 0.997757 | 75968.18 | 5.063758 | 154.6033
| 75.00938 | 32.9565 | 1.11553 | 100.6494 | 0.9967696 | 76536.56 | 4.174968 | 139.695
| 75.00938 | 31.95637 | 1.115632 | 109.614 | 0.9963697 | 78724.4 | 3.546206 | 131.5137
| 75.00938 | 30.95625 | 1.1095 | 90.17872 | 0.9964523 | 73528.89 | 5.151904 | 150.5045
| 75.00938 | 29.95613 | 1.098932 | 86.99115 | 0.9983394 | 70849.06 | 5.563172 | 150.5613
| 75.00938 | 28.956 | 1.096576 | 87.85822 | 0.9972323 | 75103.46 | 5.386585 | 158.1623
| 75.00938 | 27.95587 | 1.095331 | 108.5759 | 0.997583 | 83498.2 | 3.581125 | 141.2841
| 75.00938 | 26.95575 | 1.092372 | 111.6114 | 0.9982513 | 79475.41 | 3.431758 | 130.3528
| 75.00938 | 25.95562 | 1.079033 | 92.73108 | 0.995532 | 73090.23 | 4.893641 | 145.2125
| 75.00938 | 24.9555 | 1.0754 | 86.76766 | 0.9957557 | 73074.17 | 5.534077 | 155.7794
| 75.00938 | 23.95538 | 1.076918 | 93.06321 | 0.9982914 | 67518.11 | 4.960626 | 133.5075
| 75.00938 | 22.95525 | 1.064882 | 84.61945 | 0.9972158 | 67634.52 | 5.911217 | 147.9027
| 75.00938 | 21.95513 | 1.075299 | 113.5865 | 0.9955257 | 70651.94 | 3.375806 | 113.3815
| 75.00938 | 20.955 | 1.062375 | 95.16413 | 0.9971225 | 70187.47 | 4.712344 | 135.5935
| 75.00938 | 19.95487 | 1.050735 | 81.7023 | 0.9963777 | 67339.98 | 6.309141 | 152.8464
| 75.00938 | 18.95475 | 1.048095 | 95.81796 | 0.9950651 | 71162.71 | 4.628036 | 136.4893
| 75.00938 | 17.95462 | 1.043397 | 108.9154 | 0.9959839 | 79447.93 | 3.581596 | 133.6589
| 75.00938 | 16.9545 | 1.038246 | 115.9446 | 0.9962516 | 90764.75 | 3.131094 | 144.0454
| 75.00938 | 15.95438 | 1.030003 | 115.512 | 0.9954472 | 86927.58 | 3.168141 | 138.114
| 75.00938 | 14.95425 | 1.027797 | 111.5616 | 0.9952619 | 79979.59 | 3.419345 | 131.2406
| 75.00938 | 13.954125 | 1.023105 | 105.767 | 0.9953385 | 78889.74 | 3.782886 | 136.8184
| 75.00938 | 12.954 | 1.017813 | 95.48305 | 0.9966231 | 75531.01 | 4.612358 | 145.662
| 75.00938 | 11.95387 | 1.009565 | 95.53851 | 0.9956072 | 77327.23 | 4.581475 | 149.1492
| 75.00938 | 10.95375 | 1.007674 | 97.06798 | 0.997304 | 75429.44 | 4.479009 | 142.9655
| 75.00938 | 9.953625 | 1.00318 | 91.97161 | 0.9970765 | 67450.55 | 5.06459 | 135.0248
| 75.00938 | 8.9535 | 1.006998 | 116.1315 | 0.9955958 | 79029.26 | 3.180813 | 124.2964
| 75.00938 | 7.953375 | 0.9909325 | 97.31303 | 0.9950406 | 79362.58 | 4.40506 | 150.2888
| 75.00938 | 6.95325 | 0.9932084 | 118.8908 | 0.9960307 | 85672.39 | 3.011677 | 131.9688
| 75.00938 | 5.953125 | 0.987838 | 117.2504 | 0.9955206 | 86308.18 | 3.085185 | 134.9452
| 75.00938 | 4.953 | 0.9777181 | 111.5455 | 0.9971979 | 86151.45 | 3.390104 | 141.9405
| 75.00938 | 3.952875 | 0.9724228 | 111.0532 | 0.9954124 | 84040.55 | 3.423201 | 138.8944
| 75.00938 | 2.95275 | 0.9752166 | 123.3957 | 0.9972736 | 78843.71 | 2.847321 | 116.4128
| 75.00938 | 1.952625 | 0.9668372 | 119.195 | 0.9956123 | 81737.69 | 3.015656 | 125.2815
| 75.00938 | 0.9525 | 0.9574598 | 106.6133 | 0.995633 | 81144.6 | 3.711841 | 139.734
| 75.00938 | 0 | 0.9541331 | 99.83246 | 0.9962063 | 76465.51 | 4.236237 | 140.7547
| 76.0095 | 98.96475 | 1.465982 | 102.9689 | 0.9958534 | 76009.96 | 4.003156 | 135.4061
| 76.0095 | 97.96463 | 1.46312 | 101.2075 | 0.9968339 | 69847.04 | 4.204393 | 126.4611
| 76.0095 | 96.9645 | 1.455756 | 106.6378 | 0.996436 | 76885.15 | 3.746761 | 132.0846
| 76.0095 | 95.964375 | 1.448098 | 106.6419 | 0.9960708 | 79254.63 | 3.726041 | 136.3034
| 76.0095 | 94.96425 | 1.445562 | 119.8631 | 0.9948722 | 85322.76 | 2.964315 | 130.2757
| 76.0095 | 93.96412 | 1.432921 | 104.2793 | 0.9953809 | 79613.64 | 3.877539 | 140.1985
| 76.0095 | 92.964 | 1.441064 | 124.4519 | 0.9959233 | 84584.42 | 2.771242 | 124.1356
| 76.0095 | 91.96387 | 1.424643 | 114.4126 | 0.9954971 | 84180.52 | 3.239356 | 134.8584
| 76.0095 | 90.96375 | 1.422876 | 117.6653 | 0.9949564 | 85531.15 | 3.066913 | 133.1646
| 76.0095 | 89.96363 | 1.420132 | 121.8143 | 0.9949032 | 91553.19 | 2.851113 | 138.0199
| 76.0095 | 88.9635 | 1.40837 | 116.0941 | 0.9940303 | 83983.49 | 3.148832 | 132.4714
| 76.0095 | 87.963375 | 1.407782 | 121.5577 | 0.995123 | 90153.88 | 2.868451 | 136.078
| 76.0095 | 86.96325 | 1.401039 | 117.7192 | 0.9959891 | 76047.15 | 3.121141 | 117.7766
| 76.0095 | 85.96312 | 1.406898 | 127.9554 | 0.993399 | 80317.95 | 2.642217 | 114.2409
| 76.0095 | 84.963 | 1.389239 | 113.9201 | 0.9939589 | 82056.59 | 3.271679 | 131.8678
| 76.0095 | 83.96287 | 1.390639 | 123.0671 | 0.9948858 | 83931.01 | 2.829037 | 124.5665
| 76.0095 | 82.96275 | 1.386398 | 123.4426 | 0.9953194 | 82609.73 | 2.820497 | 122.1317
| 76.0095 | 81.96263 | 1.366315 | 97.77731 | 0.99572 | 75186.84 | 4.413467 | 141.3772
| 76.0095 | 80.9625 | 1.367128 | 118.1469 | 0.9946463 | 93525.82 | 3.007521 | 145.8079
| 76.0095 | 79.962375 | 1.360027 | 115.7598 | 0.9940489 | 85409.14 | 3.158267 | 135.2475
| 76.0095 | 78.96225 | 1.368789 | 129.8208 | 0.9945822 | 87628.07 | 2.546717 | 123.2722
| 76.0095 | 77.96212 | 1.348472 | 115.6264 | 0.9961911 | 86790.54 | 3.165727 | 137.7485
| 76.0095 | 76.962 | 1.347349 | 118.4739 | 0.9937263 | 91275.13 | 2.998297 | 141.6346
| 76.0095 | 75.96188 | 1.340693 | 116.4734 | 0.9938622 | 90307.05 | 3.098591 | 142.5614
| 76.0095 | 74.96175 | 1.338242 | 117.4699 | 0.9943705 | 83693.63 | 3.083588 | 130.3783
| 76.0095 | 73.961625 | 1.336116 | 118.1806 | 0.995404 | 91387.85 | 3.017283 | 142.2085
| 76.0095 | 72.9615 | 1.336791 | 122.805 | 0.995772 | 86348.07 | 2.83245 | 128.632
| 76.0095 | 71.96137 | 1.318551 | 110.0333 | 0.9958727 | 85780.34 | 3.473328 | 143.3193
| 76.0095 | 70.96125 | 1.329017 | 125.3332 | 0.9953637 | 80145.36 | 2.753322 | 116.4839
| 76.0095 | 69.96112 | 1.310273 | 109.8317 | 0.994736 | 82784.07 | 3.498964 | 138.2991
| 76.0095 | 68.961 | 1.303328 | 111.4487 | 0.9958708 | 79784.56 | 3.429488 | 131.0531
| 76.0095 | 67.96088 | 1.309817 | 123.7634 | 0.9957613 | 87168.83 | 2.788471 | 128.8702
| 76.0095 | 66.96075 | 1.292359 | 111.26 | 0.995357 | 84801.61 | 3.406739 | 139.9464
| 76.0095 | 65.960625 | 1.285784 | 96.4284 | 0.9954894 | 75930.45 | 4.518585 | 144.9266
| 76.0095 | 64.9605 | 1.290458 | 120.4989 | 0.9954577 | 86958.79 | 2.929933 | 132.1827
| 76.0095 | 63.96037 | 1.281308 | 103.0531 | 0.9968786 | 80193.84 | 3.965268 | 143.0549
| 76.0095 | 62.96025 | 1.275898 | 88.01026 | 0.9974304 | 70993.04 | 5.436077 | 149.002
| 76.0095 | 61.96012 | 1.279512 | 117.0225 | 0.9958322 | 78586 | 3.139435 | 122.5944
| 76.0095 | 60.96 | 1.262398 | 105.7886 | 0.9959068 | 85135.11 | 3.738437 | 148.1887
| 76.0095 | 59.95988 | 1.265534 | 114.4573 | 0.9949294 | 80807.36 | 3.25433 | 129.1444
| 76.0095 | 58.95975 | 1.254428 | 106.8669 | 0.9963411 | 82222.93 | 3.690937 | 141.3379
| 76.0095 | 57.959625 | 1.247793 | 100.8423 | 0.9968938 | 85654.5 | 4.0826 | 156.8948
| 76.0095 | 56.9595 | 1.250754 | 108.7858 | 0.9957065 | 74552.84 | 3.626336 | 125.3024
| 76.0095 | 55.95937 | 1.243704 | 105.9814 | 0.9965255 | 80314.68 | 3.762933 | 139.1166
| 76.0095 | 54.95925 | 1.247012 | 110.9702 | 0.9961838 | 76162.74 | 3.484065 | 125.4593
| 76.0095 | 53.95913 | 1.229564 | 100.4994 | 0.9955279 | 77537.54 | 4.170683 | 141.7955
| 76.0095 | 52.959 | 1.231503 | 105.0676 | 0.9960905 | 73913.57 | 3.876325 | 128.8094
| 76.0095 | 51.95888 | 1.215573 | 90.47427 | 0.9959117 | 73516.77 | 5.117715 | 149.9486
| 76.0095 | 50.95875 | 1.211683 | 102.3091 | 0.9968137 | 93992.19 | 3.92102 | 170.7271
| 76.0095 | 49.95862 | 1.211726 | 114.5494 | 0.9963181 | 81710.71 | 3.249311 | 130.5578
| 76.0095 | 48.9585 | 1.200879 | 110.785 | 0.9952815 | 82653.96 | 3.446541 | 136.8312
| 76.0095 | 47.95837 | 1.2067 | 120.4798 | 0.9957347 | 78262.29 | 2.975179 | 118.4218
| 76.0095 | 46.95825 | 1.191647 | 109.7373 | 0.9958218 | 81366.84 | 3.518227 | 135.9533
| 76.0095 | 45.95813 | 1.196284 | 118.7478 | 0.9954035 | 83091.99 | 3.029001 | 127.9516
| 76.0095 | 44.958 | 1.186637 | 110.1495 | 0.9952345 | 83825.17 | 3.475823 | 139.7106
| 76.0095 | 43.957875 | 1.186534 | 113.0861 | 0.995268 | 89863.34 | 3.278957 | 146.3
| 76.0095 | 42.95775 | 1.179835 | 100.691 | 0.9953796 | 78026.45 | 4.150718 | 142.4373
| 76.0095 | 41.95762 | 1.173213 | 102.3042 | 0.9967622 | 79092.85 | 4.027815 | 142.0888
| 76.0095 | 40.9575 | 1.179958 | 115.5281 | 0.9968976 | 78321.44 | 3.221043 | 123.8277
| 76.0095 | 39.95737 | 1.159342 | 99.74255 | 0.9959903 | 80356.8 | 4.205268 | 148.3639
| 76.0095 | 38.95725 | 1.161669 | 115.0837 | 0.9951202 | 82366.73 | 3.213195 | 131.0021
| 76.0095 | 37.95713 | 1.159278 | 123.4968 | 0.995892 | 96588.52 | 2.765262 | 144.0858
| 76.0095 | 36.957 | 1.145425 | 113.3181 | 0.996941 | 88467.87 | 3.279838 | 143.5902
| 76.0095 | 35.956875 | 1.145349 | 115.7885 | 0.9968553 | 83708.93 | 3.175988 | 132.4114
| 76.0095 | 34.95675 | 1.136841 | 112.6582 | 0.9971492 | 76999.61 | 3.385381 | 124.9075
| 76.0095 | 33.95662 | 1.129142 | 107.3864 | 0.995814 | 79107.97 | 3.678392 | 135.0483
| 76.0095 | 32.9565 | 1.125732 | 109.7264 | 0.9940685 | 86832.17 | 3.477843 | 145.5876
| 76.0095 | 31.95637 | 1.116365 | 107.4184 | 0.9961961 | 84564.46 | 3.639688 | 144.7926
| 76.0095 | 30.95625 | 1.116823 | 106.9706 | 0.9969133 | 79242.32 | 3.708625 | 135.8526
| 76.0095 | 29.95613 | 1.105328 | 91.91816 | 0.9966481 | 80362.39 | 4.889269 | 161.7812
| 76.0095 | 28.956 | 1.100716 | 86.17288 | 0.9976702 | 76549.58 | 5.562365 | 164.6943
| 76.0095 | 27.95587 | 1.094045 | 96.03248 | 0.996608 | 74741.73 | 4.572859 | 143.22
| 76.0095 | 26.95575 | 1.095504 | 111.7284 | 0.9959585 | 75528.06 | 3.444025 | 123.4977
| 76.0095 | 25.95562 | 1.085722 | 101.0525 | 0.9962673 | 74793 | 4.15907 | 135.8299
| 76.0095 | 24.9555 | 1.083228 | 84.56682 | 0.9967754 | 65187.1 | 5.969078 | 142.6273
| 76.0095 | 23.95538 | 1.093791 | 97.5369 | 0.9971536 | 66745.62 | 4.549038 | 125.5845
| 76.0095 | 22.95525 | 1.070963 | 75.57083 | 0.9964696 | 63448.88 | 7.413703 | 156.6094
| 76.0095 | 21.95513 | 1.068143 | 101.0693 | 0.9973601 | 83297.28 | 4.086304 | 151.9679
| 76.0095 | 20.955 | 1.059335 | 92.95156 | 0.9968155 | 79385.59 | 4.801963 | 157.8364
| 76.0095 | 19.95487 | 1.06288 | 81.20091 | 0.998595 | 62245.11 | 6.534632 | 142.3296
| 76.0095 | 18.95475 | 1.054669 | 102.4999 | 0.9947614 | 75084.86 | 4.040765 | 134.3331
| 76.0095 | 17.95462 | 1.05614 | 117.1084 | 0.9949466 | 81574.41 | 3.114697 | 127.3402
| 76.0095 | 16.9545 | 1.057224 | 128.3276 | 0.9948419 | 89965.54 | 2.594498 | 128.2894
| 76.0095 | 15.95438 | 1.038759 | 113.562 | 0.9956244 | 81879.9 | 3.2982 | 132.0235
| 76.0095 | 14.95425 | 1.03641 | 116.9315 | 0.9977075 | 80771.04 | 3.137918 | 126.2604
| 76.0095 | 13.954125 | 1.033731 | 118.0821 | 0.9962508 | 86237 | 3.048004 | 133.841
| 76.0095 | 12.954 | 1.024839 | 92.56012 | 0.997822 | 68957.12 | 4.9849 | 137.1529
| 76.0095 | 11.95387 | 1.012642 | 90.67848 | 0.9949827 | 77800.23 | 5.03333 | 158.6187
| 76.0095 | 10.95375 | 1.031724 | 112.439 | 0.9971383 | 74941.7 | 3.412669 | 121.7166
| 76.0095 | 9.953625 | 1.00376 | 88.92594 | 0.9960529 | 75537.35 | 5.254526 | 157.0589
| 76.0095 | 8.9535 | 1.004913 | 113.504 | 0.9964265 | 80555.73 | 3.312477 | 129.8725
| 76.0095 | 7.953375 | 1.001082 | 101.7369 | 0.9945264 | 79443.87 | 4.055612 | 143.5537
| 76.0095 | 6.95325 | 0.9945887 | 114.0981 | 0.995158 | 80141.47 | 3.278306 | 128.4593
| 76.0095 | 5.953125 | 0.9972339 | 121.3305 | 0.9955075 | 83197.82 | 2.910238 | 125.277
| 76.0095 | 4.953 | 0.9820148 | 109.3484 | 0.9957747 | 78266.72 | 3.563066 | 131.045
| 76.0095 | 3.952875 | 0.9847232 | 119.0228 | 0.9969939 | 90355.72 | 2.987732 | 139.4691
| 76.0095 | 2.95275 | 0.9752746 | 116.9671 | 0.9952501 | 94284.45258 | 3.062545 | 148.6475
| 76.0095 | 1.952625 | 0.9807572 | 126.5769 | 0.9955547 | 83568.34 | 2.688489 | 120.4278
| 76.0095 | 0.9525 | 0.957647 | 106.3182 | 0.9964081 | 84071.1 | 3.71355 | 145.4708
| 76.0095 | 0 | 0.9745506 | 118.7675 | 0.9965941 | 87202.89 | 3.012211 | 134.6101
| 77.00962 | 98.96475 | 1.464575 | 89.84882 | 0.9965219 | 71420.1 | 5.219406 | 146.6502
| 77.00962 | 97.96463 | 1.460904 | 96.67854 | 0.9977196 | 72365.93 | 4.551097 | 137.5865
| 77.00962 | 96.9645 | 1.455432 | 92.59773 | 0.996026 | 75797.47 | 4.874023 | 151.0028
| 77.00962 | 95.964375 | 1.458203 | 113.5946 | 0.9949387 | 86123.39 | 3.269855 | 139.1797
| 77.00962 | 94.96425 | 1.439501 | 112.5837 | 0.9968284 | 88554.06 | 3.318463 | 144.7238
| 77.00962 | 93.96412 | 1.439459 | 111.9089 | 0.9951306 | 85849.63 | 3.36354 | 140.9082
| 77.00962 | 92.964 | 1.433362 | 117.1736 | 0.9952783 | 86254.65 | 3.088335 | 134.9469
| 77.00962 | 91.96387 | 1.443668 | 136.6329 | 0.9945356 | 83859.2 | 2.327457 | 111.6244
| 77.00962 | 90.96375 | 1.428569 | 125.4919 | 0.994485 | 93750.14 | 2.689792 | 137.2072
| 77.00962 | 89.96363 | 1.420054 | 124.7334 | 0.9962191 | 91025.32 | 2.735028 | 133.823
| 77.00962 | 88.9635 | 1.423845 | 134.8412 | 0.9957469 | 88551.41 | 2.373304 | 119.8197
| 77.00962 | 87.963375 | 1.404161 | 120.1856 | 0.9953323 | 80785.91 | 2.973623 | 122.6946
| 77.00962 | 86.96325 | 1.395357 | 115.6115 | 0.9968245 | 81815.74 | 3.195446 | 129.4828
| 77.00962 | 85.96312 | 1.391224 | 113.4734 | 0.9945938 | 87446.98 | 3.268038 | 141.6008
| 77.00962 | 84.963 | 1.39865 | 123.3072 | 0.9974525 | 83792.51 | 2.827687 | 124.1228
| 77.00962 | 83.96287 | 1.381088 | 110.0432 | 0.9963774 | 82825.81 | 3.492912 | 138.1128
| 77.00962 | 82.96275 | 1.380777 | 119.4519 | 0.9954864 | 98183.52 | 2.932977 | 151.8895
| 77.00962 | 81.96263 | 1.3746 | 98.89396 | 0.9970104 | 78812.37 | 4.291562 | 146.7138
| 77.00962 | 80.9625 | 1.376209 | 127.4842 | 0.9960528 | 85457.07 | 2.646828 | 122.3705
| 77.00962 | 79.962375 | 1.366716 | 122.863 | 0.9954217 | 90830.15 | 2.810722 | 135.6401
| 77.00962 | 78.96225 | 1.362463 | 121.9946 | 0.9956795 | 85513.28 | 2.870808 | 128.2062
| 77.00962 | 77.96212 | 1.349121 | 117.2616 | 0.9952728 | 88925.38 | 3.071433 | 139.2665
| 77.00962 | 76.962 | 1.344004 | 116.2517 | 0.9964322 | 93657.92 | 3.104001 | 148.5558
| 77.00962 | 75.96188 | 1.336108 | 113.5076 | 0.9964829 | 87760.29 | 3.271669 | 142.1155
| 77.00962 | 74.96175 | 1.339402 | 119.8383 | 0.9936662 | 82389.37 | 2.975657 | 125.5978
| 77.00962 | 73.961625 | 1.332158 | 115.2355 | 0.9958572 | 84800.08 | 3.194696 | 134.8906
| 77.00962 | 72.9615 | 1.325735 | 113.4591 | 0.9951651 | 82729.63 | 3.296946 | 133.5804
| 77.00962 | 71.96137 | 1.32394 | 113.4332 | 0.9954169 | 90914.35 | 3.256008 | 147.6533
| 77.00962 | 70.96125 | 1.33038 | 127.2779 | 0.9966917 | 89269.09 | 2.642291 | 128.351
| 77.00962 | 69.96112 | 1.313609 | 114.1753 | 0.9957684 | 77555.35 | 3.293119 | 124.0784
| 77.00962 | 68.961 | 1.306183 | 113.8541 | 0.9966044 | 82153.41 | 3.284629 | 132.1402
| 77.00962 | 67.96088 | 1.303023 | 115.1913 | 0.9959495 | 82084.67 | 3.212311 | 130.4142
| 77.00962 | 66.96075 | 1.298838 | 115.052 | 0.9951232 | 92729.15 | 3.163065 | 148.5755
| 77.00962 | 65.960625 | 1.286798 | 102.4191 | 0.9968678 | 83070.38 | 3.987394 | 149.4177
| 77.00962 | 64.9605 | 1.283429 | 110.1261 | 0.9958125 | 82917.98 | 3.485195 | 138.1583
| 77.00962 | 63.96037 | 1.282621 | 88.66255 | 0.9971043 | 63375.88 | 5.504699 | 131.9042
| 77.00962 | 62.96025 | 1.271508 | 79.94384 | 0.9969662 | 65245.48 | 6.628441 | 151.5845
| 77.00962 | 61.96012 | 1.270679 | 104.8299 | 0.9963489 | 82105.52 | 3.825139 | 144.0111
| 77.00962 | 60.96 | 1.263374 | 100.9893 | 0.9964466 | 85549.48 | 4.070397 | 156.4427
| 77.00962 | 59.95988 | 1.262514 | 107.9464 | 0.9965393 | 82193.94 | 3.624149 | 139.804
| 77.00962 | 58.95975 | 1.257231 | 104.9668 | 0.9972604 | 83888.12 | 3.807048 | 147.1159
| 77.00962 | 57.959625 | 1.256596 | 104.6352 | 0.9966284 | 83209.99 | 3.831353 | 146.3403
| 77.00962 | 56.9595 | 1.250403 | 103.4979 | 0.9959282 | 71068.35 | 4.014643 | 125.7094
| 77.00962 | 55.95937 | 1.243809 | 105.4523 | 0.9965024 | 80466.2 | 3.796608 | 140.1255
| 77.00962 | 54.95925 | 1.235062 | 95.0872 | 0.9963185 | 77936.39 | 4.618757 | 151.1389
| 77.00962 | 53.95913 | 1.239472 | 105.0083 | 0.9962821 | 80601.93 | 3.824262 | 140.9938
| 77.00962 | 52.959 | 1.227862 | 93.36371 | 0.9955045 | 79285.01 | 4.756842 | 156.8675
| 77.00962 | 51.95888 | 1.233841 | 118.505 | 0.9966766 | 79341.86 | 3.065328 | 122.2108
| 77.00962 | 50.95875 | 1.210234 | 110.4115 | 0.9958434 | 89502.29 | 3.430566 | 149.3978
| 77.00962 | 49.95862 | 1.211066 | 115.5225 | 0.9963973 | 86909.6 | 3.171134 | 138.0807
| 77.00962 | 48.9585 | 1.208798 | 118.137 | 0.9973992 | 82315.42 | 3.069198 | 127.4053
| 77.00962 | 47.95837 | 1.205621 | 118.7709 | 0.99658 | 80283.66 | 3.046945 | 123.4283
| 77.00962 | 46.95825 | 1.212564 | 130.0063 | 0.9967184 | 89996.55 | 2.537935 | 126.6222
| 77.00962 | 45.95813 | 1.193348 | 115.4334 | 0.9939743 | 83903.35 | 3.182494 | 133.1308
| 77.00962 | 44.958 | 1.189244 | 116.374 | 0.9962693 | 80917.44 | 3.159815 | 127.1169
| 77.00962 | 43.957875 | 1.188056 | 109.5428 | 0.9951572 | 80939.11 | 3.529953 | 135.4496
| 77.00962 | 42.95775 | 1.177391 | 99.39329 | 0.9983034 | 79398.2 | 4.252873 | 147.0889
| 77.00962 | 41.95762 | 1.185134 | 116.2576 | 0.9971101 | 81703.87 | 3.16426 | 128.5497
| 77.00962 | 40.9575 | 1.168523 | 101.1053 | 0.9952351 | 77282.53 | 4.1256 | 140.4159
| 77.00962 | 39.95737 | 1.174224 | 112.7083 | 0.9957699 | 77509.93 | 3.373601 | 125.6896
| 77.00962 | 38.95725 | 1.155677 | 110.8738 | 0.9957557 | 92701.56 | 3.387812 | 154.4452
| 77.00962 | 37.95713 | 1.170356 | 132.9719 | 0.9952667 | 85703.1 | 2.44403 | 117.4645
| 77.00962 | 36.957 | 1.148123 | 116.0104 | 0.9958745 | 83298.63 | 3.163412 | 131.4564
| 77.00962 | 35.956875 | 1.147682 | 118.6705 | 0.9953343 | 88283.48 | 3.007535 | 136.4805
| 77.00962 | 34.95675 | 1.144008 | 117.8741 | 0.994748 | 80243.53 | 3.083906 | 124.3249
| 77.00962 | 33.95662 | 1.12775 | 106.144 | 0.9953766 | 79903.94 | 3.75038 | 138.1362
| 77.00962 | 32.9565 | 1.127832 | 110.3414 | 0.9975972 | 84757.16 | 3.46843 | 141.1185
| 77.00962 | 31.95637 | 1.121335 | 97.84958 | 0.9954463 | 73441.67 | 4.425715 | 137.8882
| 77.00962 | 30.95625 | 1.119679 | 109.5575 | 0.9968576 | 77911.17 | 3.55758 | 130.1799
| 77.00962 | 29.95613 | 1.107176 | 103.0539 | 0.995459 | 78281.09 | 3.97479 | 139.4771
| 77.00962 | 28.956 | 1.112455 | 101.572 | 0.9965019 | 77243.79 | 4.097123 | 139.6826
| 77.00962 | 27.95587 | 1.099894 | 94.08225 | 0.9969378 | 75655.63 | 4.740136 | 148.2115
| 77.00962 | 26.95575 | 1.09092 | 91.35592 | 0.9953074 | 71892.41 | 5.046621 | 145.0433
| 77.00962 | 25.95562 | 1.093605 | 94.13414 | 0.9969209 | 71538.42 | 4.788434 | 139.8443
| 77.00962 | 24.9555 | 1.089069 | 88.61594 | 0.9965147 | 69053.77 | 5.394773 | 143.7999
| 77.00962 | 23.95538 | 1.07916 | 83.61684 | 0.9978967 | 69143.93 | 6.016325 | 153.1833
| 77.00962 | 22.95525 | 1.082186 | 100.5567 | 0.9970427 | 74604.14 | 4.20298 | 136.19
| 77.00962 | 21.95513 | 1.072719 | 95.10594 | 0.9963359 | 76700.05 | 4.631013 | 148.6143
| 77.00962 | 20.955 | 1.066322 | 97.21444 | 0.996303 | 74512.74 | 4.471572 | 140.9334
| 77.00962 | 19.95487 | 1.070032 | 89.25734 | 0.9963768 | 66700.4 | 5.364649 | 137.8024
| 77.00962 | 18.95475 | 1.061371 | 109.5463 | 0.9959452 | 77064.61 | 3.560816 | 128.7182
| 77.00962 | 17.95462 | 1.057254 | 115.9082 | 0.9945991 | 85960.9 | 3.149968 | 135.9928
| 77.00962 | 16.9545 | 1.047042 | 117.3794 | 0.9952486 | 84579.44 | 3.086554 | 131.9438
| 77.00962 | 15.95438 | 1.044407 | 120.3853 | 0.9955384 | 87382.17 | 2.933445 | 132.9947
| 77.00962 | 14.95425 | 1.035079 | 111.6911 | 0.995975 | 83759.59 | 3.39106 | 137.5829
| 77.00962 | 13.954125 | 1.033561 | 116.182 | 0.9968722 | 88499.95 | 3.131976 | 139.9274
| 77.00962 | 12.954 | 1.027651 | 94.0294 | 0.9972826 | 71954.65 | 4.79471 | 140.847
| 77.00962 | 11.95387 | 1.031135 | 100.891 | 0.9982991 | 70474.54 | 4.229017 | 128.0553
| 77.00962 | 10.95375 | 1.017299 | 94.04748 | 0.9967978 | 70921.32 | 4.804517 | 138.747
| 77.00962 | 9.953625 | 1.009045 | 100.682 | 0.9955544 | 72496.27 | 4.208391 | 132.0487
| 77.00962 | 8.9535 | 1.007312 | 113.6686 | 0.9968819 | 85401.07 | 3.277113 | 137.8744
| 77.00962 | 7.953375 | 1.003819 | 102.9255 | 0.9950157 | 74037.61 | 4.021221 | 131.8342
| 77.00962 | 6.95325 | 0.9966253 | 114.6773 | 0.9958657 | 79105.6 | 3.256734 | 126.0719
| 77.00962 | 5.953125 | 0.9900206 | 111.5374 | 0.9956871 | 82020.39 | 3.409233 | 134.7767
| 77.00962 | 4.953 | 0.9951067 | 119.1994 | 0.9961438 | 78039.74 | 3.037759 | 119.399
| 77.00962 | 3.952875 | 0.984204 | 113.7642 | 0.9948394 | 82368.89 | 3.281481 | 132.5931
| 77.00962 | 2.95275 | 0.9744553 | 115.5146 | 0.9951386 | 78799.53 | 3.212194 | 124.6076
| 77.00962 | 1.952625 | 0.9740457 | 115.2011 | 0.9967472 | 86521.87 | 3.190733 | 137.8352
| 77.00962 | 0.9525 | 0.9618353 | 107.5838 | 0.9950618 | 80028.07 | 3.655868 | 136.4135
| 77.00962 | 0 | 0.9606997 | 106.9558 | 0.9955014 | 83631.05 | 3.671999 | 143.7492
| 78.00975 | 98.96475 | 1.47314 | 92.61048 | 0.997444 | 77452.96 | 4.860669 | 154.4335
| 78.00975 | 97.96463 | 1.459734 | 85.83098 | 0.9965083 | 64889.94 | 5.81074 | 139.7516
| 78.00975 | 96.9645 | 1.468439 | 99.3604 | 0.9965941 | 68189.15 | 4.371411 | 125.8336
| 78.00975 | 95.964375 | 1.459908 | 107.4583 | 0.9959457 | 83132.16 | 3.645647 | 142.1494
| 78.00975 | 94.96425 | 1.459264 | 123.2533 | 0.9956124 | 86283.68 | 2.81314 | 128.0412
| 78.00975 | 93.96412 | 1.43864 | 110.4118 | 0.9961688 | 83015.17 | 3.469376 | 137.9572
| 78.00975 | 92.964 | 1.442892 | 120.5072 | 0.995464 | 87399.1 | 2.927633 | 132.8803
| 78.00975 | 91.96387 | 1.43122 | 116.3114 | 0.9955867 | 84482.4 | 3.140935 | 133.0547
| 78.00975 | 90.96375 | 1.431105 | 123.0163 | 0.9964506 | 81855.46 | 2.845957 | 121.416
| 78.00975 | 89.96363 | 1.425256 | 121.2153 | 0.9964332 | 86610.96 | 2.9027 | 130.8208
| 78.00975 | 88.9635 | 1.415862 | 117.5265 | 0.9948437 | 77727.81 | 3.116033 | 120.6566
| 78.00975 | 87.963375 | 1.416562 | 121.8001 | 0.9965954 | 87013.58 | 2.875713 | 130.804
| 78.00975 | 86.96325 | 1.410813 | 118.6976 | 0.9961371 | 93937.1 | 2.985297 | 145.7963
| 78.00975 | 85.96312 | 1.401661 | 113.2433 | 0.9966418 | 84100.86 | 3.306255 | 136.1951
| 78.00975 | 84.963 | 1.391958 | 107.4512 | 0.9962554 | 81471.85 | 3.658891 | 139.1833
| 78.00975 | 83.96287 | 1.398249 | 118.075 | 0.9972094 | 77945.11 | 3.096269 | 120.4439
| 78.00975 | 82.96275 | 1.383213 | 109.5542 | 0.9945832 | 90121.95 | 3.471667 | 151.7302
| 78.00975 | 81.96263 | 1.373112 | 99.36438 | 0.9964175 | 76338.03 | 4.27556 | 141.2117
| 78.00975 | 80.9625 | 1.371077 | 109.5451 | 0.9955036 | 79777.87 | 3.539255 | 133.423
| 78.00975 | 79.962375 | 1.373377 | 121.9205 | 0.9963741 | 84224.78 | 2.882176 | 126.265
| 78.00975 | 78.96225 | 1.363835 | 118.4101 | 0.9957596 | 86869.32 | 3.027721 | 134.4812
| 78.00975 | 77.96212 | 1.360006 | 120.0381 | 0.9959551 | 87942.94 | 2.948081 | 134.3072
| 78.00975 | 76.962 | 1.359476 | 124.6023 | 0.9952579 | 90223.31 | 2.740354 | 132.708
| 78.00975 | 75.96188 | 1.34703 | 116.8831 | 0.9973161 | 90473.37 | 3.089965 | 142.352
| 78.00975 | 74.96175 | 1.345013 | 118.1778 | 0.9947936 | 80733.77 | 3.066626 | 124.7806
| 78.00975 | 73.961625 | 1.348265 | 126.3039 | 0.9952945 | 86841.46 | 2.685178 | 125.6614
| 78.00975 | 72.9615 | 1.338731 | 121.1754 | 0.9945932 | 87045.24 | 2.896498 | 131.5403
| 78.00975 | 71.96137 | 1.332607 | 117.1716 | 0.9956262 | 88184.09 | 3.080443 | 138.1494
| 78.00975 | 70.96125 | 1.324324 | 115.6762 | 0.9957062 | 94290.54 | 3.127205 | 150.4118
| 78.00975 | 69.96112 | 1.312448 | 107.7605 | 0.9952335 | 82481.64 | 3.628224 | 140.5558
| 78.00975 | 68.961 | 1.309789 | 112.4583 | 0.9949268 | 82041.28 | 3.354685 | 133.6477
| 78.00975 | 67.96088 | 1.310428 | 118.6705 | 0.9972011 | 84299.09 | 3.032794 | 130.0084
| 78.00975 | 66.96075 | 1.300815 | 114.8434 | 0.9954956 | 78942.7 | 3.24762 | 125.6084
| 78.00975 | 65.960625 | 1.292054 | 103.0218 | 0.9966428 | 81976.64 | 3.952042 | 146.4353
| 78.00975 | 64.9605 | 1.291797 | 103.6013 | 0.9955056 | 77871.87 | 3.939797 | 137.9496
| 78.00975 | 63.96037 | 1.290189 | 91.33994 | 0.9971587 | 73836.28 | 5.031664 | 149.1304
| 78.00975 | 62.96025 | 1.282605 | 86.36922 | 0.9972625 | 64781.82 | 5.751099 | 138.6111
| 78.00975 | 61.96012 | 1.285112 | 111.1926 | 0.995849 | 84038.23 | 3.417016 | 138.7127
| 78.00975 | 60.96 | 1.276624 | 108.1902 | 0.9968965 | 82365.09 | 3.609419 | 139.7824
| 78.00975 | 59.95988 | 1.265267 | 105.0166 | 0.9970465 | 85542.12 | 3.791329 | 150.1088
| 78.00975 | 58.95975 | 1.260034 | 101.1593 | 0.9960502 | 78467.83 | 4.114522 | 142.5876
| 78.00975 | 57.959625 | 1.267396 | 113.1499 | 0.9974491 | 78046.18 | 3.352047 | 126.0926
| 78.00975 | 56.9595 | 1.250221 | 98.87223 | 0.9943359 | 79783 | 4.270589 | 148.5974
| 78.00975 | 55.95937 | 1.250119 | 104.5652 | 0.9957035 | 75136.34 | 3.897823 | 131.6558
| 78.00975 | 54.95925 | 1.237583 | 87.3498 | 0.9979146 | 74263.15 | 5.461808 | 157.3129
| 78.00975 | 53.95913 | 1.232332 | 92.7932 | 0.9953603 | 72189.59 | 4.899001 | 143.2739
| 78.00975 | 52.959 | 1.231027 | 93.34076 | 0.9960704 | 69095.91 | 4.894989 | 136.1895
| 78.00975 | 51.95888 | 1.224953 | 115.7512 | 0.9954368 | 82849.87 | 3.177415 | 131.0155
| 78.00975 | 50.95875 | 1.217459 | 114.827 | 0.9946368 | 83357.26 | 3.219128 | 132.9592
| 78.00975 | 49.95862 | 1.235775 | 134.2451 | 0.9952173 | 84574.09 | 2.404738 | 114.7036
| 78.00975 | 48.9585 | 1.212184 | 116.27 | 0.9973614 | 79835.11 | 3.175398 | 125.4758
| 78.00975 | 47.95837 | 1.211732 | 119.2609 | 0.9977082 | 85566.37 | 3.000625 | 131.3859
| 78.00975 | 46.95825 | 1.204762 | 116.2082 | 0.9953945 | 88964.04 | 3.123229 | 140.6579
| 78.00975 | 45.95813 | 1.206464 | 121.9319 | 0.9950106 | 85056.89 | 2.873409 | 127.5491
| 78.00975 | 44.958 | 1.197186 | 116.108 | 0.9951811 | 87635.45 | 3.133769 | 138.5525
| 78.00975 | 43.957875 | 1.188266 | 107.1266 | 0.9953433 | 83903.66 | 3.658722 | 143.9993
| 78.00975 | 42.95775 | 1.18533 | 102.3396 | 0.9986763 | 81681.38 | 4.012548 | 146.9339
| 78.00975 | 41.95762 | 1.175469 | 103.6185 | 0.9962202 | 78439.91 | 3.937015 | 138.9815
| 78.00975 | 40.9575 | 1.170392 | 101.6303 | 0.996852 | 79939.96 | 4.070269 | 144.6832
| 78.00975 | 39.95737 | 1.164925 | 102.7569 | 0.9963473 | 81462.58 | 3.973536 | 145.8616
| 78.00975 | 38.95725 | 1.162107 | 111.733 | 0.9951266 | 83235.5 | 3.388541 | 136.6144
| 78.00975 | 37.95713 | 1.156786 | 114.155 | 0.9948218 | 81630.31 | 3.264986 | 130.8785
| 78.00975 | 36.957 | 1.151153 | 114.3566 | 0.9962707 | 78430.11 | 3.279592 | 125.3256
| 78.00975 | 35.956875 | 1.156024 | 122.8948 | 0.996333 | 82794.45 | 2.846347 | 122.9954
| 78.00975 | 34.95675 | 1.154979 | 126.0946 | 0.9965745 | 85792.41 | 2.701546 | 124.2915
| 78.00975 | 33.95662 | 1.137706 | 113.5106 | 0.9973301 | 88287.32 | 3.271969 | 143.0276
| 78.00975 | 32.9565 | 1.137166 | 116.7532 | 0.9962408 | 81246.62 | 3.138815 | 127.2228
| 78.00975 | 31.95637 | 1.127929 | 105.5966 | 0.9956172 | 76732.88 | 3.813166 | 133.1664
| 78.00975 | 30.95625 | 1.117121 | 104.3506 | 0.9953412 | 83692.52 | 3.841338 | 147.6413
| 78.00975 | 29.95613 | 1.113508 | 103.2002 | 0.9961039 | 75839.08 | 3.989313 | 134.7771
| 78.00975 | 28.956 | 1.115287 | 104.7821 | 0.9965188 | 70161.67 | 3.935633 | 122.4953
| 78.00975 | 27.95587 | 1.101468 | 92.42385 | 0.9967365 | 71437.59 | 4.954352 | 142.3703
| 78.00975 | 26.95575 | 1.097166 | 94.65046 | 0.9959686 | 76923.28 | 4.667539 | 149.8158
| 78.00975 | 25.95562 | 1.095635 | 95.55944 | 0.9972732 | 85098.27 | 4.511588 | 164.9588
| 78.00975 | 24.9555 | 1.097296 | 92.35222 | 0.9986436 | 67364 | 5.036857 | 134.2903
| 78.00975 | 23.95538 | 1.083723 | 93.9635 | 0.9972561 | 73259.33 | 4.783308 | 143.5701
| 78.00975 | 22.95525 | 1.080749 | 95.9755 | 0.9964612 | 79564.15 | 4.524121 | 152.9307
| 78.00975 | 21.95513 | 1.08334 | 94.17572 | 0.9964265 | 68843.36 | 4.820399 | 134.4229
| 78.00975 | 20.955 | 1.071354 | 97.30137 | 0.9956275 | 75033.5 | 4.454687 | 141.8053
| 78.00975 | 19.95487 | 1.068322 | 82.10762 | 0.9971353 | 66416.33 | 6.279327 | 149.9646
| 78.00975 | 18.95475 | 1.071064 | 115.1024 | 0.9972451 | 81248.61 | 3.226576 | 129.1445
| 78.00975 | 17.95462 | 1.058744 | 110.8897 | 0.9967274 | 86749.44 | 3.421888 | 143.8677
| 78.00975 | 16.9545 | 1.059769 | 121.248 | 0.9948196 | 86370.9 | 2.89699 | 130.3859
| 78.00975 | 15.95438 | 1.050915 | 119.9549 | 0.9965592 | 88800.49 | 2.950155 | 135.7998
| 78.00975 | 14.95425 | 1.043486 | 115.3669 | 0.9971747 | 85710.22 | 3.187997 | 136.2687
| 78.00975 | 13.954125 | 1.03442 | 108.2732 | 0.996084 | 79904.56 | 3.618126 | 135.2971
| 78.00975 | 12.954 | 1.037902 | 112.112 | 0.995797 | 82360.63 | 3.37531 | 134.637
| 78.00975 | 11.95387 | 1.02879 | 86.36932 | 0.9979462 | 66346.83 | 5.722219 | 141.9667
| 78.00975 | 10.95375 | 1.027317 | 86.43006 | 0.9965013 | 61203.37 | 5.822678 | 130.9392
| 78.00975 | 9.953625 | 1.029588 | 115.1953 | 0.9958181 | 75209.2 | 3.255032 | 119.1004
| 78.00975 | 8.9535 | 1.011372 | 110.1133 | 0.9958726 | 90444.66 | 3.44277 | 151.5119
| 78.00975 | 7.953375 | 1.010489 | 92.78396 | 0.9962187 | 78481.88 | 4.824792 | 156.2443
| 78.00975 | 6.95325 | 1.009802 | 119.4096 | 0.9959857 | 91377.53 | 2.962279 | 140.6605
| 78.00975 | 5.953125 | 0.9980375 | 111.0418 | 0.9948057 | 84886.16 | 3.416428 | 140.3761
| 78.00975 | 4.953 | 0.994258 | 111.254 | 0.9942844 | 77290.68 | 3.451606 | 127.0174
| 78.00975 | 3.952875 | 0.9925346 | 114.6671 | 0.9948294 | 88985.68 | 3.198863 | 142.6749
| 78.00975 | 2.95275 | 0.9839659 | 115.5366 | 0.9968336 | 82492.93 | 3.195477 | 130.6928
| 78.00975 | 1.952625 | 0.9822503 | 118.6621 | 0.9966494 | 83426.38 | 3.035678 | 128.6007
| 78.00975 | 0.9525 | 0.9721833 | 115.1582 | 0.9953566 | 84649.42 | 3.197634 | 134.7276
| 78.00975 | 0 | 0.9715793 | 113.262 | 0.9944139 | 87261.66 | 3.279575 | 141.5574
| 79.00988 | 98.96475 | 1.473391 | 81.10359 | 0.998139 | 71804.8 | 6.309843 | 164.4689
| 79.00988 | 97.96463 | 1.467878 | 94.33171 | 0.9969346 | 77784.86 | 4.692176 | 152.1204
| 79.00988 | 96.9645 | 1.469882 | 93.48815 | 0.9970984 | 71920.88 | 4.845669 | 141.637
| 79.00988 | 95.964375 | 1.45415 | 91.16308 | 0.9965665 | 69354.96 | 5.113563 | 140.1674
| 79.00988 | 94.96425 | 1.453777 | 104.0811 | 0.9957645 | 83438.26 | 3.863405 | 147.5752
| 79.00988 | 93.96412 | 1.464082 | 127.3939 | 0.9955647 | 85762.1 | 2.64765 | 122.9154
| 79.00988 | 92.964 | 1.444613 | 113.4561 | 0.9964789 | 79147.73 | 3.324236 | 127.5676
| 79.00988 | 91.96387 | 1.444636 | 120.8037 | 0.9958957 | 89348 | 2.90747 | 135.6755
| 79.00988 | 90.96375 | 1.433124 | 116.0708 | 0.995966 | 87105.31 | 3.14102 | 137.7196
| 79.00988 | 89.96363 | 1.428503 | 118.6855 | 0.9959141 | 87810.54 | 3.01095 | 135.6939
| 79.00988 | 88.9635 | 1.423286 | 116.5737 | 0.9965266 | 88915.04 | 3.109424 | 140.125
| 79.00988 | 87.963375 | 1.424836 | 120.9789 | 0.9962151 | 88526.83 | 2.904185 | 134.1531
| 79.00988 | 86.96325 | 1.415318 | 116.8909 | 0.9966936 | 82026.52 | 3.129237 | 128.3449
| 79.00988 | 85.96312 | 1.42646 | 128.0549 | 0.9966623 | 84779.12 | 2.629413 | 120.7948
| 79.00988 | 84.963 | 1.403212 | 104.075 | 0.99743 | 82244.81 | 3.880228 | 145.384
| 79.00988 | 83.96287 | 1.39231 | 89.14181 | 0.9953708 | 72873.75 | 5.266003 | 150.9453
| 79.00988 | 82.96275 | 1.390008 | 98.45849 | 0.9960039 | 81017.27 | 4.300674 | 151.7047
| 79.00988 | 81.96263 | 1.380688 | 104.098 | 0.9965387 | 85768.92 | 3.849158 | 151.9259
| 79.00988 | 80.9625 | 1.383703 | 110.8614 | 0.9961078 | 85864.58 | 3.426113 | 142.3448
| 79.00988 | 79.962375 | 1.377566 | 115.8626 | 0.9948935 | 80106.54 | 3.185464 | 126.3556
| 79.00988 | 78.96225 | 1.379374 | 123.0136 | 0.9954782 | 87151.57 | 2.819223 | 129.6614
| 79.00988 | 77.96212 | 1.369945 | 121.7036 | 0.9963509 | 80857.66 | 2.908005 | 121.2216
| 79.00988 | 76.962 | 1.364417 | 119.9305 | 0.9957285 | 92415.6 | 2.933597 | 141.7159
| 79.00988 | 75.96188 | 1.362657 | 124.3656 | 0.994958 | 87771.96 | 2.758555 | 129.1473
| 79.00988 | 74.96175 | 1.349681 | 116.5453 | 0.9961444 | 94548.39 | 3.084986 | 149.6736
| 79.00988 | 73.961625 | 1.343776 | 114.8157 | 0.9952329 | 84566.8 | 3.215282 | 135.0084
| 79.00988 | 72.9615 | 1.342898 | 118.3116 | 0.9968023 | 88750.39 | 3.027352 | 137.6978
| 79.00988 | 71.96137 | 1.353243 | 130.3236 | 0.9954329 | 88218.67 | 2.52885 | 123.6558
| 79.00988 | 70.96125 | 1.336001 | 120.3469 | 0.9965619 | 89501.92 | 2.929462 | 136.4711
| 79.00988 | 69.96112 | 1.330872 | 120.5318 | 0.9952049 | 90883.54 | 2.911018 | 138.4761
| 79.00988 | 68.961 | 1.31548 | 109.2986 | 0.9970445 | 80075.06 | 3.558326 | 134.2764
| 79.00988 | 67.96088 | 1.307025 | 109.3032 | 0.9964911 | 82805.04 | 3.537305 | 139.0591
| 79.00988 | 66.96075 | 1.307645 | 110.2498 | 0.9945962 | 85906.15 | 3.454958 | 143.2303
| 79.00988 | 65.960625 | 1.301554 | 102.6768 | 0.9963075 | 78596.84 | 4.003033 | 140.6152
| 79.00988 | 64.9605 | 1.296399 | 97.12131 | 0.9962336 | 73321.41 | 4.493071 | 138.7557
| 79.00988 | 63.96037 | 1.295499 | 92.97743 | 0.9967931 | 73064.19 | 4.877472 | 144.7743
| 79.00988 | 62.96025 | 1.287671 | 89.16397 | 0.9959812 | 67730.6 | 5.35341 | 140.0897
| 79.00988 | 61.96012 | 1.285367 | 104.2391 | 0.9954441 | 84329.37 | 3.844788 | 148.9978
| 79.00988 | 60.96 | 1.289905 | 115.3293 | 0.9970911 | 81679.89 | 3.211731 | 129.5918
| 79.00988 | 59.95988 | 1.277192 | 108.5895 | 0.9967167 | 75110.73 | 3.638229 | 126.5178
| 79.00988 | 58.95975 | 1.276805 | 111.2731 | 0.9966274 | 84096.31 | 3.415168 | 138.7174
| 79.00988 | 57.959625 | 1.262652 | 102.9815 | 0.9971387 | 79662.72 | 3.97599 | 142.1723
| 79.00988 | 56.9595 | 1.259959 | 105.7246 | 0.9953775 | 75027.69 | 3.818329 | 129.9447
| 79.00988 | 55.95937 | 1.255408 | 97.9032 | 0.9969602 | 79655.97 | 4.363385 | 149.9395
| 79.00988 | 54.95925 | 1.243835 | 92.76036 | 0.9977395 | 79869.56 | 4.819988 | 159.2092
| 79.00988 | 53.95913 | 1.242637 | 95.70712 | 0.9969786 | 76568.21 | 4.582532 | 147.3753
| 79.00988 | 52.959 | 1.242418 | 112.3767 | 0.9953485 | 82372.08 | 3.358811 | 134.3192
| 79.00988 | 51.95888 | 1.223807 | 109.1436 | 0.9954023 | 82614.74 | 3.543636 | 138.9232
| 79.00988 | 50.95875 | 1.223497 | 112.9357 | 0.9956721 | 87195.29 | 3.302165 | 141.8868
| 79.00988 | 49.95862 | 1.233501 | 126.6441 | 0.9962636 | 83399.39 | 2.688712 | 120.1132
| 79.00988 | 48.9585 | 1.217519 | 115.1845 | 0.9956624 | 79917.85 | 3.224382 | 126.8294
| 79.00988 | 47.95837 | 1.214154 | 115.2466 | 0.9970089 | 85626.86 | 3.193982 | 136.2761
| 79.00988 | 46.95825 | 1.206719 | 111.7544 | 0.9969811 | 91075.71 | 3.351599 | 150.2943
| 79.00988 | 45.95813 | 1.207772 | 117.8062 | 0.9963465 | 86545.81 | 3.060067 | 134.6775
| 79.00988 | 44.958 | 1.199586 | 110.2037 | 0.9957583 | 87403.23 | 3.453644 | 145.9569
| 79.00988 | 43.957875 | 1.196719 | 107.7111 | 0.9970451 | 80405.69 | 3.653568 | 136.9405
| 79.00988 | 42.95775 | 1.192094 | 104.1347 | 0.9971857 | 81990.06 | 3.876964 | 144.8199
| 79.00988 | 41.95762 | 1.184379 | 105.985 | 0.9964102 | 86843.98 | 3.716735 | 151.0581
| 79.00988 | 40.9575 | 1.181096 | 102.6618 | 0.9967044 | 80890.49 | 3.986621 | 144.9334
| 79.00988 | 39.95737 | 1.176699 | 97.64545 | 0.9966684 | 79704.93 | 4.382608 | 150.4498
| 79.00988 | 38.95725 | 1.168792 | 110.359 | 0.996404 | 79549.51 | 3.496296 | 132.0084
| 79.00988 | 37.95713 | 1.165551 | 109.9481 | 0.9979472 | 82064.17 | 3.509787 | 136.9234
| 79.00988 | 36.957 | 1.160035 | 115.8853 | 0.9953396 | 86186.55 | 3.152643 | 136.4059
| 79.00988 | 35.956875 | 1.154687 | 116.3363 | 0.9956791 | 82758.04 | 3.149245 | 130.1777
| 79.00988 | 34.95675 | 1.15683 | 121.4823 | 0.9959975 | 85971.25 | 2.892291 | 129.5002
| 79.00988 | 33.95662 | 1.155969 | 124.5695 | 0.9971113 | 88755.53 | 2.753028 | 130.4741
| 79.00988 | 32.9565 | 1.145338 | 109.7839 | 0.9965159 | 72910.64 | 3.582294 | 121.3207
| 79.00988 | 31.95637 | 1.137731 | 110.9071 | 0.9955402 | 85515.67 | 3.423298 | 141.6652
| 79.00988 | 30.95625 | 1.124801 | 105.0314 | 0.9967527 | 80896.41 | 3.822535 | 141.5064
| 79.00988 | 29.95613 | 1.120468 | 88.11698 | 0.9952762 | 68864.83 | 5.446692 | 144.2392
| 79.00988 | 28.956 | 1.121603 | 100.322 | 0.9974426 | 73119.3 | 4.239161 | 133.7402
| 79.00988 | 27.95587 | 1.109237 | 95.64422 | 0.9965478 | 79399.08 | 4.555127 | 153.1588
| 79.00988 | 26.95575 | 1.10275 | 96.87793 | 0.9966005 | 76870.08 | 4.475623 | 146.0855
| 79.00988 | 25.95562 | 1.100157 | 85.98636 | 0.9965396 | 68318.87 | 5.71932 | 146.8738
| 79.00988 | 24.9555 | 1.095844 | 89.59277 | 0.9975783 | 74955.25 | 5.200605 | 154.6031
| 79.00988 | 23.95538 | 1.087619 | 93.40417 | 0.9947843 | 77024.28 | 4.774857 | 152.1182
| 79.00988 | 22.95525 | 1.083991 | 92.12338 | 0.9973705 | 75491.81 | 4.932232 | 151.2148
| 79.00988 | 21.95513 | 1.082644 | 96.84888 | 0.9964546 | 72281.37 | 4.530416 | 137.1478
| 79.00988 | 20.955 | 1.079455 | 99.87474 | 0.9972557 | 76394.71 | 4.2389 | 140.5723
| 79.00988 | 19.95487 | 1.072774 | 84.80529 | 0.9970615 | 69999.21 | 5.8382 | 152.7757
| 79.00988 | 18.95475 | 1.064879 | 106.4737 | 0.9967081 | 87667.14 | 3.68161 | 151.8479
| 79.00988 | 17.95462 | 1.060228 | 109.8214 | 0.9954173 | 87821.63 | 3.472062 | 147.2333
| 79.00988 | 16.9545 | 1.063653 | 118.2668 | 0.9962429 | 79268.82 | 3.075712 | 122.3462
| 79.00988 | 15.95438 | 1.053599 | 118.0074 | 0.9953221 | 79413.74 | 3.084191 | 122.8499
| 79.00988 | 14.95425 | 1.042142 | 109.0063 | 0.995354 | 79403.31 | 3.573769 | 133.4564
| 79.00988 | 13.954125 | 1.041552 | 110.6933 | 0.9955145 | 77121.35 | 3.490407 | 127.4151
| 79.00988 | 12.954 | 1.036699 | 108.689 | 0.9962134 | 79017.26 | 3.599526 | 133.1977
| 79.00988 | 11.95387 | 1.025354 | 86.38768 | 0.9957221 | 69149.37 | 5.648411 | 147.93
| 79.00988 | 10.95375 | 1.025849 | 95.20378 | 0.9968947 | 75746.99 | 4.63633 | 146.5498
| 79.00988 | 9.953625 | 1.026461 | 112.5572 | 0.9954475 | 77018.58 | 3.384189 | 125.0372
| 79.00988 | 8.9535 | 1.019843 | 112.799 | 0.9969188 | 83104.14 | 3.337247 | 135.0577
| 79.00988 | 7.953375 | 1.008141 | 90.07842 | 0.9970012 | 76303.52 | 5.127025 | 156.5761
| 79.00988 | 6.95325 | 1.008194 | 113.4452 | 0.9960525 | 86162.46 | 3.281785 | 139.4515
| 79.00988 | 5.953125 | 1.016716 | 125.9022 | 0.9953619 | 86338.79 | 2.703306 | 125.3123
| 79.00988 | 4.953 | 1.003668 | 114.4765 | 0.9956644 | 90606.78 | 3.203991 | 145.7113
| 79.00988 | 3.952875 | 0.9982717 | 114.1662 | 0.9947173 | 88980.77 | 3.22437 | 143.3231
| 79.00988 | 2.95275 | 0.9947486 | 119.859 | 0.9946089 | 85419.11 | 2.963159 | 130.4325
| 79.00988 | 1.952625 | 0.9872536 | 119.3721 | 0.9964697 | 90895.23 | 2.967608 | 139.92
| 79.00988 | 0.9525 | 0.9840722 | 123.1362 | 0.9964115 | 85022.01 | 2.826132 | 126.2059
| 79.00988 | 0 | 0.9785798 | 118.7382 | 0.9971903 | 81268.66 | 3.045258 | 125.0478
| 80.01 | 98.96475 | 1.477092 | 77.25221 | 0.9981997 | 65295.96 | 7.074159 | 157.405
| 80.01 | 97.96463 | 1.474276 | 96.01237 | 0.9969624 | 73860.1 | 4.587109 | 141.517
| 80.01 | 96.9645 | 1.482631 | 106.7279 | 0.9971352 | 73900.32 | 3.769663 | 126.7012
| 80.01 | 95.964375 | 1.466664 | 100.3542 | 0.996228 | 73760.8 | 4.223558 | 134.8811
| 80.01 | 94.96425 | 1.466243 | 102.9615 | 0.9964415 | 74587.14 | 4.020028 | 132.8111
| 80.01 | 93.96412 | 1.449394 | 113.3497 | 0.9958276 | 83976.59 | 3.298142 | 135.8405
| 80.01 | 92.964 | 1.450787 | 116.0721 | 0.9942273 | 82987.97 | 3.156008 | 130.8519
| 80.01 | 91.96387 | 1.439184 | 115.848 | 0.9960942 | 79032.78 | 3.197125 | 124.6251
| 80.01 | 90.96375 | 1.429844 | 115.3698 | 0.9964371 | 88661.24 | 3.170409 | 141.2301
| 80.01 | 89.96363 | 1.428653 | 119.3128 | 0.9948944 | 91569.19 | 2.962268 | 141.0844
| 80.01 | 88.9635 | 1.424578 | 119.2252 | 0.9960436683 | 93540.94 | 2.962261 | 144.4603
| 80.01 | 87.963375 | 1.416889 | 116.835 | 0.9962576 | 89078 | 3.094913 | 140.0655
| 80.01 | 86.96325 | 1.410016 | 112.8839 | 0.9958826 | 93398.38 | 3.275268 | 152.7705
| 80.01 | 85.96312 | 1.412504 | 107.2119 | 0.9967859 | 82646.36 | 3.668003 | 141.6276
| 80.01 | 84.963 | 1.40213 | 95.37011 | 0.9970051 | 76678.55 | 4.611323 | 148.1471
| 80.01 | 83.96287 | 1.398211 | 97.32769 | 0.9960865 | 72668.8 | 4.48245 | 137.1803
| 80.01 | 82.96275 | 1.388545 | 94.18245 | 0.9975008 | 73422.63 | 4.762034 | 143.5496
| 80.01 | 81.96263 | 1.389649 | 102.8689 | 0.9950881 | 75924.06 | 4.007538 | 135.3755
| 80.01 | 80.9625 | 1.375797 | 94.59543 | 0.9951132 | 78597.58 | 4.649047 | 153.2962
| 80.01 | 79.962375 | 1.377521 | 116.3366 | 0.9953923 | 81588.08 | 3.154688 | 128.2501
| 80.01 | 78.96225 | 1.371135 | 115.9756 | 0.9953636 | 87647.19 | 3.140971 | 138.7401
| 80.01 | 77.96212 | 1.367211 | 116.9887 | 0.9964649 | 91020.64 | 3.079445 | 143.126
| 80.01 | 76.962 | 1.359951 | 115.164 | 0.9949466 | 86826.35 | 3.184521 | 138.3755
| 80.01 | 75.96188 | 1.361407 | 122.1165 | 0.9955094 | 86368.92 | 2.861181 | 129.4203
| 80.01 | 74.96175 | 1.352048 | 117.5583 | 0.9951988 | 82635.29 | 3.087776 | 128.5585
| 80.01 | 73.961625 | 1.345802 | 116.2392 | 0.9955862 | 83068.45 | 3.152093 | 130.8025
| 80.01 | 72.9615 | 1.349776 | 122.568 | 0.9964031 | 87554.81 | 2.839527 | 130.7989
| 80.01 | 71.96137 | 1.357414 | 132.4061 | 0.9965063 | 91124.77 | 2.449058 | 125.8756
| 80.01 | 70.96125 | 1.337329 | 119.6728 | 0.9955401 | 83224.65 | 2.985506 | 127.1323
| 80.01 | 69.96112 | 1.331852 | 119.4734 | 0.9952244 | 88329.16 | 2.969723 | 135.5927
| 80.01 | 68.961 | 1.334883 | 126.0316 | 0.9966217 | 85449.7 | 2.705595 | 123.8351
| 80.01 | 67.96088 | 1.311141 | 109.9938 | 0.9950508 | 82995.81 | 3.489369 | 138.46
| 80.01 | 66.96075 | 1.313282 | 115.1153 | 0.9963129 | 77232.04 | 3.247423 | 122.4967
| 80.01 | 65.960625 | 1.30046 | 99.55112 | 0.9961158 | 81171.52 | 4.213512 | 150.2489
| 80.01 | 64.9605 | 1.297464 | 91.60473 | 0.9964768 | 70563.88 | 5.048368 | 141.9204
| 80.01 | 63.96037 | 1.291766 | 87.10193 | 0.9974382 | 71339.82 | 5.535419 | 151.4033
| 80.01 | 62.96025 | 1.288829 | 90.83506 | 0.9971479 | 74473.69 | 5.074388 | 151.3435
| 80.01 | 61.96012 | 1.291275 | 108.6946 | 0.9961286 | 84006.59 | 3.564637 | 142.0094
| 80.01 | 60.96 | 1.290238 | 114.2333 | 0.9960103 | 76251.69 | 3.299779 | 121.8633
| 80.01 | 59.95988 | 1.275088 | 100.101 | 0.9969545 | 75701 | 4.226694 | 138.9165
| 80.01 | 58.95975 | 1.267104 | 98.7784 | 0.9959481 | 83671.09 | 4.251676 | 156.4129
| 80.01 | 57.959625 | 1.26623 | 99.27927 | 0.9966107 | 85717.84 | 4.199154 | 159.6313
| 80.01 | 56.9595 | 1.27288 | 110.0245 | 0.9957767 | 74208.19 | 3.553773 | 123.2411
| 80.01 | 55.95937 | 1.255072 | 92.38998 | 0.9973189 | 78250.2 | 4.871744 | 156.485
| 80.01 | 54.95925 | 1.246591 | 99.2351 | 0.9965668 | 77275.32 | 4.277155 | 143.2087
| 80.01 | 53.95913 | 1.245204 | 91.10665 | 0.9966118 | 77862.98 | 4.998982 | 157.9899
| 80.01 | 52.959 | 1.241595 | 118.1008 | 0.995442 | 87305.07 | 3.039259 | 135.5622
| 80.01 | 51.95888 | 1.235615 | 117.8394 | 0.9973687 | 85603.62 | 3.066612 | 133.1024
| 80.01 | 50.95875 | 1.233609 | 121.5034 | 0.9970455 | 84123.12 | 2.903264 | 126.5636
| 80.01 | 49.95862 | 1.234798 | 126.2532 | 0.9951804 | 87845.82 | 2.682956 | 127.2462
| 80.01 | 48.9585 | 1.216895 | 113.0549 | 0.9959174 | 90198.29 | 3.281405 | 146.9323
| 80.01 | 47.95837 | 1.215856 | 115.9357 | 0.9973127 | 87394.85 | 3.151191 | 138.3877
| 80.01 | 46.95825 | 1.230956 | 133.193 | 0.9963114 | 82260.17 | 2.45185 | 112.3568
| 80.01 | 45.95813 | 1.207225 | 113.0002 | 0.9955552 | 85492.12 | 3.307449 | 138.8713
| 80.01 | 44.958 | 1.200898 | 107.7989 | 0.9939671 | 82059.69 | 3.623391 | 139.7329
| 80.01 | 43.957875 | 1.195102 | 101.6724 | 0.9961201 | 84462.16 | 4.027057 | 153.2334
| 80.01 | 42.95775 | 1.192447 | 98.49231 | 0.9961245 | 76032.7 | 4.347464 | 141.9342
| 80.01 | 41.95762 | 1.189842 | 109.7924 | 0.99668 | 85549.84 | 3.491988 | 143.2512
| 80.01 | 40.9575 | 1.195045 | 119.2206 | 0.9968698 | 91859.08 | 2.971944 | 141.6966
| 80.01 | 39.95737 | 1.174481 | 97.79471 | 0.9946629 | 81228.19 | 4.345619 | 153.1905
| 80.01 | 38.95725 | 1.180322 | 124.604 | 0.9947873 | 85384.68 | 2.757989 | 125.1983
| 80.01 | 37.95713 | 1.165056 | 116.4012 | 0.9961697 | 89606.3 | 3.113467 | 141.4999
| 80.01 | 36.957 | 1.161666 | 114.8558 | 0.9958996 | 83946.88 | 3.219041 | 133.9257
| 80.01 | 35.956875 | 1.166112 | 126.3406 | 0.9948325 | 84546.77 | 2.691544 | 122.1349
| 80.01 | 34.95675 | 1.153866 | 119.5877 | 0.9957251 | 84642.6 | 2.983119 | 129.5034
| 80.01 | 33.95662 | 1.145618 | 115.3763 | 0.9963957 | 83917.44 | 3.194201 | 133.2494
| 80.01 | 32.9565 | 1.147772 | 108.446 | 0.9977395 | 76484.98 | 3.640386 | 129.0961
| 80.01 | 31.95637 | 1.13118 | 108.5026 | 0.9961547 | 81135.13 | 3.595579 | 137.1705
| 80.01 | 30.95625 | 1.140651 | 118.6435 | 0.9949746 | 82126.6 | 3.037462 | 126.5086
| 80.01 | 29.95613 | 1.119444 | 100.4826 | 0.996984 | 77373.15 | 4.180725 | 141.5289
| 80.01 | 28.956 | 1.115387 | 90.70582 | 0.9965341 | 73065.39 | 5.103995 | 148.6104
| 80.01 | 27.95587 | 1.107845 | 91.58833 | 0.9987483 | 78952.52 | 4.950306 | 159.4462
| 80.01 | 26.95575 | 1.105832 | 90.5334 | 0.9961458 | 72783.8 | 5.123682 | 148.3139
| 80.01 | 25.95562 | 1.099265 | 85.22662 | 0.9971146 | 70575.26 | 5.774369 | 153.2464
| 80.01 | 24.9555 | 1.097798 | 93.34267 | 0.9980284 | 72032.14 | 4.86359 | 142.1101
| 80.01 | 23.95538 | 1.096858 | 99.10123 | 0.9962364 | 79740.91 | 4.262381 | 148.1816
| 80.01 | 22.95525 | 1.086249 | 94.44086 | 0.9962226 | 80241.64 | 4.651554 | 156.9475
| 80.01 | 21.95513 | 1.083483 | 97.17235 | 0.9980856 | 79651.19 | 4.429859 | 151.1388
| 80.01 | 20.955 | 1.073332 | 92.65159 | 0.9960832 | 77347.59 | 4.850076 | 154.1189
| 80.01 | 19.95487 | 1.073759 | 82.06693 | 0.99756 | 72927.64 | 6.14763 | 165.0021
| 80.01 | 18.95475 | 1.068793 | 111.5696 | 0.9956243 | 85360.19 | 3.387131 | 140.5123
| 80.01 | 17.95462 | 1.062595 | 111.1 | 0.9958042 | 86672.95 | 3.406789 | 143.4363
| 80.01 | 16.9545 | 1.065372 | 120.8287 | 0.994644 | 80811.62 | 2.941788 | 122.0476
| 80.01 | 15.95438 | 1.059635 | 120.3289 | 0.9942448 | 88318.76 | 2.9276 | 134.5566
| 80.01 | 14.95425 | 1.052854 | 118.1129 | 0.9949102 | 84127.61 | 3.052239 | 130.3476
| 80.01 | 13.954125 | 1.051863 | 122.6286 | 0.9976758 | 86304.48 | 2.846339 | 128.775
| 80.01 | 12.954 | 1.045473 | 111.4381 | 0.996903 | 77626.72 | 3.449131 | 127.3989
| 80.01 | 11.95387 | 1.039031 | 92.79402 | 0.9966662 | 74522.23 | 4.8751 | 148.0552
| 80.01 | 10.95375 | 1.031339 | 113.0252 | 0.9958954 | 80934.39 | 3.33412 | 131.082
| 80.01 | 9.953625 | 1.035435 | 117.8854 | 0.9965111 | 84316.39 | 3.067819 | 130.9351
| 80.01 | 8.9535 | 1.02463 | 112.3597 | 0.9966823 | 83325.85 | 3.359174 | 135.9884
| 80.01 | 7.953375 | 1.013523 | 92.71749 | 0.9971704 | 69879.15 | 4.950987 | 138.7509
| 80.01 | 6.95325 | 1.024808 | 130.4446 | 0.9965945 | 83067.89 | 2.546824 | 115.9938
| 80.01 | 5.953125 | 1.002693 | 110.3812 | 0.997921 | 78501.11 | 3.508548 | 130.1904
| 80.01 | 4.953 | 1.00965 | 117.8683 | 0.9955982 | 86464.76 | 3.054865 | 134.4622
| 80.01 | 3.952875 | 1.001123 | 117.2133 | 0.9961165 | 81858.9 | 3.112146 | 127.6969
| 80.01 | 2.95275 | 1.004902 | 128.7515 | 0.9964495 | 90641.82 | 2.58104 | 128.8808
| 80.01 | 1.952625 | 0.9811779 | 112.0231 | 0.9969167 | 88337.18 | 3.350569 | 145.1077
| 80.01 | 0.9525 | 0.9819216 | 118.4501 | 0.9967492 | 83000.34 | 3.048301 | 128.153
| 80.01 | 0 | 0.9853507 | 126.8426 | 0.996783 | 89924.42 | 2.657035 | 129.8137
| 81.01013 | 98.96475 | 1.483106 | 91.2315 | 0.9967826 | 70835.61 | 5.084434 | 143.0988
| 81.01013 | 97.96463 | 1.476337 | 92.23604 | 0.9961177 | 67355.26 | 5.033214 | 134.4081
| 81.01013 | 96.9645 | 1.466687 | 91.18141 | 0.996718 | 75300.09 | 5.025097 | 152.4563
| 81.01013 | 95.964375 | 1.463344 | 92.7179 | 0.996985 | 77210.21 | 4.850581 | 153.7327
| 81.01013 | 94.96425 | 1.46324 | 98.009 | 0.996597 | 77743.9 | 4.371775 | 146.0131
| 81.01013 | 93.96412 | 1.453169 | 104.7631 | 0.996361 | 81215.72 | 3.836411 | 142.4692
| 81.01013 | 92.964 | 1.451363 | 111.724 | 0.9957855 | 87379.45 | 3.36788 | 143.8273
| 81.01013 | 91.96387 | 1.439592 | 109.4808 | 0.9947618 | 92014.4 | 3.46675 | 155.2621
| 81.01013 | 90.96375 | 1.440561 | 119.2074 | 0.9960619 | 89248.51 | 2.980793 | 137.4196
| 81.01013 | 89.96363 | 1.431255 | 117.4891 | 0.9957078 | 86507.54 | 3.073299 | 134.9885
| 81.01013 | 88.9635 | 1.433912 | 124.4833 | 0.9962465 | 88376.55 | 2.755349 | 129.9709
| 81.01013 | 87.963375 | 1.425904 | 117.1553 | 0.9959652 | 81997.03 | 3.113706 | 127.9866
| 81.01013 | 86.96325 | 1.416754 | 111.0726 | 0.9954685 | 88367.81 | 3.39771 | 146.4516
| 81.01013 | 85.96312 | 1.420528 | 100.007 | 0.998315 | 74556.83 | 4.252822 | 136.9063
| 81.01013 | 84.963 | 1.406265 | 93.52861 | 0.9959703 | 72407.45 | 4.828502 | 142.5336
| 81.01013 | 83.96287 | 1.398323 | 91.36253 | 0.9962403 | 75190.03 | 5.005351 | 151.8976
| 81.01013 | 82.96275 | 1.394269 | 97.34651 | 0.9964466 | 78971.84 | 4.413487 | 149.4825
| 81.01013 | 81.96263 | 1.394602 | 104.4669 | 0.9961952 | 77809.07 | 3.883301 | 136.644
| 81.01013 | 80.9625 | 1.38086 | 94.78389 | 0.9962636 | 77061.42 | 4.655509 | 149.877
| 81.01013 | 79.962375 | 1.376946 | 110.43 | 0.9966073 | 83673.88 | 3.465961 | 139.0895
| 81.01013 | 78.96225 | 1.375394 | 117.7483 | 0.9956848 | 82803.04 | 3.07937 | 128.6195
| 81.01013 | 77.96212 | 1.366826 | 112.7507 | 0.9952315 | 85945.64 | 3.317231 | 139.9704
| 81.01013 | 76.962 | 1.360677 | 111.0453 | 0.9954688 | 79962.36 | 3.449808 | 131.8523
| 81.01013 | 75.96188 | 1.361025 | 116.8139 | 0.9962857 | 90492.04 | 3.089645 | 142.4611
| 81.01013 | 74.96175 | 1.362086 | 122.0607 | 0.9963969 | 87817.49 | 2.860294 | 131.784
| 81.01013 | 73.961625 | 1.344797 | 110.2112 | 0.9959168 | 93179.63 | 3.423501 | 156.2913
| 81.01013 | 72.9615 | 1.349729 | 117.9756 | 0.9956007 | 84106.52 | 3.061348 | 130.479
| 81.01013 | 71.96137 | 1.354009 | 126.2444 | 0.9961159 | 86873.51 | 2.689901 | 125.7794
| 81.01013 | 70.96125 | 1.334921 | 108.916 | 0.9955922 | 80615.46 | 3.57166 | 135.7029
| 81.01013 | 69.96112 | 1.339519 | 121.1946 | 0.9960603 | 84041.13 | 2.914123 | 126.7611
| 81.01013 | 68.961 | 1.343824 | 128.703 | 0.9967101 | 80862.89 | 2.621123 | 114.3796
| 81.01013 | 67.96088 | 1.320736 | 109.5217 | 0.9960655 | 80272.22 | 3.539516 | 134.3221
| 81.01013 | 66.96075 | 1.312529 | 105.6614 | 0.9962623 | 87025.99 | 3.735854 | 151.8822
| 81.01013 | 65.960625 | 1.306779 | 98.82233 | 0.9957445 | 82187.87 | 4.259916 | 153.4098
| 81.01013 | 64.9605 | 1.306005 | 95.98714 | 0.9968671 | 75700.23 | 4.567125 | 145.1943
| 81.01013 | 63.96037 | 1.295723 | 89.72619 | 0.9966385 | 68792.92 | 5.276765 | 141.3755
| 81.01013 | 62.96025 | 1.28962 | 89.11281 | 0.9953837 | 73550.96 | 5.258971 | 152.4409
| 81.01013 | 61.96012 | 1.286595 | 101.6444 | 0.9954455 | 83562 | 4.032854 | 151.5405
| 81.01013 | 60.96 | 1.28259 | 100.9078 | 0.9963669 | 77887.77 | 4.140383 | 141.8665
| 81.01013 | 59.95988 | 1.281324 | 101.1578 | 0.9956653 | 73893.85 | 4.157329 | 133.9952
| 81.01013 | 58.95975 | 1.267685 | 96.90437 | 0.9965027 | 85369.67 | 4.391577 | 163.0704
| 81.01013 | 57.959625 | 1.265694 | 95.71825 | 0.995486 | 80472.15 | 4.532021 | 155.1864
| 81.01013 | 56.9595 | 1.270819 | 105.6369 | 0.9965966 | 77418.05 | 3.809095 | 134.3571
| 81.01013 | 55.95937 | 1.257811 | 92.09546 | 0.9972776 | 68728.96 | 5.032106 | 137.4134
| 81.01013 | 54.95925 | 1.246509 | 90.70274 | 0.9975159 | 78734.43 | 5.034532 | 160.6112
| 81.01013 | 53.95913 | 1.254411 | 108.5268 | 0.9952688 | 79293.84 | 3.6035 | 133.8809
| 81.01013 | 52.959 | 1.239899 | 113.5832 | 0.9951843 | 85611.64 | 3.274139 | 138.3233
| 81.01013 | 51.95888 | 1.236496 | 115.4444 | 0.9957366 | 82686.4 | 3.195085 | 131.1114
| 81.01013 | 50.95875 | 1.241969 | 127.5345 | 0.9951023 | 81691.87 | 2.657616 | 116.686
| 81.01013 | 49.95862 | 1.221952 | 113.8072 | 0.997634 | 85721.33 | 3.270824 | 138.2518
| 81.01013 | 48.9585 | 1.219394 | 113.7217 | 0.995924 | 80103.7 | 3.301631 | 128.8491
| 81.01013 | 47.95837 | 1.217939 | 113.9284 | 0.9961326 | 86491.32 | 3.254701 | 139.3921
| 81.01013 | 46.95825 | 1.225254 | 126.2893 | 0.9960184 | 86970.29 | 2.687452 | 125.8794
| 81.01013 | 45.95813 | 1.224043 | 127.2084 | 0.99613 | 82917.27 | 2.668175 | 118.8358
| 81.01013 | 44.958 | 1.206047 | 106.0848 | 0.9967084 | 74794.95 | 3.802305 | 129.0861
| 81.01013 | 43.957875 | 1.204193 | 104.3971 | 0.9971575 | 76905.63 | 3.900309 | 135.1066
| 81.01013 | 42.95775 | 1.193587 | 101.3085 | 0.9957574 | 81510.61 | 4.075513 | 148.1434
| 81.01013 | 41.95762 | 1.185248 | 101.5024 | 0.9952588 | 76210.36 | 4.10609 | 137.8286
| 81.01013 | 40.9575 | 1.185224 | 105.9245 | 0.9965645 | 87076.63 | 3.719817 | 151.582
| 81.01013 | 39.95737 | 1.188366 | 106.3157 | 0.9951759 | 77821.77 | 3.754613 | 134.1612
| 81.01013 | 38.95725 | 1.170779 | 109.7457 | 0.996316 | 88575.17 | 3.475839 | 148.6977
| 81.01013 | 37.95713 | 1.167098 | 112.5843 | 0.9958259 | 84202.92 | 3.338381 | 137.1969
| 81.01013 | 36.957 | 1.169705 | 118.2574 | 0.9963196 | 86379.94 | 3.039207 | 133.8677
| 81.01013 | 35.956875 | 1.182171 | 136.5801 | 0.9954253 | 85121.45 | 2.327272 | 113.4313
| 81.01013 | 34.95675 | 1.151352 | 110.2488 | 0.9952015 | 89200.21 | 3.438962 | 149.0834
| 81.01013 | 33.95662 | 1.149296 | 114.1226 | 0.9962356 | 89470.87 | 3.229833 | 144.2387
| 81.01013 | 32.9565 | 1.142915 | 106.3275 | 0.9972463 | 81302.78 | 3.73613 | 140.4355
| 81.01013 | 31.95637 | 1.139315 | 107.2059 | 0.9954603 | 77265.96 | 3.702708 | 132.0125
| 81.01013 | 30.95625 | 1.137913 | 110.046 | 0.9966942 | 78781.38 | 3.521358 | 131.0754
| 81.01013 | 29.95613 | 1.126244 | 107.1029 | 0.9946516 | 77287.99 | 3.705621 | 132.1745
| 81.01013 | 28.956 | 1.119589 | 92.16869 | 0.9965409 | 80145.48 | 4.866778 | 160.8547
| 81.01013 | 27.95587 | 1.119003 | 89.95809 | 0.9967869 | 68723.9 | 5.253656 | 140.8494
| 81.01013 | 26.95575 | 1.10794 | 84.34643 | 0.9972372 | 75068.53 | 5.806159 | 165.1023
| 81.01013 | 25.95562 | 1.105759 | 95.41962 | 0.996971 | 77962.94 | 4.592465 | 150.6464
| 81.01013 | 24.9555 | 1.107833 | 101.0203 | 0.9964691 | 78910.12 | 4.122994 | 143.6393
| 81.01013 | 23.95538 | 1.097969 | 95.82978 | 0.9961403 | 79812.43 | 4.532506 | 153.6725
| 81.01013 | 22.95525 | 1.093541 | 95.37372 | 0.9967534 | 77832.66 | 4.596768 | 150.457
| 81.01013 | 21.95513 | 1.087425 | 91.55068 | 0.9955903 | 68660.36 | 5.078574 | 138.1089
| 81.01013 | 20.955 | 1.08216 | 91.13921 | 0.9959639 | 81419.42 | 4.949977 | 165.5028
| 81.01013 | 19.95487 | 1.0895 | 96.65909 | 0.996537 | 68585.42 | 4.596413 | 130.293
| 81.01013 | 18.95475 | 1.073764 | 105.3945 | 0.9955322 | 76160.63 | 3.831271 | 132.4043
| 81.01013 | 17.95462 | 1.078606 | 120.7583 | 0.9957513 | 82419.54 | 2.940549 | 124.6676
| 81.01013 | 16.9545 | 1.063899 | 113.4719 | 0.9957722 | 77736.96 | 3.329981 | 125.1844
| 81.01013 | 15.95438 | 1.057697 | 114.8936 | 0.995947 | 81798.51 | 3.229397 | 130.2908
| 81.01013 | 14.95425 | 1.064383 | 126.4276 | 0.9964123 | 83275.58 | 2.698275 | 120.1421
| 81.01013 | 13.954125 | 1.054661 | 119.6169 | 0.9952075 | 87265.75 | 2.967803 | 133.6971
| 81.01013 | 12.954 | 1.043093 | 108.054 | 0.9967718 | 84407.69 | 3.603761 | 143.6223
| 81.01013 | 11.95387 | 1.035117 | 94.98352 | 0.9960409 | 75279.67 | 4.656969 | 145.9575
| 81.01013 | 10.95375 | 1.031887 | 110.0037 | 0.997292 | 74964.55 | 3.555231 | 124.5741
| 81.01013 | 9.953625 | 1.027522 | 106.9602 | 0.9968583 | 77803.71 | 3.720276 | 133.3028
| 81.01013 | 8.9535 | 1.0211 | 104.46 | 0.9963332 | 80525.99 | 3.86221 | 141.6328
| 81.01013 | 7.953375 | 1.027832 | 104.8229 | 0.9959115 | 74929.45 | 3.882901 | 130.9469
| 81.01013 | 6.95325 | 1.016495 | 114.1342 | 0.9955361 | 85271.12 | 3.248155 | 137.0493
| 81.01013 | 5.953125 | 1.013073 | 116.3867 | 0.9975643 | 82970.78 | 3.15237 | 130.4891
| 81.01013 | 4.953 | 1.02053 | 125.3004 | 0.9970694 | 83688.13 | 2.743882 | 121.9023
| 81.01013 | 3.952875 | 1.012955 | 122.8032 | 0.9949374 | 89500.87 | 2.816885 | 133.5959
| 81.01013 | 2.95275 | 0.9967955 | 110.614 | 0.9963542 | 81087.11 | 3.470804 | 134.3454
| 81.01013 | 1.952625 | 0.9931863 | 117.8051 | 0.9972113 | 91188.86 | 3.042092 | 142.372
| 81.01013 | 0.9525 | 0.9923683 | 121.0968 | 0.9955597 | 78317.82 | 2.946068 | 117.8783
| 81.01013 | 0 | 0.9829307 | 116.9069 | 0.9944894 | 88377.1 | 3.088427 | 138.7871
| 82.01025 | 98.96475 | 1.48315 | 93.23165 | 0.9976953 | 72716.58 | 4.862911 | 143.6678
| 82.01025 | 97.96463 | 1.478481 | 92.24476 | 0.9966716 | 74031.91 | 4.935381 | 147.9772
| 82.01025 | 96.9645 | 1.481754 | 95.33134 | 0.9971549 | 67496.49 | 4.73634 | 130.0991
| 82.01025 | 95.964375 | 1.469541 | 98.87351 | 0.9978606 | 76037.34 | 4.325396 | 141.3926
| 82.01025 | 94.96425 | 1.459359 | 96.71277 | 0.9964645 | 81050.22 | 4.446391 | 154.6736
| 82.01025 | 93.96412 | 1.449637 | 90.24874 | 0.9967795 | 75060.38 | 5.124814 | 153.6198
| 82.01025 | 92.964 | 1.447181 | 107.9766 | 0.9962763 | 78174.59 | 3.650281 | 132.6336
| 82.01025 | 91.96387 | 1.456941 | 120.9092 | 0.9970475 | 85234.64 | 2.924599 | 128.9789
| 82.01025 | 90.96375 | 1.450371 | 126.1923 | 0.996085 | 88181.51 | 2.686824 | 127.8321
| 82.01025 | 89.96363 | 1.433968 | 117.1193 | 0.9959158 | 94189.45 | 3.057917 | 148.2902
| 82.01025 | 88.9635 | 1.430848 | 116.6406 | 0.99503 | 85568.74 | 3.11701 | 134.4528
| 82.01025 | 87.963375 | 1.424478 | 115.1749 | 0.9960895 | 81495.14 | 3.217083 | 129.456
| 82.01025 | 86.96325 | 1.435839 | 117.5529 | 0.9960621 | 74024.82 | 3.143034 | 114.732
| 82.01025 | 85.96312 | 1.411756 | 93.00287 | 0.9968235 | 76766.36 | 4.827697 | 152.3151
| 82.01025 | 84.963 | 1.408468 | 93.31464 | 0.9969268 | 74094.17 | 4.832069 | 146.3149
| 82.01025 | 83.96287 | 1.400445 | 96.35623 | 0.9971753 | 77628.55 | 4.515286 | 148.4369
| 82.01025 | 82.96275 | 1.392625 | 90.91367 | 0.9966131 | 69961.37 | 5.130152 | 141.822
| 82.01025 | 81.96263 | 1.387304 | 91.74029 | 0.9961882 | 75071.8 | 4.968698 | 150.9885
| 82.01025 | 80.9625 | 1.391168 | 101.5541 | 0.9961971 | 74148.11 | 4.127266 | 133.9253
| 82.01025 | 79.962375 | 1.382007 | 102.3338 | 0.9954251 | 83250.95 | 3.985397 | 149.872
| 82.01025 | 78.96225 | 1.378839 | 117.1661 | 0.9961488 | 79261.35 | 3.129393 | 123.5323
| 82.01025 | 77.96212 | 1.373134 | 116.6576 | 0.9951315 | 85234.51 | 3.11822 | 133.8799
| 82.01025 | 76.962 | 1.367687 | 113.2907 | 0.997948 | 85497.81 | 3.300822 | 138.5344
| 82.01025 | 75.96188 | 1.368887 | 118.9128 | 0.9955726 | 86491.37 | 3.005211 | 133.269
| 82.01025 | 74.96175 | 1.361448 | 115.4644 | 0.996633 | 82949.18 | 3.195884 | 131.5338
| 82.01025 | 73.961625 | 1.368333 | 126.5899 | 0.996053 | 87340.04 | 2.674292 | 126.1302
| 82.01025 | 72.9615 | 1.345638 | 110.8534 | 0.9951786 | 96396.71 | 3.369511 | 161.1309
| 82.01025 | 71.96137 | 1.352279 | 115.9634 | 0.996533 | 79855.06 | 3.18785 | 125.8461
| 82.01025 | 70.96125 | 1.337242 | 103.5909 | 0.9963043 | 81693.09 | 3.912815 | 145.0545
| 82.01025 | 69.96112 | 1.341224 | 117.6766 | 0.9959829 | 84075.29 | 3.077279 | 130.7786
| 82.01025 | 68.961 | 1.32516 | 102.303 | 0.9950312 | 85563.39 | 3.96848 | 154.327
| 82.01025 | 67.96088 | 1.323328 | 111.148 | 0.9976973 | 77075.44 | 3.473082 | 126.8173
| 82.01025 | 66.96075 | 1.31413 | 99.14619 | 0.9962146 | 76824.19 | 4.286981 | 142.4703
| 82.01025 | 65.960625 | 1.310519 | 103.2598 | 0.9940358 | 78690.05 | 3.950024 | 139.9224
| 82.01025 | 64.9605 | 1.31122 | 95.71905 | 0.9961265 | 69618.37 | 4.663925 | 133.6406
| 82.01025 | 63.96037 | 1.300177 | 84.27742 | 0.9966331 | 74506.39 | 5.820107 | 163.9522
| 82.01025 | 62.96025 | 1.299946 | 100.4111 | 0.9970615 | 80322.63 | 4.159416 | 147.2723
| 82.01025 | 61.96012 | 1.300422 | 112.9922 | 0.993728 | 93097.59 | 3.262884 | 152.0626
| 82.01025 | 60.96 | 1.288683 | 105.3307 | 0.9967204 | 77860.76 | 3.826495 | 135.5683
| 82.01025 | 59.95988 | 1.283705 | 100.6001 | 0.9964948 | 81238.45 | 4.13434 | 148.7307
| 82.01025 | 58.95975 | 1.272678 | 90.99809 | 0.9952723 | 73441.32 | 5.060629 | 148.8661
| 82.01025 | 57.959625 | 1.266129 | 91.14597 | 0.9974474 | 79781.88 | 4.976838 | 162.0113
| 82.01025 | 56.9595 | 1.270228 | 101.13 | 0.9976756 | 74810.88 | 4.159929 | 135.7739
| 82.01025 | 55.95937 | 1.26066 | 89.12997 | 0.9957207 | 72634.6 | 5.273221 | 150.4644
| 82.01025 | 54.95925 | 1.254842 | 89.06096 | 0.9968616 | 69501.33 | 5.339352 | 143.9845
| 82.01025 | 53.95913 | 1.250824 | 109.087 | 0.9968992 | 82179.05 | 3.556072 | 138.2478
| 82.01025 | 52.959 | 1.246039 | 114.8316 | 0.9962053 | 87155.23 | 3.204491 | 139.3662
| 82.01025 | 51.95888 | 1.243312 | 117.6495 | 0.994554 | 83315.63 | 3.077476 | 129.5556
| 82.01025 | 50.95875 | 1.246296 | 127.1421 | 0.9942851 | 85512.17 | 2.654544 | 122.7811
| 82.01025 | 49.95862 | 1.231491 | 116.1859 | 0.9962244 | 82978.5 | 3.157571 | 130.7235
| 82.01025 | 48.9585 | 1.231918 | 119.4673 | 0.9966617 | 82347.9 | 3.003348 | 125.9686
| 82.01025 | 47.95837 | 1.240848 | 132.1582 | 0.9966007 | 83363.41 | 2.484437 | 114.8556
| 82.01025 | 46.95825 | 1.22398 | 117.8274 | 0.9949627 | 87718.5 | 3.048708 | 136.568
| 82.01025 | 45.95813 | 1.219806 | 119.1279 | 0.9944736 | 84356.16 | 3.001595 | 129.551
| 82.01025 | 44.958 | 1.208741 | 104.71 | 0.996249 | 81267.81 | 3.839096 | 142.6395
| 82.01025 | 43.957875 | 1.208522 | 111.2261 | 0.993994 | 76626.01 | 3.456872 | 125.918
| 82.01025 | 42.95775 | 1.197095 | 101.7999 | 0.9957544 | 83690.65 | 4.022002 | 151.5468
| 82.01025 | 41.95762 | 1.192111 | 104.1042 | 0.9942933 | 73760.03 | 3.936352 | 129.758
| 82.01025 | 40.9575 | 1.190275 | 106.8905 | 0.9975049 | 79358.82 | 3.715444 | 136.1752
| 82.01025 | 39.95737 | 1.181308 | 102.4197 | 0.9960324 | 89633.9 | 3.936813 | 161.9991
| 82.01025 | 38.95725 | 1.178053 | 107.4685 | 0.9957505 | 81931.05 | 3.652431 | 139.9758
| 82.01025 | 37.95713 | 1.181469 | 120.4957 | 0.9952479 | 79112.08 | 2.96807 | 119.7322
| 82.01025 | 36.957 | 1.175264 | 119.9966 | 0.9954568 | 77600 | 3.00039 | 117.8756
| 82.01025 | 35.956875 | 1.163556 | 113.6315 | 0.9952184 | 89174.59 | 3.25326 | 144.3718
| 82.01025 | 34.95675 | 1.159089 | 115.7693 | 0.9961876 | 89821.86 | 3.143919 | 142.6762
| 82.01025 | 33.95662 | 1.160904 | 122.2278 | 0.9932812 | 88656.16 | 2.839537 | 132.8956
| 82.01025 | 32.9565 | 1.147029 | 110.0955 | 0.9972573 | 74256.94 | 3.555284 | 123.2586
| 82.01025 | 31.95637 | 1.148238 | 110.5061 | 0.9970425 | 80152.47 | 3.486125 | 132.8731
| 82.01025 | 30.95625 | 1.137926 | 110.2107 | 0.9961721 | 74810.76 | 3.539384 | 124.0541
| 82.01025 | 29.95613 | 1.12993 | 110.5802 | 0.995483 | 87468.88 | 3.430592 | 145.5469
| 82.01025 | 28.956 | 1.122634 | 97.86773 | 0.9951414 | 73115.08 | 4.426383 | 137.2276
| 82.01025 | 27.95587 | 1.115097 | 75.32402 | 0.9974886 | 66709.77 | 7.363469 | 165.2233
| 82.01025 | 26.95575 | 1.117057 | 98.18203 | 0.9968753 | 72507.57 | 4.416437 | 135.6272
| 82.01025 | 25.95562 | 1.111635 | 98.2538 | 0.9961155 | 72439.17 | 4.407244 | 135.3807
| 82.01025 | 24.9555 | 1.115488 | 103.6426 | 0.9949132 | 78912.39 | 3.925299 | 139.8015
| 82.01025 | 23.95538 | 1.103817 | 96.23754 | 0.9945522 | 76826.7 | 4.520126 | 146.9931
| 82.01025 | 22.95525 | 1.107118 | 101.4983 | 0.9958406 | 82017.77 | 4.057731 | 148.8201
| 82.01025 | 21.95513 | 1.09963 | 95.89285 | 0.9987686 | 70335.17 | 4.653193 | 134.8213
| 82.01025 | 20.955 | 1.090526 | 94.3635 | 0.9961188 | 69738.01 | 4.787584 | 135.9013
| 82.01025 | 19.95487 | 1.081478 | 84.60026 | 0.996614 | 68144.06 | 5.89857 | 149.0494
| 82.01025 | 18.95475 | 1.091118 | 98.75457 | 0.9972534 | 69408.43 | 4.409102 | 128.9431
| 82.01025 | 17.95462 | 1.076038 | 114.6353 | 0.9968665 | 76652.17 | 3.278785 | 122.0844
| 82.01025 | 16.9545 | 1.073046 | 117.6151 | 0.9959265 | 81994.32 | 3.091032 | 127.4591
| 82.01025 | 15.95438 | 1.067001 | 118.9169 | 0.995365 | 87133.47 | 3.001338 | 134.3074
| 82.01025 | 14.95425 | 1.061638 | 114.6452 | 0.9969567 | 81011.14 | 3.250819 | 129.2845
| 82.01025 | 13.954125 | 1.053548 | 108.6772 | 0.9974906 | 81807.2 | 3.58585 | 138.1438
| 82.01025 | 12.954 | 1.049 | 94.68111 | 0.9959714 | 73247.06 | 4.709311 | 142.3761
| 82.01025 | 11.95387 | 1.048121 | 109.8765 | 0.9952967 | 75856.68 | 3.547528 | 126.2295
| 82.01025 | 10.95375 | 1.037322 | 109.7777 | 0.9951289 | 84469.2 | 3.493157 | 141.3418
| 82.01025 | 9.953625 | 1.034674 | 108.7126 | 0.9956016 | 81972.37 | 3.574734 | 138.3657
| 82.01025 | 8.9535 | 1.030519 | 105.2566 | 0.9978548 | 76628.82 | 3.847029 | 133.4592
| 82.01025 | 7.953375 | 1.025827 | 94.51378 | 0.9973428 | 71904.86 | 4.750272 | 139.9871
| 82.01025 | 6.95325 | 1.028116 | 119.8523 | 0.9959024 | 90460.29 | 2.94561 | 138.616
| 82.01025 | 5.953125 | 1.037464 | 133.266 | 0.9964483 | 84993.66 | 2.43971 | 116.1889
| 82.01025 | 4.953 | 1.025609 | 123.0186 | 0.9967288 | 84447.81 | 2.834727 | 125.4396
| 82.01025 | 3.952875 | 1.008939 | 111.2747 | 0.9960281 | 88473.29 | 3.387974 | 146.364
| 82.01025 | 2.95275 | 1.008762 | 117.0639 | 0.9973907 | 83456.93 | 3.11544 | 130.4946
| 82.01025 | 1.952625 | 0.9960434 | 111.9589 | 0.9961764 | 79837.7 | 3.401426 | 130.5221
| 82.01025 | 0.9525 | 0.9889241 | 112.9028 | 0.9961246 | 87489.03 | 3.304098 | 142.4426
| 82.01025 | 0 | 0.9933643 | 120.1448 | 0.9955488 | 83913.07 | 2.960433 | 127.7085
| 83.01037 | 98.96475 | 1.49277 | 99.34881 | 0.9969269 | 75319.93 | 4.289943 | 139.2952
| 83.01037 | 97.96463 | 1.478154 | 90.80441 | 0.9951913 | 75180.47 | 5.055883 | 152.848
| 83.01037 | 96.9645 | 1.490699 | 99.58495 | 0.9972915 | 73840.92 | 4.288827 | 136.144
| 83.01037 | 95.964375 | 1.472875 | 97.24739 | 0.9966232 | 81460.54 | 4.398593 | 154.5962
| 83.01037 | 94.96425 | 1.477898 | 108.2573 | 0.996889 | 74314.7 | 3.666482 | 125.5438
| 83.01037 | 93.96412 | 1.459845 | 91.79859 | 0.9953719 | 70753.05 | 5.018975 | 141.9709
| 83.01037 | 92.964 | 1.460577 | 109.7694 | 0.9967462 | 75746.37 | 3.560871 | 126.1861
| 83.01037 | 91.96387 | 1.45973 | 116.8554 | 0.995799 | 79537.54 | 3.141983 | 124.3198
| 83.01037 | 90.96375 | 1.454988 | 118.6382 | 0.9967898 | 91199.9 | 3.001357 | 141.3357
| 83.01037 | 89.96363 | 1.455026 | 128.7782 | 0.9950695 | 85488.32 | 2.594557 | 121.1276
| 83.01037 | 88.9635 | 1.439128 | 117.8032 | 0.9954487 | 86078.66 | 3.059328 | 133.9045
| 83.01037 | 87.963375 | 1.42808 | 109.5322 | 0.997055 | 85550.17 | 3.508797 | 143.6141
| 83.01037 | 86.96325 | 1.426875 | 94.05809 | 0.9957947 | 71800.19 | 4.785492 | 140.4682
| 83.01037 | 85.96312 | 1.416153 | 93.51742 | 0.9964447 | 78571.25 | 4.755802 | 155.1349
| 83.01037 | 84.963 | 1.420926 | 101.0137 | 0.9950687 | 69638.26 | 4.213008 | 126.307
| 83.01037 | 83.96287 | 1.404904 | 98.22488 | 0.9972316 | 77919.93 | 4.355571 | 146.0276
| 83.01037 | 82.96275 | 1.405236 | 108.4704 | 0.9965747 | 81895.91 | 3.594067 | 138.5664
| 83.01037 | 81.96263 | 1.397606 | 97.82814 | 0.9969213 | 72416.24 | 4.447478 | 135.9688
| 83.01037 | 80.9625 | 1.403168 | 106.3369 | 0.9943563 | 84091.47 | 3.70339 | 145.4547
| 83.01037 | 79.962375 | 1.385762 | 98.73897 | 0.9948193 | 82256.61 | 4.261284 | 153.6682
| 83.01037 | 78.96225 | 1.387813 | 120.0102 | 0.9954273 | 82888.22 | 2.971234 | 126.2217
| 83.01037 | 77.96212 | 1.373484 | 111.9261 | 0.9969075 | 79615.87 | 3.407633 | 130.1929
| 83.01037 | 76.962 | 1.372773 | 111.9645 | 0.995325 | 80781.98 | 3.391613 | 132.1154
| 83.01037 | 75.96188 | 1.37651 | 116.8756 | 0.9950817 | 86177.97 | 3.102587 | 135.1783
| 83.01037 | 74.96175 | 1.359671 | 106.9446 | 0.994847 | 88327.58 | 3.640121 | 152.3329
| 83.01037 | 73.961625 | 1.363878 | 116.4272 | 0.9955175 | 90227.97 | 3.107052 | 142.5054
| 83.01037 | 72.9615 | 1.360214 | 116.4193 | 0.9951835 | 92464.89 | 3.096452 | 146.2911
| 83.01037 | 71.96137 | 1.34817 | 103.4174 | 0.9962762 | 86961.09 | 3.886346 | 155.2407
| 83.01037 | 70.96125 | 1.348021 | 113.1389 | 0.9967931 | 83141.27 | 3.31803 | 134.6943
| 83.01037 | 69.96112 | 1.342128 | 104.4458 | 0.9967787 | 74459.65 | 3.917357 | 130.6062
| 83.01037 | 68.961 | 1.335595 | 94.99194 | 0.9962692 | 73637.99 | 4.677573 | 142.6675
| 83.01037 | 67.96088 | 1.33484 | 101.5577 | 0.9953441 | 74317.94 | 4.121083 | 134.2239
| 83.01037 | 66.96075 | 1.321565 | 106.9542 | 0.9969535 | 80499.34 | 3.700414 | 138.1246
| 83.01037 | 65.960625 | 1.320799 | 102.7605 | 0.9968585 | 74400.62 | 4.03846 | 132.7472
| 83.01037 | 64.9605 | 1.321801 | 97.87823 | 0.995822 | 72750.44 | 4.433413 | 136.521
| 83.01037 | 63.96037 | 1.307991 | 84.63596 | 0.996314 | 70156.75 | 5.851336 | 153.4361
| 83.01037 | 62.96025 | 1.301557 | 96.72106 | 0.9958406 | 91572.88 | 4.354508 | 176.1795
| 83.01037 | 61.96012 | 1.305851 | 108.2112 | 0.9969689 | 83069.89 | 3.603692 | 141.0118
| 83.01037 | 60.96 | 1.29499 | 103.1418 | 0.996164 | 88593.37 | 3.893935 | 158.8002
| 83.01037 | 59.95988 | 1.28983 | 99.24057 | 0.9973796 | 75671.16 | 4.297225 | 140.1336
| 83.01037 | 58.95975 | 1.283188 | 91.88616 | 0.9974195 | 73335.53 | 4.985083 | 147.163
| 83.01037 | 57.959625 | 1.276989 | 92.77648 | 0.9973201 | 78083.14 | 4.836504 | 155.447
| 83.01037 | 56.9595 | 1.284473 | 103.1442 | 0.9973801 | 70296.25 | 4.055838 | 124.788
| 83.01037 | 55.95937 | 1.286261 | 112.1997 | 0.9971011 | 71423.27 | 3.454255 | 116.135
| 83.01037 | 54.95925 | 1.270179 | 96.017 | 0.9957243 | 72542.71 | 4.596143 | 138.9007
| 83.01037 | 53.95913 | 1.262473 | 116.8495 | 0.9955378 | 88686.8 | 3.093479 | 139.3863
| 83.01037 | 52.959 | 1.255847 | 118.1969 | 0.9954404 | 86793.22 | 3.037081 | 134.6072
| 83.01037 | 51.95888 | 1.249052 | 116.5101 | 0.9949972 | 85397.2 | 3.124217 | 134.3256
| 83.01037 | 50.95875 | 1.247968 | 120.1492 | 0.996282 | 84870.31 | 2.958126 | 129.2408
| 83.01037 | 49.95862 | 1.247028 | 125.9262 | 0.9941415 | 80409.57 | 2.724131 | 116.2991
| 83.01037 | 48.9585 | 1.234042 | 116.2276 | 0.9949433 | 83986.91 | 3.145417 | 132.3275
| 83.01037 | 47.95837 | 1.236354 | 120.9333 | 0.9951322 | 80980.05 | 2.937834 | 122.2069
| 83.01037 | 46.95825 | 1.229024 | 116.1736 | 0.9950047 | 86634.09 | 3.134774 | 136.7944
| 83.01037 | 45.95813 | 1.239085 | 130.7891 | 0.9948375 | 84916.6 | 2.52224 | 118.3525
| 83.01037 | 44.958 | 1.218348 | 111.0585 | 0.9945676 | 81058.41 | 3.438199 | 133.7117
| 83.01037 | 43.957875 | 1.212283 | 104.193 | 0.9950777 | 83011.21 | 3.855828 | 146.6036
| 83.01037 | 42.95775 | 1.214957 | 110.6605 | 0.9961654 | 80649.63 | 3.470245 | 133.5273
| 83.01037 | 41.95762 | 1.197545 | 100.6146 | 0.9972483 | 81207.66 | 4.137158 | 148.6597
| 83.01037 | 40.9575 | 1.190752 | 97.13047 | 0.99545 | 74395.19 | 4.47551 | 140.8194
| 83.01037 | 39.95737 | 1.192723 | 105.3621 | 0.9962864 | 81191.79 | 3.796131 | 141.573
| 83.01037 | 38.95725 | 1.183525 | 99.35196 | 0.9959649 | 74414.38 | 4.294436 | 137.5505
| 83.01037 | 37.95713 | 1.185772 | 116.6998 | 0.9955901 | 81388.54 | 3.138331 | 127.5088
| 83.01037 | 36.957 | 1.170539 | 105.0446 | 0.9958396 | 88319.04 | 3.766085 | 155.2403
| 83.01037 | 35.956875 | 1.185166 | 127.438 | 0.9967519 | 77823.43 | 2.684217 | 111.0678
| 83.01037 | 34.95675 | 1.170184 | 116.9821 | 0.9967234 | 86744.18 | 3.100399 | 136.0041
| 83.01037 | 33.95662 | 1.161708 | 114.5683 | 0.9961712 | 80969.27 | 3.252171 | 129.2969
| 83.01037 | 32.9565 | 1.160257 | 117.7797 | 0.9949554 | 77133.93 | 3.107601 | 119.4373
| 83.01037 | 31.95637 | 1.157921 | 111.4588 | 0.9963682 | 78992.09 | 3.43626 | 129.6926
| 83.01037 | 30.95625 | 1.154404 | 114.9913 | 0.9957851 | 79850.49 | 3.235322 | 126.9421
| 83.01037 | 29.95613 | 1.138546 | 105.9894 | 0.996274 | 82456.04 | 3.745515 | 142.9921
| 83.01037 | 28.956 | 1.140024 | 108.7147 | 0.995466 | 76958.19 | 3.610356 | 129.5579
| 83.01037 | 27.95587 | 1.128688 | 71.25677 | 0.9961432 | 62103.58 | 8.323852 | 163.3947
| 83.01037 | 26.95575 | 1.122422 | 92.81043 | 0.9983284 | 78472.47 | 4.834515 | 156.2134
| 83.01037 | 25.95562 | 1.119208 | 94.96464 | 0.995086 | 79121.92 | 4.610118 | 153.7308
| 83.01037 | 24.9555 | 1.117625 | 96.46204 | 0.9962064 | 74354.9 | 4.537629 | 141.7808
| 83.01037 | 23.95538 | 1.111799 | 93.2923 | 0.9947601 | 79203.85 | 4.760206 | 156.8138
| 83.01037 | 22.95525 | 1.109109 | 94.90013 | 0.9960072 | 69925.66 | 4.73404 | 135.4582
| 83.01037 | 21.95513 | 1.104592 | 85.20893 | 0.9973562 | 67015.43 | 5.849527 | 145.466
| 83.01037 | 20.955 | 1.095567 | 76.40123 | 0.9967544 | 60945.37 | 7.35343 | 148.7953
| 83.01037 | 19.95487 | 1.092303 | 86.16772 | 0.9980926 | 70321.8 | 5.669785 | 150.9328
| 83.01037 | 18.95475 | 1.094186 | 90.02397 | 0.9962979 | 70015.74 | 5.221711 | 143.4131
| 83.01037 | 17.95462 | 1.085856 | 102.8546 | 0.9964666 | 75490.37 | 4.019203 | 134.6156
| 83.01037 | 16.9545 | 1.075587 | 111.2635 | 0.9947039 | 85055.25 | 3.402502 | 140.3759
| 83.01037 | 15.95438 | 1.073994 | 114.8296 | 0.9944181 | 87319.03 | 3.197231 | 139.6267
| 83.01037 | 14.95425 | 1.064723 | 110.6109 | 0.9953193 | 82217.18 | 3.459494 | 136.2978
| 83.01037 | 13.954125 | 1.060289 | 106.2873 | 0.9969547 | 80418.14 | 3.74404 | 138.8882
| 83.01037 | 12.954 | 1.056136 | 91.73433 | 0.9966037 | 72530.53 | 5.006807 | 145.7459
| 83.01037 | 11.95387 | 1.058001 | 115.9255 | 0.9965946 | 83493.62 | 3.169261 | 131.8879
| 83.01037 | 10.95375 | 1.046638 | 112.7636 | 0.9955447 | 81950 | 3.340834 | 133.1206
| 83.01037 | 9.953625 | 1.047372 | 111.8118 | 0.9971823 | 79021.8 | 3.419187 | 129.3241
| 83.01037 | 8.9535 | 1.038583 | 104.6265 | 0.9977958 | 78978.29 | 3.869878 | 138.5791
| 83.01037 | 7.953375 | 1.033986 | 100.7245 | 0.9951309 | 78370.82 | 4.14376 | 143.0382
| 83.01037 | 6.95325 | 1.033922 | 119.7215 | 0.996069 | 80792.58 | 2.997602 | 123.2087
| 83.01037 | 5.953125 | 1.032915 | 122.0674 | 0.9964387 | 79511.52 | 2.899098 | 118.757
| 83.01037 | 4.953 | 1.03988 | 131.8665 | 0.9967376 | 81488.56 | 2.502394 | 112.4272
| 83.01037 | 3.952875 | 1.024913 | 121.3116 | 0.9956977 | 83450.99 | 2.910502 | 125.6984
| 83.01037 | 2.95275 | 1.009987 | 113.2414 | 0.9964327 | 82754.55 | 3.313377 | 133.906
| 83.01037 | 1.952625 | 1.023792 | 133.4719 | 0.9966223 | 89859.27 | 2.417057 | 122.9948
| 83.01037 | 0.9525 | 0.9964889 | 113.3891 | 0.9965806 | 93000.07 | 3.252923 | 151.3631
| 83.01037 | 0 | 0.9925176 | 114.3187 | 0.9965689 | 88273.78 | 3.226749 | 141.9339
| 84.0105 | 98.96475 | 1.497667 | 102.6374 | 0.9944202 | 78156.04 | 4.000843 | 139.8251
| 84.0105 | 97.96463 | 1.481242 | 91.5978 | 0.9957001 | 75693.77 | 4.971842 | 152.5261
| 84.0105 | 96.9645 | 1.484117 | 90.52406 | 0.9963208 | 74563.39 | 5.100214 | 152.0686
| 84.0105 | 95.964375 | 1.491692 | 104.7203 | 0.9956022 | 73469.31 | 3.902236 | 128.4539
| 84.0105 | 94.96425 | 1.473611 | 93.50585 | 0.9971705 | 78099.42 | 4.766378 | 154.1942
| 84.0105 | 93.96412 | 1.485238 | 116.0765 | 0.9975192 | 72650.19 | 3.233622 | 114.0613
| 84.0105 | 92.964 | 1.471332 | 103.022 | 0.9955195 | 79298.5 | 3.968628 | 141.4132
| 84.0105 | 91.96387 | 1.461062 | 111.3175 | 0.9954107 | 84448.88 | 3.405779 | 139.2576
| 84.0105 | 90.96375 | 1.458368 | 109.7856 | 0.9952617 | 74248.25 | 3.565708 | 123.5837
| 84.0105 | 89.96363 | 1.45277 | 115.8202 | 0.9957266 | 86992.61 | 3.153275 | 137.8405
| 84.0105 | 88.9635 | 1.44484 | 116.071 | 0.9953728 | 89331.29 | 3.128248 | 141.4507
| 84.0105 | 87.963375 | 1.447982 | 120.9183 | 0.9963514 | 81993.05 | 2.937468 | 123.8288
| 84.0105 | 86.96325 | 1.428007 | 91.59038 | 0.9964551 | 76477.49 | 4.966996 | 154.1919
| 84.0105 | 85.96312 | 1.426966 | 95.98901 | 0.9967681 | 75820.34 | 4.565047 | 145.4282
| 84.0105 | 84.963 | 1.416338 | 92.20031 | 0.9957115 | 76214.98 | 4.905638 | 152.5531
| 84.0105 | 83.96287 | 1.411475 | 92.14637 | 0.9977173 | 75859.35 | 4.927287 | 151.9434
| 84.0105 | 82.96275 | 1.409652 | 92.95104 | 0.9964563 | 74330.04 | 4.861187 | 147.394
| 84.0105 | 81.96263 | 1.404615 | 98.76802 | 0.9979954 | 74266.5 | 4.353739 | 138.1534
| 84.0105 | 80.9625 | 1.400492 | 95.40197 | 0.9978642 | 79878.98 | 4.578547 | 154.5642
| 84.0105 | 79.962375 | 1.398252 | 94.97002 | 0.9958109 | 75125.09 | 4.658756 | 145.6659
| 84.0105 | 78.96225 | 1.390537 | 110.9613 | 0.9964544 | 85370.28 | 3.42466 | 141.3488
| 84.0105 | 77.96212 | 1.392051 | 121.4656 | 0.9948645 | 89344.56 | 2.874911 | 134.8856
| 84.0105 | 76.962 | 1.378091 | 109.7353 | 0.995551 | 78756.04 | 3.535338 | 131.4065
| 84.0105 | 75.96188 | 1.375893 | 105.1625 | 0.9973184 | 87492.37 | 3.770017 | 153.5281
| 84.0105 | 74.96175 | 1.368992 | 106.414 | 0.9949286 | 84455.3 | 3.698464 | 146.0155
| 84.0105 | 73.961625 | 1.369961 | 113.6691 | 0.9962189 | 77830.25 | 3.320344 | 125.1178
| 84.0105 | 72.9615 | 1.359111 | 104.3554 | 0.9960125 | 81071.08 | 3.863643 | 142.783
| 84.0105 | 71.96137 | 1.361165 | 112.3437 | 0.9961789 | 83364.97 | 3.35788 | 136.0701
| 84.0105 | 70.96125 | 1.347332 | 94.72008 | 0.9959444 | 77296.63 | 4.65684 | 150.4548
| 84.0105 | 69.96112 | 1.343126 | 93.39593 | 0.9966733 | 70723.2 | 4.86903 | 139.3692
| 84.0105 | 68.961 | 1.336478 | 100.6448 | 0.9973281 | 74078.21 | 4.203093 | 135.082
| 84.0105 | 67.96088 | 1.33961 | 108.2318 | 0.9959048 | 82087.43 | 3.604599 | 139.2195
| 84.0105 | 66.96075 | 1.324851 | 102.4753 | 0.994918 | 84366.84 | 3.964509 | 151.7679
| 84.0105 | 65.960625 | 1.329946 | 104.7912 | 0.9951461 | 76502.92 | 3.867516 | 133.8178
| 84.0105 | 64.9605 | 1.325856 | 94.35618 | 0.9979605 | 82913.19 | 4.641657 | 162.6476
| 84.0105 | 63.96037 | 1.31009 | 83.20171 | 0.9968344 | 73146.39 | 5.984979 | 163.087
| 84.0105 | 62.96025 | 1.314548 | 100.7079 | 0.9958406 | 80958.15 | 4.125438 | 148.0153
| 84.0105 | 61.96012 | 1.324127 | 120.328 | 0.9960845 | 86322.96 | 2.942598 | 131.3641
| 84.0105 | 60.96 | 1.298828 | 99.837 | 0.9979375 | 81350.04 | 4.19876 | 150.1678
| 84.0105 | 59.95988 | 1.303912 | 103.2549 | 0.9978162 | 76293.72 | 3.989247 | 135.5599
| 84.0105 | 58.95975 | 1.296138 | 99.32359 | 0.9960897 | 77776.82 | 4.262771 | 144.0326
| 84.0105 | 57.959625 | 1.282949 | 82.3459 | 0.9961824 | 74564.97 | 6.068543 | 168.1873
| 84.0105 | 56.9595 | 1.283541 | 108.8493 | 0.9967437 | 83256.62 | 3.562664 | 140.4721
| 84.0105 | 55.95937 | 1.274681 | 96.87679 | 0.9975477 | 73707.56 | 4.516604 | 139.8976
| 84.0105 | 54.95925 | 1.283348 | 120.945 | 0.9961334 | 88158.13 | 2.906988 | 133.5998
| 84.0105 | 53.95913 | 1.274263 | 121.6271 | 0.9953316 | 81334.58 | 2.905606 | 122.0363
| 84.0105 | 52.959 | 1.262092 | 118.912 | 0.9950536 | 84788.37 | 3.011586 | 130.5018
| 84.0105 | 51.95888 | 1.251599 | 113.2756 | 0.9967065 | 93355.52 | 3.257753 | 152.1472
| 84.0105 | 50.95875 | 1.254775 | 120.748 | 0.9959667 | 90018.24 | 2.907413 | 136.8237
| 84.0105 | 49.95862 | 1.244539 | 115.7071 | 0.9955109 | 82188.39 | 3.183625 | 129.9731
| 84.0105 | 48.9585 | 1.240159 | 116.0736 | 0.995272 | 82434.96 | 3.162769 | 129.9481
| 84.0105 | 47.95837 | 1.241135 | 119.2099 | 0.9956025 | 84142.42 | 3.00269 | 129.1249
| 84.0105 | 46.95825 | 1.236194 | 118.6468 | 0.9958423 | 87505.33 | 3.013911 | 135.2402
| 84.0105 | 45.95813 | 1.238852 | 122.9623 | 0.9959729 | 85736.81 | 2.829012 | 127.505
| 84.0105 | 44.958 | 1.232495 | 118.1576 | 0.9960735 | 76325.58 | 3.098107 | 117.7646
| 84.0105 | 43.957875 | 1.221286 | 110.0256 | 0.9946575 | 75937.24 | 3.535321 | 126.1811
| 84.0105 | 42.95775 | 1.216416 | 105.8098 | 0.9983713 | 81594.84 | 3.772699 | 141.7039
| 84.0105 | 41.95762 | 1.20347 | 100.5141 | 0.996617 | 77412.52 | 4.176122 | 141.5518
| 84.0105 | 40.9575 | 1.209864 | 112.1631 | 0.9966504 | 80226.24 | 3.389273 | 130.9394
| 84.0105 | 39.95737 | 1.201414 | 106.106 | 0.9966801 | 82849.08 | 3.736905 | 143.5482
| 84.0105 | 38.95725 | 1.19831 | 107.8569 | 0.996397 | 77868.92 | 3.660668 | 132.2505
| 84.0105 | 37.95713 | 1.186062 | 97.97664 | 0.9972561 | 77397 | 4.381409 | 145.3961
| 84.0105 | 36.957 | 1.187016 | 115.8311 | 0.9977678 | 83516.21 | 3.178193 | 132.0504
| 84.0105 | 35.956875 | 1.183377 | 114.5579 | 0.9954364 | 83183.37 | 3.23709 | 133.0031
| 84.0105 | 34.95675 | 1.17183 | 109.4964 | 0.9961455 | 82122.78 | 3.528841 | 137.5974
| 84.0105 | 33.95662 | 1.165343 | 112.1276 | 0.9954207 | 83888.38 | 3.363807 | 137.2365
| 84.0105 | 32.9565 | 1.159082 | 112.7788 | 0.9958872 | 87615.54 | 3.309232 | 142.8234
| 84.0105 | 31.95637 | 1.158649 | 99.21118 | 0.9956212 | 74451.47 | 4.303565 | 137.8215
| 84.0105 | 30.95625 | 1.148362 | 106.8868 | 0.994856 | 86611.09 | 3.65426 | 149.2682
| 84.0105 | 29.95613 | 1.150395 | 111.3991 | 0.9969907 | 82216.88 | 3.420979 | 135.306
| 84.0105 | 28.956 | 1.144314 | 106.5673 | 0.9970629 | 78647.18 | 3.739925 | 135.3281
| 84.0105 | 27.95587 | 1.142683 | 101.4057 | 0.9969081 | 75920.08 | 4.124199 | 137.4466
| 84.0105 | 26.95575 | 1.128415 | 93.23136 | 0.9956377 | 80538.28 | 4.756269 | 159.7145
| 84.0105 | 25.95562 | 1.129549 | 96.97614 | 0.9969575 | 75280.99 | 4.486669 | 142.8119
| 84.0105 | 24.9555 | 1.123898 | 95.01236 | 0.9972169 | 74368.48 | 4.67196 | 144.1071
| 84.0105 | 23.95538 | 1.119893 | 92.19238 | 0.9969011 | 67291.36 | 5.043587 | 134.3605
| 84.0105 | 22.95525 | 1.112416 | 85.31816 | 0.9969655 | 68762.34 | 5.79689 | 149.0771
| 84.0105 | 21.95513 | 1.110612 | 92.35625 | 0.9976458 | 73240.36 | 4.940957 | 146.1795
| 84.0105 | 20.955 | 1.103226 | 84.49626 | 0.9976034 | 69655.57 | 5.888485 | 152.6167
| 84.0105 | 19.95487 | 1.100636 | 81.23777 | 0.9988624 | 66328.48 | 6.42102 | 151.5176
| 84.0105 | 18.95475 | 1.09498 | 86.85099 | 0.996073 | 72960.33 | 5.528312 | 155.3775
| 84.0105 | 17.95462 | 1.085905 | 79.27642 | 0.9960773 | 66370.63 | 6.694533 | 155.5642
| 84.0105 | 16.9545 | 1.09141 | 120.2624 | 0.9956596 | 80430.83 | 2.973087 | 122.0556
| 84.0105 | 15.95438 | 1.080883 | 114.6843 | 0.9956722 | 77668.38 | 3.264871 | 123.6887
| 84.0105 | 14.95425 | 1.085833 | 125.0064 | 0.9962171 | 79256.62 | 2.773795 | 115.466
| 84.0105 | 13.954125 | 1.075551 | 116.6189 | 0.9968542 | 85448.85 | 3.125198 | 134.2996
| 84.0105 | 12.954 | 1.075956 | 97.33447 | 0.9970207 | 67056.29 | 4.561468 | 126.4452
| 84.0105 | 11.95387 | 1.069977 | 125.2182 | 0.9948552 | 77724.54 | 2.768386 | 112.9484
| 84.0105 | 10.95375 | 1.053232 | 112.5736 | 0.9966177 | 77335.37 | 3.385661 | 125.5631
| 84.0105 | 9.953625 | 1.045614 | 106.6624 | 0.9952852 | 79885.03 | 3.716506 | 137.3963
| 84.0105 | 8.9535 | 1.04955 | 111.4451 | 0.9963577 | 78539.12 | 3.440124 | 128.9367
| 84.0105 | 7.953375 | 1.040053 | 110.7832 | 0.9966418 | 84341.65 | 3.44167 | 139.7899
| 84.0105 | 6.95325 | 1.041894 | 122.3203 | 0.9957858 | 88933.87 | 2.842497 | 133.2553
| 84.0105 | 5.953125 | 1.037618 | 120.4147 | 0.9959071 | 85465.36 | 2.94201 | 129.8902
| 84.0105 | 4.953 | 1.03006 | 116.82 | 0.9957625 | 83803.65 | 3.119842 | 131.3326
| 84.0105 | 3.952875 | 1.027391 | 120.0416 | 0.9966432 | 82662.54 | 2.97506 | 125.84
| 84.0105 | 2.95275 | 1.016388 | 115.6034 | 0.9967561 | 88501.2 | 3.160525 | 140.6636
| 84.0105 | 1.952625 | 1.025784 | 132.421 | 0.9951188 | 82362.28 | 2.474888 | 113.1733
| 84.0105 | 0.9525 | 1.007217 | 121.8867 | 0.996347 | 96911.38 | 2.833231 | 146.6204
| 84.0105 | 0 | 1.007614 | 127.0768 | 0.9953982 | 84932.91 | 2.662755 | 121.9839
| 85.010625 | 98.96475 | 1.499351 | 104.0926 | 0.9957528 | 76061.63 | 3.922503 | 133.9647
| 85.010625 | 97.96463 | 1.492342 | 101.6144 | 0.995334 | 78638.34 | 4.075603 | 142.2268
| 85.010625 | 96.9645 | 1.488823 | 96.27827 | 0.9967261 | 73455.11 | 4.567296 | 140.3062
| 85.010625 | 95.964375 | 1.47979 | 86.79041 | 0.9961493 | 70456.68 | 5.57896 | 150.0368
| 85.010625 | 94.96425 | 1.483444 | 105.448 | 0.9960677 | 79158.36 | 3.805176 | 137.7492
| 85.010625 | 93.96412 | 1.47323 | 99.42499 | 0.996877 | 80617.29 | 4.232073 | 149.383
| 85.010625 | 92.964 | 1.469173 | 96.04799 | 0.9951343 | 75346.53 | 4.556405 | 144.3689
| 85.010625 | 91.96387 | 1.468603 | 111.145 | 0.996253 | 82112.27 | 3.43319 | 135.4408
| 85.010625 | 90.96375 | 1.463698 | 109.3651 | 0.9958499 | 82601.54 | 3.532316 | 138.6101
| 85.010625 | 89.96363 | 1.451069 | 114.4903 | 0.9962552 | 88117.86 | 3.217462 | 141.441
| 85.010625 | 88.9635 | 1.444733 | 112.7702 | 0.99634 | 83352.66 | 3.335132 | 135.5115
| 85.010625 | 87.963375 | 1.437524 | 103.6884 | 0.9974933 | 76430.13 | 3.955655 | 135.21
| 85.010625 | 86.96325 | 1.434801 | 95.31333 | 0.9965558 | 75308.47 | 4.629777 | 145.4901
| 85.010625 | 85.96312 | 1.435539 | 101.6695 | 0.9957207 | 75027.76 | 4.107392 | 135.3928
| 85.010625 | 84.963 | 1.422691 | 97.19144 | 0.9971034 | 78221.96 | 4.437517 | 148.2608
| 85.010625 | 83.96287 | 1.42158 | 102.3989 | 0.996125 | 78314.21 | 4.024746 | 140.4862
| 85.010625 | 82.96275 | 1.416827 | 103.2771 | 0.9960171 | 80422.6 | 3.943572 | 143.1427
| 85.010625 | 81.96263 | 1.407845 | 97.03113 | 0.9971807 | 76507.89 | 4.46959 | 145.1382
| 85.010625 | 80.9625 | 1.399773 | 81.29447 | 0.996975 | 68761.61 | 6.339514 | 156.9522
| 85.010625 | 79.962375 | 1.396555 | 84.97279 | 0.9958009 | 73163.59 | 5.749978 | 159.4835
| 85.010625 | 78.96225 | 1.393858 | 100.9191 | 0.9944085 | 71841.15 | 4.191535 | 130.4905
| 85.010625 | 77.96212 | 1.390366 | 115.4893 | 0.9945705 | 81391.76 | 3.195858 | 128.9002
| 85.010625 | 76.962 | 1.400988 | 124.5033 | 0.9962558 | 84600.63 | 2.770093 | 124.1101
| 85.010625 | 75.96188 | 1.37764 | 104.4612 | 0.9967013 | 81880.63 | 3.85333 | 144.1348
| 85.010625 | 74.96175 | 1.38838 | 121.6572 | 0.9953814 | 87786.09 | 2.874701 | 132.1814
| 85.010625 | 73.961625 | 1.367816 | 105.6576 | 0.9965441 | 81643.19 | 3.774345 | 141.983
| 85.010625 | 72.9615 | 1.359862 | 100.5342 | 0.9970099 | 74429.99 | 4.206378 | 135.8943
| 85.010625 | 71.96137 | 1.365409 | 103.1743 | 0.9963933 | 70086.24 | 4.05118 | 124.3583
| 85.010625 | 70.96125 | 1.360232 | 108.1598 | 0.995836 | 77887.61 | 3.639154 | 131.8885
| 85.010625 | 69.96112 | 1.347271 | 99.60675 | 0.9957917 | 78365.88 | 4.233282 | 144.7293
| 85.010625 | 68.961 | 1.35127 | 97.34377 | 0.9952859 | 69072.71 | 4.522738 | 130.2384
| 85.010625 | 67.96088 | 1.337299 | 99.61346 | 0.9960445 | 76551 | 4.25179 | 141.2415
| 85.010625 | 66.96075 | 1.334879 | 106.6456 | 0.9971259 | 82183.33 | 3.708729 | 141.5844
| 85.010625 | 65.960625 | 1.333505 | 108.0706 | 0.9962269 | 78479.93 | 3.641866 | 133.0497
| 85.010625 | 64.9605 | 1.321641 | 83.58471 | 0.9964352 | 67096.33 | 6.053817 | 148.6371
| 85.010625 | 63.96037 | 1.320425 | 92.134 | 0.9975336 | 73469.79 | 4.959163 | 147.0224
| 85.010625 | 62.96025 | 1.330445 | 113.3134 | 0.9949662 | 82049.19 | 3.30808 | 132.6057
| 85.010625 | 61.96012 | 1.30842 | 101.2022 | 0.9960139 | 83284.97 | 4.07016 | 151.7144
| 85.010625 | 60.96 | 1.309378 | 105.5266 | 0.9950889 | 78251.68 | 3.802862 | 135.9886
| 85.010625 | 59.95988 | 1.295484 | 90.37743 | 0.9966807 | 76930.8 | 5.08566 | 157.3552
| 85.010625 | 58.95975 | 1.303536 | 103.1926 | 0.9953566 | 68931.68 | 4.057905 | 122.2477
| 85.010625 | 57.959625 | 1.286748 | 99.60178 | 0.9950041 | 80934.86 | 4.206165 | 149.6921
| 85.010625 | 56.9595 | 1.283647 | 113.9791 | 0.9955039 | 72963.57 | 3.335557 | 116.7392
| 85.010625 | 55.95937 | 1.27586 | 103.195 | 0.9954202 | 78436.47 | 3.963232 | 139.5639
| 85.010625 | 54.95925 | 1.278558 | 112.9654 | 0.9970337 | 82385.96 | 3.332879 | 133.6287
| 85.010625 | 53.95913 | 1.283172 | 129.732 | 0.9953568 | 81910.22 | 2.574072 | 114.9529
| 85.010625 | 52.959 | 1.265617 | 116.86 | 0.9971943 | 89900.99 | 3.093232 | 141.4208
| 85.010625 | 51.95888 | 1.265166 | 125.0869 | 0.9955396 | 97312.87 | 2.697481 | 143.3048
| 85.010625 | 50.95875 | 1.261114 | 125.4243 | 0.9942798 | 86106.43 | 2.72006 | 125.4445
| 85.010625 | 49.95862 | 1.247089 | 115.0366 | 0.9947148 | 83455.89 | 3.208023 | 132.8713
| 85.010625 | 48.9585 | 1.245421 | 118.9051 | 0.9964579 | 86714.37 | 3.00756 | 133.6498
| 85.010625 | 47.95837 | 1.258594 | 134.249 | 0.9948635 | 79712.78 | 2.421731 | 107.8519
| 85.010625 | 46.95825 | 1.236648 | 115.7892 | 0.9954925 | 81772.6 | 3.181726 | 129.1896
| 85.010625 | 45.95813 | 1.240889 | 125.5437 | 0.9950351 | 87763.83 | 2.711019 | 127.8698
| 85.010625 | 44.958 | 1.2367 | 121.3687 | 0.994441 | 89517.48 | 2.877066 | 135.2716
| 85.010625 | 43.957875 | 1.228109 | 114.2439 | 0.9955591 | 80798.49 | 3.268043 | 129.3888
| 85.010625 | 42.95775 | 1.212951 | 98.20635 | 0.9975013 | 81225.28 | 4.326685 | 152.5494
| 85.010625 | 41.95762 | 1.211417 | 110.1145 | 0.996009 | 80358.48 | 3.503504 | 133.7135
| 85.010625 | 40.9575 | 1.204382 | 103.0899 | 0.9961217 | 81457.68 | 3.94893 | 145.3532
| 85.010625 | 39.95737 | 1.195558 | 99.46795 | 0.997258 | 81084.89 | 4.226422 | 150.2297
| 85.010625 | 38.95725 | 1.194932 | 103.0974 | 0.9968258 | 80436.48 | 3.959887 | 143.4422
| 85.010625 | 37.95713 | 1.188445 | 97.6355 | 0.9964373 | 78974.29 | 4.389402 | 149.0201
| 85.010625 | 36.957 | 1.182311 | 102.1867 | 0.9957939 | 89637.58 | 3.952116 | 162.3944
| 85.010625 | 35.956875 | 1.177773 | 98.05149 | 0.9958635 | 78896.63 | 4.352991 | 148.1919
| 85.010625 | 34.95675 | 1.187498 | 125.401 | 0.9969157 | 83956.18 | 2.73815 | 122.2072
| 85.010625 | 33.95662 | 1.169473 | 114.9181 | 0.9949695 | 78152.2 | 3.24674 | 124.2143
| 85.010625 | 32.9565 | 1.177489 | 117.5731 | 0.9959735 | 80115.74 | 3.103706 | 124.4632
| 85.010625 | 31.95637 | 1.156126 | 99.03826 | 0.9949591 | 80637.22 | 4.252725 | 150.0091
| 85.010625 | 30.95625 | 1.163211 | 106.6689 | 0.9963301 | 76007.35 | 3.751588 | 130.4851
| 85.010625 | 29.95613 | 1.147665 | 109.2427 | 0.9963494 | 79745.94 | 3.561142 | 133.7644
| 85.010625 | 28.956 | 1.157124 | 116.3268 | 0.9948119 | 74209.78 | 3.199296 | 116.2753
| 85.010625 | 27.95587 | 1.137876 | 94.39509 | 0.9957376 | 80439.25 | 4.650948 | 157.4265
| 85.010625 | 26.95575 | 1.134506 | 88.1106 | 0.9979094 | 71496.6 | 5.419359 | 149.9089
| 85.010625 | 25.95562 | 1.133149 | 98.45601 | 0.9978158 | 74038.56 | 4.380952 | 138.1741
| 85.010625 | 24.9555 | 1.126309 | 95.8745 | 0.996966 | 79901.62 | 4.532143 | 153.7898
| 85.010625 | 23.95538 | 1.132934 | 108.512 | 0.9966282 | 77250.72 | 3.625531 | 130.3361
| 85.010625 | 22.95525 | 1.117076 | 92.66091 | 0.9955505 | 77502.28 | 4.844237 | 154.4146
| 85.010625 | 21.95513 | 1.117571 | 99.10371 | 0.9968545 | 71984.06 | 4.346478 | 133.3091
| 85.010625 | 20.955 | 1.102689 | 78.2887 | 0.9976809 | 65611.68 | 6.887383 | 155.9046
| 85.010625 | 19.95487 | 1.117356 | 84.55787 | 0.9965646 | 56295.67 | 6.214582 | 123.6277
| 85.010625 | 18.95475 | 1.103762 | 95.12943 | 0.9968705 | 68392.69 | 4.739965 | 132.1301
| 85.010625 | 17.95462 | 1.090757 | 75.20404 | 0.9968762 | 62372.24 | 7.523136 | 154.8145
| 85.010625 | 16.9545 | 1.085996 | 95.30165 | 0.9958852 | 72639.01 | 4.659955 | 140.1931
| 85.010625 | 15.95438 | 1.094912 | 120.2341 | 0.9954226 | 81546.79 | 2.967741 | 123.8476
| 85.010625 | 14.95425 | 1.07674 | 110.116 | 0.9956307 | 84730.61 | 3.473823 | 141.3519
| 85.010625 | 13.954125 | 1.072433 | 103.4689 | 0.996433 | 84285.25 | 3.902341 | 150.0977
| 85.010625 | 12.954 | 1.064318 | 82.11732 | 0.9974209 | 69614.1 | 6.207288 | 157.2351
| 85.010625 | 11.95387 | 1.064704 | 113.6149 | 0.9956203 | 78914.04 | 3.313826 | 126.9811
| 85.010625 | 10.95375 | 1.075812 | 131.2233 | 0.9967165 | 82998.53 | 2.519315 | 115.1791
| 85.010625 | 9.953625 | 1.049809 | 108.6493 | 0.9959028 | 77753.14 | 3.610116 | 131.0319
| 85.010625 | 8.9535 | 1.050478 | 107.4917 | 0.9962453 | 76858 | 3.691128 | 130.935
| 85.010625 | 7.953375 | 1.047773 | 115.1283 | 0.9957205 | 80632.96 | 3.223211 | 128.0774
| 85.010625 | 6.95325 | 1.039849 | 115.6125 | 0.9962232 | 90117.74 | 3.150537 | 143.3817
| 85.010625 | 5.953125 | 1.035852 | 116.3625 | 0.9961598 | 91376.49 | 3.107385 | 144.5338
| 85.010625 | 4.953 | 1.044235 | 127.8442 | 0.9957845 | 86022.68 | 2.629985 | 122.8571
| 85.010625 | 3.952875 | 1.037995 | 130.4558 | 0.9960552 | 84089.47 | 2.540892 | 117.4684
| 85.010625 | 2.95275 | 1.024379 | 122.0944 | 0.9953517 | 83951.7 | 2.872472 | 125.639
| 85.010625 | 1.952625 | 1.007788 | 114.172 | 0.9967484 | 90453.49 | 3.224427 | 145.8683
| 85.010625 | 0.9525 | 1.020389 | 132.88 | 0.9950456 | 87049.45 | 2.441957 | 119.4857
| 85.010625 | 0 | 1.000904 | 117.465 | 0.9961015 | 86917.65 | 3.073874 | 135.6981
| 86.01075 | 98.96475 | 1.503722 | 103.3554 | 0.9976217 | 75296.95 | 3.990432 | 133.5926
| 86.01075 | 97.96463 | 1.495865 | 103.3542 | 0.9962615 | 76227.64 | 3.97546 | 135.2808
| 86.01075 | 96.9645 | 1.497366 | 106.7267 | 0.9959541 | 82489.06 | 3.696347 | 142.0093
| 86.01075 | 95.964375 | 1.487611 | 102.6469 | 0.9953084 | 76256.33 | 4.02155 | 136.3
| 86.01075 | 94.96425 | 1.478309 | 87.8745 | 0.9969484 | 73647.69 | 5.405127 | 154.9607
| 86.01075 | 93.96412 | 1.474027 | 89.80832 | 0.9963495 | 75529.36 | 5.161948 | 155.4102
| 86.01075 | 92.964 | 1.479251 | 107.3181 | 0.9978084 | 86786.31 | 3.63859 | 148.9929
| 86.01075 | 91.96387 | 1.477652 | 107.7335 | 0.9950694 | 80299.67 | 3.644537 | 136.6975
| 86.01075 | 90.96375 | 1.463662 | 108.52 | 0.9968745 | 82498.69 | 3.588206 | 139.5733
| 86.01075 | 89.96363 | 1.470958 | 125.5761 | 0.9971504 | 79682.51 | 2.751217 | 115.5695
| 86.01075 | 88.9635 | 1.448987 | 105.7479 | 0.9962635 | 85592.11 | 3.739582 | 149.0968
| 86.01075 | 87.963375 | 1.447891 | 108.7234 | 0.9955701 | 82282.72 | 3.571865 | 138.9005
| 86.01075 | 86.96325 | 1.452936 | 107.9254 | 0.9975956 | 76352.14 | 3.673522 | 129.5137
| 86.01075 | 85.96312 | 1.436831 | 101.0545 | 0.9965649 | 77835.32 | 4.130738 | 141.5533
| 86.01075 | 84.963 | 1.430194 | 102.4471 | 0.9953216 | 72117.64 | 4.077447 | 128.9663
| 86.01075 | 83.96287 | 1.423386 | 99.26288 | 0.9970117 | 77206.3 | 4.277885 | 143.0403
| 86.01075 | 82.96275 | 1.421493 | 101.8153 | 0.9962584 | 77280.12 | 4.077536 | 139.3962
| 86.01075 | 81.96263 | 1.415654 | 98.4417 | 0.9963593 | 81605.88 | 4.298483 | 152.897
| 86.01075 | 80.9625 | 1.418506 | 106.4287 | 0.9966297 | 79009.31 | 3.744207 | 136.1568
| 86.01075 | 79.962375 | 1.402839 | 88.29036 | 0.9961289 | 71630.5 | 5.385034 | 149.8378
| 86.01075 | 78.96225 | 1.413328 | 108.6479 | 0.9956083 | 81235.69 | 3.583728 | 137.1491
| 86.01075 | 77.96212 | 1.395042 | 114.7962 | 0.9961981 | 90595.45 | 3.189581 | 145.2709
| 86.01075 | 76.962 | 1.386462 | 103.9777 | 0.9954313 | 78206.09 | 3.910267 | 138.0372
| 86.01075 | 75.96188 | 1.381168 | 100.6638 | 0.99689 | 82561.26 | 4.120331 | 151.1849
| 86.01075 | 74.96175 | 1.379239 | 107.0895 | 0.9980401 | 80694.7 | 3.695015 | 138.3051
| 86.01075 | 73.961625 | 1.377495 | 101.7375 | 0.9964151 | 78966.78 | 4.06877 | 142.6795
| 86.01075 | 72.9615 | 1.368952 | 99.15834 | 0.9962998 | 72315.63 | 4.335274 | 133.8509
| 86.01075 | 71.96137 | 1.364599 | 106.5332 | 0.9960722 | 79760.43 | 3.729213 | 137.3574
| 86.01075 | 70.96125 | 1.360432 | 108.07 | 0.9958446 | 78452.71 | 3.640483 | 132.9977
| 86.01075 | 69.96112 | 1.354409 | 98.34767 | 0.9962622 | 77985.97 | 4.339907 | 145.9494
| 86.01075 | 68.961 | 1.346166 | 89.07191 | 0.9960788 | 68304.28 | 5.353991 | 141.4427
| 86.01075 | 67.96088 | 1.35334 | 113.759 | 0.9957114 | 76687.14 | 3.321271 | 123.1114
| 86.01075 | 66.96075 | 1.339635 | 100.0848 | 0.9966699 | 80715.49 | 4.179001 | 148.5307
| 86.01075 | 65.960625 | 1.335469 | 92.26249 | 0.9977484 | 70184.08 | 4.995282 | 140.102
| 86.01075 | 64.9605 | 1.327354 | 91.63279 | 0.9974407 | 72736.2 | 5.019208 | 146.3556
| 86.01075 | 63.96037 | 1.324031 | 98.2016 | 0.9965632 | 80621.99 | 4.327872 | 151.3529
| 86.01075 | 62.96025 | 1.315597 | 96.75067 | 0.9958964 | 75987.47 | 4.492388 | 144.5361
| 86.01075 | 61.96012 | 1.312015 | 95.71682 | 0.9971988 | 78839.02 | 4.558142 | 151.9173
| 86.01075 | 60.96 | 1.308651 | 94.65535 | 0.9971946 | 77313.96 | 4.669462 | 150.6191
| 86.01075 | 59.95988 | 1.303378 | 89.74084 | 0.9955038 | 71738.19 | 5.219548 | 147.487
| 86.01075 | 58.95975 | 1.292217 | 83.21686 | 0.9972335 | 74635.66 | 5.959027 | 166.4938
| 86.01075 | 57.959625 | 1.294694 | 106.4157 | 0.9956024 | 78240.77 | 3.746606 | 134.7839
| 86.01075 | 56.9595 | 1.286429 | 108.0917 | 0.9963212 | 77871.79 | 3.645594 | 131.9537
| 86.01075 | 55.95937 | 1.282558 | 103.5726 | 0.9968125 | 77619.11 | 3.950082 | 137.5422
| 86.01075 | 54.95925 | 1.281949 | 114.3991 | 0.9964472 | 85797.05 | 3.234847 | 137.6168
| 86.01075 | 53.95913 | 1.273406 | 113.8851 | 0.9962033 | 88778.39 | 3.245538 | 143.3638
| 86.01075 | 52.959 | 1.266174 | 112.5992 | 0.9959451 | 86302.71 | 3.32623 | 140.7923
| 86.01075 | 51.95888 | 1.261511 | 115.6179 | 0.9972855 | 88935.06 | 3.159619 | 141.3836
| 86.01075 | 50.95875 | 1.270492 | 130.2593 | 0.9955682 | 83023.48 | 2.550796 | 116.0921
| 86.01075 | 49.95862 | 1.263962 | 125.3364 | 0.9967317 | 85575.09 | 2.733368 | 124.7445
| 86.01075 | 48.9585 | 1.255413 | 120.9199 | 0.9946651 | 90499.68 | 2.893566 | 137.3842
| 86.01075 | 47.95837 | 1.247855 | 119.0912 | 0.9947633 | 92934.79 | 2.966496 | 143.6141
| 86.01075 | 46.95825 | 1.234218 | 109.4703 | 0.9958748 | 86772.32 | 3.50044 | 145.8611
| 86.01075 | 45.95813 | 1.232805 | 113.4375 | 0.9954222 | 91019.93 | 3.255298 | 147.8309
| 86.01075 | 44.958 | 1.237989 | 120.4712 | 0.9944006 | 83619.99 | 2.943118 | 126.8696
| 86.01075 | 43.957875 | 1.229714 | 118.0745 | 0.9957963 | 83614.64 | 3.059789 | 129.5667
| 86.01075 | 42.95775 | 1.216871 | 93.61239 | 0.9947379 | 77215.08 | 4.752835 | 152.1507
| 86.01075 | 41.95762 | 1.223155 | 113.5598 | 0.9964197 | 83724.64 | 3.290543 | 135.1561
| 86.01075 | 40.9575 | 1.203802 | 99.4137 | 0.9955419 | 78068.26 | 4.25006 | 144.4481
| 86.01075 | 39.95737 | 1.202694 | 102.0347 | 0.9958541 | 76383.11 | 4.067764 | 137.4029
| 86.01075 | 38.95725 | 1.19759 | 103.5137 | 0.9964209 | 77749.2 | 3.951282 | 137.8587
| 86.01075 | 37.95713 | 1.191597 | 100.8586 | 0.9962648 | 80178.73 | 4.122897 | 146.2971
| 86.01075 | 36.957 | 1.187172 | 99.02705 | 0.9956248 | 85830.87 | 4.213002 | 160.2719
| 86.01075 | 35.956875 | 1.182441 | 97.37558 | 0.9954266 | 79652.69 | 4.399021 | 150.7675
| 86.01075 | 34.95675 | 1.183602 | 106.6776 | 0.9959529 | 79880.4 | 3.718463 | 137.376
| 86.01075 | 33.95662 | 1.175012 | 107.1956 | 0.994335 | 82598.28 | 3.658941 | 141.5328
| 86.01075 | 32.9565 | 1.166357 | 103.4746 | 0.9967593 | 78364.33 | 3.950289 | 139.0524
| 86.01075 | 31.95637 | 1.168927 | 105.5031 | 0.9982689 | 74325.63 | 3.852718 | 129.0147
| 86.01075 | 30.95625 | 1.168391 | 110.2839 | 0.9975664 | 81526.31 | 3.492039 | 135.5449
| 86.01075 | 29.95613 | 1.15272 | 103.5523 | 0.995089 | 74822.38 | 3.968954 | 132.4264
| 86.01075 | 28.956 | 1.144512 | 105.1653 | 0.996116 | 80883.24 | 3.81083 | 141.2845
| 86.01075 | 27.95587 | 1.140032 | 91.10499 | 0.995943 | 71863.6 | 5.076724 | 145.4175
| 86.01075 | 26.95575 | 1.146631 | 97.48726 | 0.9958855 | 72370.98 | 4.471369 | 136.3663
| 86.01075 | 25.95562 | 1.145165 | 105.0276 | 0.9965388 | 70892.48 | 3.910909 | 123.4885
| 86.01075 | 24.9555 | 1.142414 | 112.211 | 0.9951108 | 74937.82 | 3.417517 | 121.9453
| 86.01075 | 23.95538 | 1.12328 | 97.31592 | 0.9970138 | 75288.13 | 4.457976 | 142.3011
| 86.01075 | 22.95525 | 1.112832 | 89.49016 | 0.9984024 | 76018.54 | 5.201814 | 157.0826
| 86.01075 | 21.95513 | 1.108989 | 84.93886 | 0.9980352 | 74868.01 | 5.740971 | 163.4376
| 86.01075 | 20.955 | 1.104673 | 81.22269 | 0.9975259 | 67941.13 | 6.37332 | 155.2192
| 86.01075 | 19.95487 | 1.099423 | 81.43914 | 0.9990532 | 67402.92 | 6.36687 | 153.5779
| 86.01075 | 18.95475 | 1.096395 | 77.42971 | 0.9968182 | 67991.05 | 6.955614 | 163.4793
| 86.01075 | 17.95462 | 1.08985 | 81.45384 | 0.9964154 | 74152.52 | 6.200419 | 169.188
| 86.01075 | 16.9545 | 1.088818 | 75.64473 | 0.998003 | 61739.71 | 7.474995 | 152.3442
| 86.01075 | 15.95438 | 1.089011 | 102.8975 | 0.9956173 | 76135.25 | 4.006014 | 135.7323
| 86.01075 | 14.95425 | 1.077076 | 106.138 | 0.9956466 | 81026.05 | 3.743517 | 140.1769
| 86.01075 | 13.954125 | 1.072832 | 88.03757 | 0.996676 | 70741.69 | 5.432209 | 148.401
| 86.01075 | 12.954 | 1.064296 | 87.85662 | 0.9966689 | 70501.41 | 5.45702 | 148.2105
| 86.01075 | 11.95387 | 1.063665 | 113.4438 | 0.9950172 | 83019.6 | 3.295513 | 134.0889
| 86.01075 | 10.95375 | 1.064648 | 117.1822 | 0.9966459 | 82689.51 | 3.111049 | 129.0934
| 86.01075 | 9.953625 | 1.050999 | 107.4748 | 0.9957369 | 78915.72 | 3.673917097 | 134.5895
| 86.01075 | 8.9535 | 1.051327 | 104.2499 | 0.9974784 | 81867.16 | 3.871331 | 144.4276
| 86.01075 | 7.953375 | 1.048085 | 115.0283 | 0.99549 | 91684.31 | 3.170222 | 146.818
| 86.01075 | 6.95325 | 1.045934 | 118.8575 | 0.9965827 | 86677.28 | 3.010389 | 133.6467
| 86.01075 | 5.953125 | 1.040101 | 117.4296 | 0.9958112 | 81755.87 | 3.10099 | 127.2804
| 86.01075 | 4.953 | 1.034891 | 119.1472 | 0.9966191 | 88851.36 | 2.98719 | 136.8485
| 86.01075 | 3.952875 | 1.029356 | 121.2424 | 0.9950443 | 87219.69 | 2.89426 | 131.7469
| 86.01075 | 2.95275 | 1.022778 | 121.7218 | 0.9971808 | 93041.68 | 2.856794 | 140.5515
| 86.01075 | 1.952625 | 1.007426 | 112.9292 | 0.9964759 | 89816.11 | 3.292102 | 146.4454
| 86.01075 | 0.9525 | 1.00505 | 116.3673 | 0.9975363 | 97850.4 | 3.085498 | 155.5937
| 86.01075 | 0 | 1.000571 | 116.1567 | 0.9968402 | 89175.56 | 3.129938 | 141.0947
| 87.01088 | 98.96475 | 1.507959 | 110.7239 | 0.9958039 | 78636.21 | 3.478894 | 129.9757
| 87.01088 | 97.96463 | 1.491491 | 104.2312 | 0.9958178 | 85356.85 | 3.839772 | 150.9381
| 87.01088 | 96.9645 | 1.492973 | 104.6651 | 0.9966984 | 80740.66 | 3.848222 | 141.7402
| 87.01088 | 95.964375 | 1.493157 | 105.8943 | 0.9954903 | 82919.2 | 3.745003 | 143.9628
| 87.01088 | 94.96425 | 1.483734 | 99.89392 | 0.9971864 | 75426.53 | 4.246919 | 138.7016
| 87.01088 | 93.96412 | 1.47843 | 89.49004 | 0.9972859 | 75233.98 | 5.205799 | 155.3818
| 87.01088 | 92.964 | 1.472515 | 93.98322 | 0.9968314 | 74736.76 | 4.760086 | 146.5124
| 87.01088 | 91.96387 | 1.475021 | 106.5784 | 0.996365 | 77595.2 | 3.744527 | 133.4255
| 87.01088 | 90.96375 | 1.463597 | 100.907 | 0.9956419 | 82254.44 | 4.098642 | 150.1921
| 87.01088 | 89.96363 | 1.464281 | 110.492 | 0.9947494 | 82637.84 | 3.461421 | 137.1775
| 87.01088 | 88.9635 | 1.455412 | 115.5286 | 0.9944804 | 85481.66 | 3.171148 | 135.657
| 87.01088 | 87.963375 | 1.457737 | 115.3317 | 0.9962787 | 77085.71 | 3.236916 | 122.0172
| 87.01088 | 86.96325 | 1.445198 | 99.41957 | 0.9959271 | 77811.81 | 4.254022 | 143.951
| 87.01088 | 85.96312 | 1.431496 | 93.02806 | 0.9968045 | 78310.68 | 4.806903 | 155.4647
| 87.01088 | 84.963 | 1.429738 | 99.6607 | 0.9964539 | 79685.82 | 4.220021 | 147.2011
| 87.01088 | 83.96287 | 1.420895 | 93.62368 | 0.9961134 | 82283.5 | 4.704351 | 162.6497
| 87.01088 | 82.96275 | 1.416289 | 95.21982 | 0.9959296 | 77460.94 | 4.610035 | 149.9512
| 87.01088 | 81.96263 | 1.415777 | 101.5313 | 0.9957248 | 75963.36 | 4.108581 | 137.3322
| 87.01088 | 80.9625 | 1.409002 | 97.14981 | 0.9979154 | 79321.9 | 4.434132 | 150.5192
| 87.01088 | 79.962375 | 1.402758 | 92.73635 | 0.9960149 | 76923.51 | 4.846648 | 153.0899
| 87.01088 | 78.96225 | 1.397839 | 81.82307 | 0.9969135 | 66282.42 | 6.321481 | 150.2124
| 87.01088 | 77.96212 | 1.396828 | 112.8589 | 0.9955552 | 85504.91 | 3.315023 | 139.0756
| 87.01088 | 76.962 | 1.38867 | 92.78838 | 0.9963683 | 75733.54 | 4.85839 | 150.5486
| 87.01088 | 75.96188 | 1.390069 | 109.424 | 0.9965704 | 83178.42 | 3.528009 | 139.5573
| 87.01088 | 74.96175 | 1.378529 | 99.74833 | 0.9950347 | 72412.96 | 4.280158 | 133.1834
| 87.01088 | 73.961625 | 1.374516 | 95.99435 | 0.9965291 | 68667.52 | 4.654733 | 131.4018
| 87.01088 | 72.9615 | 1.36837 | 109.533 | 0.995644 | 86179.23 | 3.499308 | 144.7142
| 87.01088 | 71.96137 | 1.369052 | 115.2137 | 0.9958387 | 78314.16 | 3.233488 | 124.157
| 87.01088 | 70.96125 | 1.361055 | 104.0057 | 0.9957775 | 75989.13 | 3.929352 | 133.9505
| 87.01088 | 69.96112 | 1.352414 | 90.39237 | 0.9975287 | 73643.98 | 5.134485 | 150.3889
| 87.01088 | 68.961 | 1.356679 | 94.33997 | 0.9970231 | 66629.35 | 4.842721 | 129.8412
| 87.01088 | 67.96088 | 1.338483 | 82.83383 | 0.9969793 | 65376.51 | 6.201043 | 146.2347
| 87.01088 | 66.96075 | 1.335167 | 80.35316 | 0.9985673 | 68762.95 | 6.490451 | 158.9581
| 87.01088 | 65.960625 | 1.345252 | 100.7769 | 0.9960492 | 71776.47 | 4.21154 | 130.5871
| 87.01088 | 64.9605 | 1.328546 | 96.86523 | 0.9965378 | 76679.47 | 4.478432 | 145.7287
| 87.01088 | 63.96037 | 1.334716 | 111.2316 | 0.995657 | 80621.56 | 3.435487 | 132.7551
| 87.01088 | 62.96025 | 1.315242 | 93.69466 | 0.9955231 | 72985.1 | 4.80232 | 143.4231
| 87.01088 | 61.96012 | 1.31564 | 93.44797 | 0.9959195 | 75348.95 | 4.79757 | 148.632
| 87.01088 | 60.96 | 1.306675 | 88.11174 | 0.9977741 | 67619.07 | 5.48722 | 141.6617
| 87.01088 | 59.95988 | 1.307803 | 96.61007 | 0.9967848 | 74404.77 | 4.527325 | 141.6586
| 87.01088 | 58.95975 | 1.291866 | 91.32842 | 0.9975784 | 76438.05 | 5.000474 | 154.5975
| 87.01088 | 57.959625 | 1.292733 | 109.5067 | 0.9956548 | 87374.65 | 3.493931 | 146.8826
| 87.01088 | 56.9595 | 1.284802 | 108.9624 | 0.9960185 | 88104.57 | 3.523349 | 148.9726
| 87.01088 | 55.95937 | 1.282206 | 105.4708 | 0.9963586 | 76299.7 | 3.828657 | 132.5643
| 87.01088 | 54.95925 | 1.277302 | 113.0034 | 0.9941481 | 82290.11 | 3.320308 | 133.3862
| 87.01088 | 53.95913 | 1.275439 | 119.9448 | 0.9944908 | 84702.96 | 2.962211 | 129.1849
| 87.01088 | 52.959 | 1.276491 | 121.8839 | 0.9955148 | 83029.86 | 2.886563 | 124.4203
| 87.01088 | 51.95888 | 1.259473 | 112.8909 | 0.9955991 | 95932.48 | 3.262637 | 157.2346
| 87.01088 | 50.95875 | 1.263919 | 122.3434 | 0.9952387 | 84762.23 | 2.857568 | 126.641
| 87.01088 | 49.95862 | 1.252126 | 116.4538 | 0.9943698 | 86732.33 | 3.118111 | 136.6062
| 87.01088 | 48.9585 | 1.254661 | 122.6271 | 0.9952676 | 86502.86 | 2.837786 | 129.0656
| 87.01088 | 47.95837 | 1.243545 | 117.4655 | 0.994469 | 89998.32 | 3.054005 | 140.7889
| 87.01088 | 46.95825 | 1.238199 | 116.0049 | 0.995861 | 91395.22 | 3.123895 | 145.0309
| 87.01088 | 45.95813 | 1.239633 | 122.9969 | 0.9961734 | 84065.42 | 2.835583 | 124.8619
| 87.01088 | 44.958 | 1.234705 | 121.3886 | 0.9969268 | 84146.6 | 2.907859 | 126.7245
| 87.01088 | 43.957875 | 1.229448 | 117.744 | 0.9951941 | 87634.23 | 3.053895 | 136.5328
| 87.01088 | 42.95775 | 1.216787 | 95.81797 | 0.9960498 | 80731.03 | 4.523807 | 155.5487
| 87.01088 | 41.95762 | 1.21981 | 111.1122 | 0.9962028 | 83146.6 | 3.428406 | 137.2734
| 87.01088 | 40.9575 | 1.208897 | 104.4133 | 0.9963205 | 77976.71 | 3.886144 | 137.0253
| 87.01088 | 39.95737 | 1.204921 | 105.1045 | 0.9956154 | 85261.68 | 3.781142 | 149.4365
| 87.01088 | 38.95725 | 1.196963 | 102.3734 | 0.9961704 | 84666.33 | 3.97531 | 152.516
| 87.01088 | 37.95713 | 1.18953 | 98.72421 | 0.9977534 | 82395.06 | 4.275937 | 154.0094
| 87.01088 | 36.957 | 1.187922 | 101.9331 | 0.998426 | 78809.14 | 4.06536 | 142.1231
| 87.01088 | 35.956875 | 1.180354 | 99.18193 | 0.9960476 | 80451.48 | 4.248526 | 149.434
| 87.01088 | 34.95675 | 1.178575 | 98.34748 | 0.9956781 | 85155.01 | 4.272131 | 160.0931
| 87.01088 | 33.95662 | 1.179408 | 104.8079 | 0.9965618 | 77724.02 | 3.862334 | 136.0276
| 87.01088 | 32.9565 | 1.169203 | 95.49012 | 0.9951031 | 81340.31 | 4.541203 | 157.339
| 87.01088 | 31.95637 | 1.173957 | 105.3231 | 0.9956173 | 75569.9 | 3.841658 | 131.4388
| 87.01088 | 30.95625 | 1.156987 | 89.29046 | 0.9974063 | 69823.81 | 5.31198 | 144.2785
| 87.01088 | 29.95613 | 1.157805 | 93.31289 | 0.9960752 | 72965.97 | 4.842214 | 144.0134
| 87.01088 | 28.956 | 1.150812 | 103.5229 | 0.997652 | 80859.32 | 3.930319 | 143.6194
| 87.01088 | 27.95587 | 1.143399 | 93.65653 | 0.9973784 | 72889.5 | 4.817988 | 143.3228
| 87.01088 | 26.95575 | 1.13924 | 83.78843 | 0.9981743 | 67870.5 | 6.022606 | 150.0105
| 87.01088 | 25.95562 | 1.141537 | 95.9763 | 0.9974599 | 73140.99 | 4.60187 | 140.1652
| 87.01088 | 24.9555 | 1.129562 | 90.35838 | 0.9961549 | 73417.79 | 5.132781 | 149.9487
| 87.01088 | 23.95538 | 1.131176 | 97.24912 | 0.9965241 | 70869.39 | 4.513982 | 133.8332
| 87.01088 | 22.95525 | 1.136066 | 105.7605 | 0.9973044 | 74718.51 | 3.827378 | 129.3725
| 87.01088 | 21.95513 | 1.115136 | 91.90739 | 0.9965258 | 75878.81 | 4.943575 | 152.3816
| 87.01088 | 20.955 | 1.113502 | 88.34862 | 0.997466 | 71122.45 | 5.395689 | 148.6733
| 87.01088 | 19.95487 | 1.10113 | 83.78152 | 0.9978916 | 78320.22 | 5.829922 | 173.8271
| 87.01088 | 18.95475 | 1.107541 | 76.35872 | 0.9979265 | 58597.03 | 7.462447 | 143.3601
| 87.01088 | 17.95462 | 1.098847 | 86.92756 | 0.997075 | 68828.89 | 5.598899 | 146.2914
| 87.01088 | 16.9545 | 1.089809 | 74.04404 | 0.9969084 | 62297.3 | 7.748136 | 157.2482
| 87.01088 | 15.95438 | 1.090154 | 72.00594 | 0.9985175 | 62522.04 | 8.171161 | 162.6884
| 87.01088 | 14.95425 | 1.081128 | 91.41162 | 0.9961353 | 69125.88 | 5.088769 | 139.2893
| 87.01088 | 13.954125 | 1.090292 | 108.6356 | 0.9954241 | 80179.86 | 3.591098 | 135.3004
| 87.01088 | 12.954 | 1.090788 | 118.022 | 0.9963835 | 74762.89 | 3.115946 | 115.4281
| 87.01088 | 11.95387 | 1.065534 | 105.6911 | 0.9949786 | 80994.12 | 3.770081 | 140.7329
| 87.01088 | 10.95375 | 1.067334 | 112.4937 | 0.9947546 | 83588.31 | 3.342803 | 136.2463
| 87.01088 | 9.953625 | 1.077654 | 128.1383 | 0.9962658 | 82811.39 | 2.633052 | 117.7826
| 87.01088 | 8.9535 | 1.05123 | 97.32006 | 0.9990274 | 73543.16 | 4.488444 | 138.93
| 87.01088 | 7.953375 | 1.051752 | 112.122 | 0.9937848 | 85260.29 | 3.349885 | 139.5917
| 87.01088 | 6.95325 | 1.0538 | 122.5381 | 0.9956097 | 82605.24 | 2.860306 | 123.0673
| 87.01088 | 5.953125 | 1.049108 | 121.8876 | 0.9960361 | 87813.8 | 2.866659 | 131.9704
| 87.01088 | 4.953 | 1.047129 | 126.2524 | 0.9961784 | 83012.14 | 2.705667 | 119.9161
| 87.01088 | 3.952875 | 1.035141 | 120.7952 | 0.9955101 | 85734.27 | 2.922304 | 129.8873
| 87.01088 | 2.95275 | 1.027774 | 121.6767 | 0.9955547 | 90228.45 | 2.864372 | 136.0623
| 87.01088 | 1.952625 | 1.033203 | 132.052 | 0.9961394 | 89447.64 | 2.465579 | 123.7684
| 87.01088 | 0.9525 | 1.010619 | 116.5216 | 0.9954748 | 83972.36 | 3.132727 | 131.9598
| 87.01088 | 0 | 1.025789 | 133.472 | 0.9955037 | 79756.04 | 2.449816 | 108.5688
| 88.011 | 98.96475 | 1.517132 | 115.5152 | 0.9972177 | 85259.56 | 3.182942 | 135.3313
| 88.011 | 97.96463 | 1.499852 | 108.4839 | 0.9952343 | 88175.36 | 3.548341 | 149.7835
| 88.011 | 96.9645 | 1.509476 | 118.8915 | 0.9940568 | 77694.71 | 3.047114 | 119.153
| 88.011 | 95.964375 | 1.496448 | 107.7266 | 0.9965454 | 76939.16 | 3.676852 | 130.7824
| 88.011 | 94.96425 | 1.486242 | 99.34159 | 0.9966852 | 74377.67 | 4.299351 | 137.5063
| 88.011 | 93.96412 | 1.476929 | 91.11352 | 0.998163 | 73148.38 | 5.070689 | 148.1078
| 88.011 | 92.964 | 1.482561 | 98.55031 | 0.9970744 | 66386.51 | 4.466563 | 123.5557
| 88.011 | 91.96387 | 1.475526 | 96.75378 | 0.9971194 | 76104.32 | 4.497377 | 144.7804
| 88.011 | 90.96375 | 1.465822 | 95.67475 | 0.9980286 | 70886.26 | 4.661265 | 136.2105
| 88.011 | 89.96363 | 1.466287 | 112.4224 | 0.9953399 | 85437.2 | 3.338365 | 139.5232
| 88.011 | 88.9635 | 1.458035 | 116.7009 | 0.9970703 | 83900.07 | 3.129915 | 131.6454
| 88.011 | 87.963375 | 1.45395 | 107.1708 | 0.9961188 | 79909.37 | 3.687382 | 136.7664
| 88.011 | 86.96325 | 1.439924 | 88.20632 | 0.9966681 | 72155.06 | 5.389509 | 151.1239
| 88.011 | 85.96312 | 1.439861 | 99.20756 | 0.9957177 | 76541.84 | 4.28242 | 141.8277
| 88.011 | 84.963 | 1.431278 | 96.56331 | 0.9961689 | 79248.93 | 4.475275 | 151.3122
| 88.011 | 83.96287 | 1.429982 | 101.2649 | 0.9962512 | 71900.09 | 4.17349 | 130.1577
| 88.011 | 82.96275 | 1.425532 | 102.3264 | 0.9963451 | 79474.15 | 4.020945 | 142.7654
| 88.011 | 81.96263 | 1.423462 | 105.6342 | 0.9949736 | 77844.4 | 3.798505 | 135.1074
| 88.011 | 80.9625 | 1.409272 | 95.06749 | 0.9965179 | 83740.49 | 4.562738 | 163.0403
| 88.011 | 79.962375 | 1.404409 | 88.396 | 0.9963304 | 76126.54 | 5.305903 | 159.3443
| 88.011 | 78.96225 | 1.405908 | 88.46673 | 0.9959838 | 69964.18 | 5.392203 | 145.9736
| 88.011 | 77.96212 | 1.396086 | 97.71322 | 0.9959697 | 76438.7 | 4.406559 | 143.9164
| 88.011 | 76.962 | 1.392341 | 97.15556 | 0.9954871 | 73803.01 | 4.480439 | 139.6286
| 88.011 | 75.96188 | 1.38291 | 95.3162 | 0.9959544 | 73107.49 | 4.653063 | 141.0987
| 88.011 | 74.96175 | 1.380267 | 99.63233 | 0.9973026 | 74439.2 | 4.278617 | 137.21
| 88.011 | 73.961625 | 1.375866 | 111.0841 | 0.9968072 | 85536.64 | 3.418102 | 141.4796
| 88.011 | 72.9615 | 1.369736 | 111.6635 | 0.9964792 | 83393.09 | 3.396786 | 136.9914
| 88.011 | 71.96137 | 1.369533 | 112.6059 | 0.9963722 | 79533.85 | 3.368018 | 129.2259
| 88.011 | 70.96125 | 1.357783 | 94.6114 | 0.9958055 | 73585.38 | 4.710472 | 143.1604
| 88.011 | 69.96112 | 1.358757 | 86.80399 | 0.9982823 | 71493.15 | 5.573673 | 152.3057
| 88.011 | 68.961 | 1.34944 | 92.79912 | 0.9975745 | 73699.42 | 4.890831 | 146.378
| 88.011 | 67.96088 | 1.354718 | 106.4233 | 0.9963396 | 75346.21 | 3.773391 | 129.6276
| 88.011 | 66.96075 | 1.342778 | 99.62514 | 0.9964398 | 78069.42 | 4.237922 | 144.1406
| 88.011 | 65.960625 | 1.335814 | 99.39284 | 0.9965908 | 82409.33 | 4.217418 | 152.9254
| 88.011 | 64.9605 | 1.33491 | 101.971 | 0.9966712 | 76018.8 | 4.079878 | 136.8263
| 88.011 | 63.96037 | 1.328977 | 101.6041 | 0.9953794 | 73173.26 | 4.129604 | 132.0387
| 88.011 | 62.96025 | 1.335651 | 115.4665 | 0.9961869 | 79681.17 | 3.213153 | 126.1219
| 88.011 | 61.96012 | 1.317993 | 91.66746 | 0.9958731 | 76374.05 | 4.957168 | 153.8279
| 88.011 | 60.96 | 1.321721 | 102.2203 | 0.9963156 | 79077.88 | 4.031934 | 142.1773
| 88.011 | 59.95988 | 1.307161 | 93.74426 | 0.996049 | 76690.37 | 4.754153 | 150.8726
| 88.011 | 58.95975 | 1.299199 | 93.09926 | 0.9962701 | 74190.23 | 4.847644 | 146.8575
| 88.011 | 57.959625 | 1.296187 | 106.745 | 0.9967892 | 76263.02 | 3.7465 | 130.8464
| 88.011 | 56.9595 | 1.298174 | 118.8933 | 0.9954381 | 89437.79 | 2.992403 | 138.1043
| 88.011 | 55.95937 | 1.284528 | 101.4341 | 0.9964796 | 75387.73 | 4.125207 | 136.4053
| 88.011 | 54.95925 | 1.281129 | 109.6549 | 0.9951499 | 85179.25 | 3.49613 | 142.7648
| 88.011 | 53.95913 | 1.275288 | 114.7018 | 0.9944152 | 85986.27 | 3.210626 | 137.5333
| 88.011 | 52.959 | 1.274503 | 118.4876 | 0.9968018 | 91959.94 | 3.005264 | 142.7844
| 88.011 | 51.95888 | 1.27005 | 119.0618 | 0.9959725 | 85355.71 | 3.004986 | 131.2571
| 88.011 | 50.95875 | 1.269523 | 123.3151 | 0.9954403 | 90149.54 | 2.794363 | 134.0436
| 88.011 | 49.95862 | 1.276403 | 134.6629 | 0.9956581 | 91259.24 | 2.370712 | 123.862
| 88.011 | 48.9585 | 1.266157 | 127.8375 | 0.9963679 | 93164.8 | 2.606667 | 133.6902
| 88.011 | 47.95837 | 1.251036 | 118.7789 | 0.9959636 | 85057.48 | 3.019666 | 131.1002
| 88.011 | 46.95825 | 1.253108 | 124.8315 | 0.9950384 | 86896.11 | 2.74324 | 127.2908
| 88.011 | 45.95813 | 1.240129 | 117.0929 | 0.9956887 | 97338.05 | 3.046125 | 153.6787
| 88.011 | 44.958 | 1.238296 | 121.091 | 0.994583 | 86286.08 | 2.903549 | 130.4252
| 88.011 | 43.957875 | 1.234455 | 119.3381 | 0.9959039 | 82680.69 | 3.005066 | 126.6362
| 88.011 | 42.95775 | 1.221283 | 97.24723 | 0.997123 | 75503.96 | 4.461971 | 142.8306
| 88.011 | 41.95762 | 1.215432 | 104.0129 | 0.9948263 | 81196.81 | 3.880763 | 143.4947
| 88.011 | 40.9575 | 1.21714 | 108.8448 | 0.9970148 | 80047.7 | 3.585904 | 134.8149
| 88.011 | 39.95737 | 1.215816 | 111.9321 | 0.9967979 | 78931.93 | 3.411456 | 129.0216
| 88.011 | 38.95725 | 1.199333 | 99.79303 | 0.9989813 | 85281.8 | 4.174582 | 157.9375
| 88.011 | 37.95713 | 1.209083 | 116.1739 | 0.996531 | 79168.67 | 3.181243 | 124.4864
| 88.011 | 36.957 | 1.189839 | 102.4107 | 0.9968563 | 79066.31 | 4.020764 | 141.885
| 88.011 | 35.956875 | 1.201213 | 119.0607 | 0.9964571 | 90178.25 | 2.98492 | 139.1256
| 88.011 | 34.95675 | 1.186061 | 106.4263 | 0.9972366 | 84004.06 | 3.71062 | 145.2036
| 88.011 | 33.95662 | 1.182409 | 104.2579 | 0.9973365 | 86145.36 | 3.839301 | 152.3979
| 88.011 | 32.9565 | 1.182149 | 106.7455 | 0.9962554 | 69417.22 | 3.807821 | 118.8437
| 88.011 | 31.95637 | 1.178182 | 107.4524 | 0.9971889 | 78908.3 | 3.681628 | 134.6239
| 88.011 | 30.95625 | 1.167703 | 103.8843 | 0.9958798 | 74951.98 | 3.947921 | 132.2284
| 88.011 | 29.95613 | 1.173976 | 111.6095 | 0.9970124 | 76309.17 | 3.449278 | 124.9651
| 88.011 | 28.956 | 1.158078 | 93.16538 | 0.9966893 | 70468.81 | 4.895233 | 139.2222
| 88.011 | 27.95587 | 1.151982 | 105.1948 | 0.9958742 | 80055.05 | 3.814175 | 139.7275
| 88.011 | 26.95575 | 1.14146 | 87.83792 | 0.9965066 | 68600.48 | 5.49203 | 144.1867
| 88.011 | 25.95562 | 1.137405 | 83.26951 | 0.9970053 | 67271.52 | 6.096862 | 149.6404
| 88.011 | 24.9555 | 1.136344 | 91.9101 | 0.9966808 | 70207.83 | 5.023993 | 140.6997
| 88.011 | 23.95538 | 1.125541 | 88.6655 | 0.9968672 | 71231.06 | 5.354352 | 148.3295
| 88.011 | 22.95525 | 1.125815 | 97.61039 | 0.9979502 | 79030.8 | 4.398778 | 149.1952
| 88.011 | 21.95513 | 1.113184 | 91.0296 | 0.997216 | 76235.02 | 5.03116 | 154.701
| 88.011 | 20.955 | 1.113882 | 95.05526 | 0.9962372 | 80126.91 | 4.597813 | 155.6399
| 88.011 | 19.95487 | 1.114136 | 91.87694 | 0.9971973 | 71768.62 | 5.007063 | 143.9525
| 88.011 | 18.95475 | 1.105999 | 71.73112 | 0.9988605 | 57202.64 | 8.477665 | 149.9438
| 88.011 | 17.95462 | 1.104496 | 84.66593 | 0.997174 | 68803.35 | 5.880629 | 150.3941
| 88.011 | 16.9545 | 1.094131 | 80.56852 | 0.9974221 | 63427.64 | 6.586791 | 146.1827
| 88.011 | 15.95438 | 1.096288 | 79.29593 | 0.9962381 | 60997.29 | 6.851008 | 143.0738
| 88.011 | 14.95425 | 1.087662 | 72.42949 | 0.9973464 | 56016.27 | 8.366935 | 145.414
| 88.011 | 13.954125 | 1.085402 | 101.2961 | 0.9953065 | 75493.36 | 4.128831 | 136.7817
| 88.011 | 12.954 | 1.080612 | 101.5446 | 0.9968537 | 82333.45 | 4.056565 | 149.3655
| 88.011 | 11.95387 | 1.089266 | 124.246 | 0.9957371 | 84370.07 | 2.780127 | 124.0181
| 88.011 | 10.95375 | 1.06737 | 107.6023 | 0.9938926 | 78316.3 | 3.662528 | 133.3382
| 88.011 | 9.953625 | 1.076905 | 123.332 | 0.9959537 | 80870.58 | 2.835557 | 119.5708
| 88.011 | 8.9535 | 1.056893 | 104.5261 | 0.9962486 | 80076.04 | 3.860872 | 140.7106
| 88.011 | 7.953375 | 1.060883 | 113.5581 | 0.9956438 | 83105.2 | 3.291258 | 134.0995
| 88.011 | 6.95325 | 1.048283 | 113.1595 | 0.9958874 | 84615.96 | 3.304992 | 137.1714
| 88.011 | 5.953125 | 1.047587 | 117.9031 | 0.9971727 | 90353.25 | 3.040901 | 140.8576
| 88.011 | 4.953 | 1.041878 | 118.1965 | 0.995686 | 92148.97 | 3.014324 | 143.4571
| 88.011 | 3.952875 | 1.029048 | 111.416 | 0.9970287 | 82442.03 | 3.41876 | 135.6733
| 88.011 | 2.95275 | 1.027635 | 117.1838 | 0.996278 | 83798.79 | 3.103781 | 130.9036
| 88.011 | 1.952625 | 1.025685 | 121.8877 | 0.9957799 | 91605.88 | 2.850562 | 138.0259
| 88.011 | 0.9525 | 1.026853 | 125.0413 | 0.9968975 | 82794.54 | 2.757886 | 120.8012
| 88.011 | 0 | 1.027316 | 128.2605 | 0.9954576 | 83574.37 | 2.622826 | 118.7907
| 89.01112 | 98.96475 | 1.518899 | 111.1573 | 0.9959682 | 84778.87 | 3.415083 | 140.0496
| 89.01112 | 97.96463 | 1.506702 | 112.5129 | 0.9952513 | 78457.41 | 3.375965 | 127.5069
| 89.01112 | 96.9645 | 1.51623 | 123.5448 | 0.9952463 | 82364.65 | 2.817063 | 121.6479
| 89.01112 | 95.964375 | 1.502728 | 111.5799 | 0.9967722 | 83312.01 | 3.403128 | 136.9623
| 89.01112 | 94.96425 | 1.501624 | 111.1309 | 0.9948704 | 72953.59 | 3.494532 | 119.8383
| 89.01112 | 93.96412 | 1.489087 | 96.84192 | 0.9963473 | 79843.57 | 4.446636 | 152.0404
| 89.01112 | 92.964 | 1.481144 | 76.94206 | 0.9966188 | 66760.45 | 7.069909 | 161.5903
| 89.01112 | 91.96387 | 1.476055 | 86.34425 | 0.9969412 | 70254.53 | 5.641586 | 150.4355
| 89.01112 | 90.96375 | 1.477051 | 101.4177 | 0.9972073 | 81660.81 | 4.073105 | 148.2824
| 89.01112 | 89.96363 | 1.466807 | 101.2691 | 0.9969832 | 75723.56 | 4.136806 | 137.2745
| 89.01112 | 88.9635 | 1.470697 | 123.7555 | 0.9977224 | 88502.63 | 2.789589 | 130.9813
| 89.01112 | 87.963375 | 1.454504 | 103.6424 | 0.9960012 | 76341.49 | 3.952759 | 135.0908
| 89.01112 | 86.96325 | 1.453194 | 100.324 | 0.9956299 | 75519.93 | 4.20455 | 138.2303
| 89.01112 | 85.96312 | 1.443273 | 95.69182 | 0.996063 | 79600.82 | 4.546268 | 153.4779
| 89.01112 | 84.963 | 1.440933 | 99.05897 | 0.9951559 | 74144.39 | 4.316776 | 137.4515
| 89.01112 | 83.96287 | 1.431896 | 97.31226 | 0.9962907 | 71424.52 | 4.500219 | 134.8057
| 89.01112 | 82.96275 | 1.435243 | 106.9999 | 0.9963607 | 79242.9 | 3.704355 | 135.8077
| 89.01112 | 81.96263 | 1.423288 | 100.3029 | 0.9963149 | 77260.83 | 4.192343 | 141.5725
| 89.01112 | 80.9625 | 1.422601 | 101.8703 | 0.9981674 | 78916.49 | 4.067796 | 142.4136
| 89.01112 | 79.962375 | 1.424735 | 96.9207 | 0.9964821 | 72835.08 | 4.517538 | 138.1161
| 89.01112 | 78.96225 | 1.416549 | 100.4858 | 0.9952352 | 82414.46 | 4.126969 | 151.1599
| 89.01112 | 77.96212 | 1.405163 | 93.43993 | 0.995607 | 67534.01 | 4.906957 | 132.9261
| 89.01112 | 76.962 | 1.402454 | 108.6347 | 0.997058 | 82521.44 | 3.58182 | 139.4611
| 89.01112 | 75.96188 | 1.402775 | 119.0135 | 0.9965477 | 80795.54 | 3.032496 | 123.9829
| 89.01112 | 74.96175 | 1.388603 | 110.7311 | 0.9956206 | 83309.95 | 3.446902 | 138.0467
| 89.01112 | 73.961625 | 1.37984 | 110.3414 | 0.9965785 | 77833.94 | 3.510237 | 129.076
| 89.01112 | 72.9615 | 1.382133 | 115.6749 | 0.9962854 | 82168.43 | 3.188217 | 129.9861
| 89.01112 | 71.96137 | 1.380562 | 116.9744 | 0.9962837 | 84222.87 | 3.11189 | 131.8459
| 89.01112 | 70.96125 | 1.365395 | 89.2737 | 0.9968654 | 69535.28 | 5.315211 | 143.6922
| 89.01112 | 69.96112 | 1.369514 | 98.81261 | 0.9967059 | 78274.8 | 4.301752 | 145.7924
| 89.01112 | 68.961 | 1.358492 | 97.18058 | 0.9959662 | 81080.05 | 4.404314 | 153.9382
| 89.01112 | 67.96088 | 1.355084 | 103.9813 | 0.9957654 | 80747.04 | 3.890733 | 142.7199
| 89.01112 | 66.96075 | 1.346663 | 102.2453 | 0.9947378 | 79809.85 | 4.016374 | 143.4929
| 89.01112 | 65.960625 | 1.342828 | 100.6492 | 0.9973461 | 78177.18 | 4.16214 | 142.8143
| 89.01112 | 64.9605 | 1.336457 | 103.7749 | 0.994254 | 83143.16 | 3.879751 | 147.4615
| 89.01112 | 63.96037 | 1.341126 | 118.189 | 0.9975209 | 83604.29 | 3.060383 | 129.4364
| 89.01112 | 62.96025 | 1.321991 | 109.0664 | 0.9959666 | 85358.27 | 3.533187 | 143.9037
| 89.01112 | 61.96012 | 1.324774 | 98.93085 | 0.9972416 | 76538.16 | 4.312402 | 142.261
| 89.01112 | 60.96 | 1.319185 | 97.16572 | 0.9966719 | 76149.09 | 4.459372 | 144.214
| 89.01112 | 59.95988 | 1.317079 | 100.2364 | 0.9968319 | 72725.11 | 4.247151 | 133.1123
| 89.01112 | 58.95975 | 1.304758 | 93.23889 | 0.9971154 | 76190.09 | 4.813908 | 150.728
| 89.01112 | 57.959625 | 1.309173 | 114.4455 | 0.9978999 | 89886.18 | 3.217164 | 144.5408
| 89.01112 | 56.9595 | 1.291751 | 109.2329 | 0.995667 | 79489.27 | 3.560736 | 133.3203
| 89.01112 | 55.95937 | 1.295626 | 106.5594 | 0.9958408 | 80891.99 | 3.718053 | 139.3552
| 89.01112 | 54.95925 | 1.292463 | 114.3357 | 0.9954765 | 83846.48 | 3.24516 | 134.3901
| 89.01112 | 53.95913 | 1.28519 | 117.7744 | 0.9952923 | 81823.98 | 3.08195 | 126.9962
| 89.01112 | 52.959 | 1.27872 | 115.4325 | 0.9948899 | 87288.46 | 3.16835 | 138.8153
| 89.01112 | 51.95888 | 1.271515 | 115.2181 | 0.9958386 | 86859.08 | 3.18484 | 138.3722
| 89.01112 | 50.95875 | 1.276159 | 124.5847 | 0.9961275 | 85296.33 | 2.763359 | 125.0948
| 89.01112 | 49.95862 | 1.271495 | 123.2611 | 0.9954393 | 86999.74 | 2.809249 | 129.1512
| 89.01112 | 48.9585 | 1.272595 | 129.9455 | 0.99516 | 91051.72 | 2.53222 | 128.245
| 89.01112 | 47.95837 | 1.260509 | 122.8453 | 0.9954411 | 90220.57 | 2.813882 | 134.6931
| 89.01112 | 46.95825 | 1.2481 | 116.8502 | 0.9941946 | 91918.84 | 3.074353 | 144.7919
| 89.01112 | 45.95813 | 1.256173 | 128.4003 | 0.9944973 | 85071.43 | 2.608708 | 120.8728
| 89.01112 | 44.958 | 1.244991 | 123.3177 | 0.9957783 | 101440.3 | 2.757064 | 152.1622
| 89.01112 | 43.957875 | 1.233675 | 115.8188 | 0.9952434 | 84959.89 | 3.161945 | 134.4388
| 89.01112 | 42.95775 | 1.235395 | 112.9564 | 0.9965832 | 79606.86 | 3.348995 | 128.9319
| 89.01112 | 41.95762 | 1.219586 | 102.6373 | 0.9955022 | 77282.44 | 4.013746 | 138.2166
| 89.01112 | 40.9575 | 1.219419 | 105.7491 | 0.9954793 | 80441.54 | 3.772634 | 139.6542
| 89.01112 | 39.95737 | 1.210329 | 101.3327 | 0.995016 | 77265.49 | 4.107603 | 140.0494
| 89.01112 | 38.95725 | 1.207783 | 100.8538 | 0.9969896 | 78871.4 | 4.138439 | 143.8227
| 89.01112 | 37.95713 | 1.199565 | 101.1017 | 0.9955562 | 79154.97 | 4.110255 | 143.9692
| 89.01112 | 36.957 | 1.199398 | 105.0409 | 0.9963852 | 81982.54 | 3.812064 | 143.4811
| 89.01112 | 35.956875 | 1.188864 | 100.6523 | 0.9966861 | 81493.6 | 4.129149 | 149.1427
| 89.01112 | 34.95675 | 1.193448 | 111.1118 | 0.9958665 | 78739.46 | 3.455931 | 129.6784
| 89.01112 | 33.95662 | 1.180805 | 98.48639 | 0.9970853 | 82357.93 | 4.291868 | 154.3191
| 89.01112 | 32.9565 | 1.182905 | 104.2087 | 0.9967932 | 84273.77 | 3.853275 | 148.9578
| 89.01112 | 31.95637 | 1.172505 | 102.4136 | 0.9964708 | 78491.27 | 4.023756 | 140.8004
| 89.01112 | 30.95625 | 1.169728 | 104.9515 | 0.9956066 | 81422.38 | 3.81879 | 142.5697
| 89.01112 | 29.95613 | 1.174229 | 107.3624 | 0.9956919 | 71313.55 | 3.745722 | 121.3983
| 89.01112 | 28.956 | 1.161182 | 93.6975 | 0.9965585 | 70766.72 | 4.838683 | 138.9809
| 89.01112 | 27.95587 | 1.167783 | 105.9447 | 0.9953548 | 70485.21 | 3.846636 | 121.6402
| 89.01112 | 26.95575 | 1.145498 | 96.98197 | 0.9974844 | 71904.44 | 4.529182 | 136.2355
| 89.01112 | 25.95562 | 1.141712 | 81.86834 | 0.998027 | 72049.68 | 6.195996 | 163.3941
| 89.01112 | 24.9555 | 1.139542 | 93.58639 | 0.9964458 | 71301.78 | 4.841076 | 140.2255
| 89.01112 | 23.95538 | 1.136333 | 98.57413 | 0.9966678 | 80920.92 | 4.295642 | 151.3374
| 89.01112 | 22.95525 | 1.126212 | 91.44007 | 0.996754 | 70188.76 | 5.072777 | 141.4266
| 89.01112 | 21.95513 | 1.121537 | 89.50171 | 0.9966096 | 76373.55 | 5.18449 | 157.7902
| 89.01112 | 20.955 | 1.120014 | 87.39495 | 0.9976782 | 67632.25 | 5.570322 | 142.9207
| 89.01112 | 19.95487 | 1.122763 | 88.73279 | 0.9977294 | 64398.58 | 5.479089 | 133.9132
| 89.01112 | 18.95475 | 1.120339 | 78.32785 | 0.9983386 | 58029.02 | 7.137191 | 138.1932
| 89.01112 | 17.95462 | 1.105913 | 78.5863 | 0.995854 | 64479.38 | 6.855456 | 152.5611
| 89.01112 | 16.9545 | 1.099333 | 83.26736 | 0.9971219 | 70401.79 | 6.031378 | 156.6962
| 89.01112 | 15.95438 | 1.090467 | 74.28153 | 0.9969455 | 67048.92 | 7.539997 | 168.5644
| 89.01112 | 14.95425 | 1.089937 | 87.72954 | 0.9966463 | 74901.98 | 5.400311 | 157.9577
| 89.01112 | 13.954125 | 1.085623 | 85.4578 | 0.9972054 | 69595.52 | 5.764761 | 150.6503
| 89.01112 | 12.954 | 1.083049 | 97.63424 | 0.9963853 | 74800.11 | 4.433259 | 140.8541
| 89.01112 | 11.95387 | 1.078454 | 106.2165 | 0.9958847 | 82282.24 | 3.730317 | 142.3496
| 89.01112 | 10.95375 | 1.078058 | 111.9698 | 0.9957803 | 79811.04 | 3.399424 | 130.4588
| 89.01112 | 9.953625 | 1.073758 | 112.7829 | 0.9965744 | 85816.63 | 3.321306 | 139.7217
| 89.01112 | 8.9535 | 1.079034 | 119.4121 | 0.9963458 | 74380.27 | 3.050784 | 113.4314
| 89.01112 | 7.953375 | 1.075177 | 128.3948 | 0.995284 | 86199.05 | 2.606904 | 122.567
| 89.01112 | 6.95325 | 1.052886 | 113.6228 | 0.9968331 | 86921.2 | 3.271225 | 140.5292
| 89.01112 | 5.953125 | 1.057492 | 123.9873 | 0.9963115 | 83494.46 | 2.79663 | 122.9429
| 89.01112 | 4.953 | 1.051566 | 123.0154 | 0.9959034 | 83474.1 | 2.836619 | 123.9205
| 89.01112 | 3.952875 | 1.039323 | 117.0579 | 0.995792 | 80960.93 | 3.123659 | 126.407
| 89.01112 | 2.95275 | 1.037071 | 122.3531 | 0.9951537 | 77117.68 | 2.895076 | 114.7703
| 89.01112 | 1.952625 | 1.020003 | 111.7721 | 0.9965145 | 83939.35 | 3.38756 | 137.7951
| 89.01112 | 0.9525 | 1.027088 | 120.9281 | 0.9953863 | 84104.88 | 2.923498 | 127.1472
| 89.01112 | 0 | 1.024419 | 118.9834 | 0.9960378 | 83297.83 | 3.019029 | 128.0247
| 90.01125 | 98.96475 | 1.523704 | 114.1095 | 0.9972389 | 87788.4 | 3.242586 | 141.3846
| 90.01125 | 97.96463 | 1.51527 | 110.6437 | 0.9955787 | 87873.64 | 3.425107 | 146.1757
| 90.01125 | 96.9645 | 1.514001 | 112.1668 | 0.9947708 | 87399.76 | 3.339443 | 143.2542
| 90.01125 | 95.964375 | 1.505353 | 105.8445 | 0.9948838 | 79512.06 | 3.77087 | 137.8313
| 90.01125 | 94.96425 | 1.505234 | 104.484 | 0.9959589 | 80445.59 | 3.859515 | 141.4457
| 90.01125 | 93.96412 | 1.496123 | 100.1183 | 0.9968098 | 78704.87 | 4.195343 | 144.6143
| 90.01125 | 92.964 | 1.503036 | 87.97487 | 0.9973094 | 58004.71 | 5.719633 | 121.9804
| 90.01125 | 91.96387 | 1.483704 | 95.01938 | 0.9965674 | 74428.36 | 4.666951 | 144.205
| 90.01125 | 90.96375 | 1.481383 | 90.2977 | 0.9971113 | 73436.46 | 5.144838 | 150.1119
| 90.01125 | 89.96363 | 1.476291 | 97.84889 | 0.9965304 | 74254.17 | 4.422189 | 139.4742
| 90.01125 | 88.9635 | 1.469763 | 113.4519 | 0.9980214 | 85045.83 | 3.294938 | 137.5573
| 90.01125 | 87.963375 | 1.46336 | 105.6414 | 0.9966516 | 79903.26 | 3.789059 | 138.8417
| 90.01125 | 86.96325 | 1.453135 | 91.715 | 0.9967984 | 76908.77 | 4.951187 | 154.8789
| 90.01125 | 85.96312 | 1.450173 | 94.89042 | 0.9974681 | 80923.79 | 4.611006 | 157.5766
| 90.01125 | 84.963 | 1.445186 | 94.79876 | 0.9962078 | 78341.27 | 4.639569 | 152.4453
| 90.01125 | 83.96287 | 1.44604 | 103.9781 | 0.9947735 | 80280.48 | 3.890149 | 141.8483
| 90.01125 | 82.96275 | 1.451232 | 113.8738 | 0.9959208 | 83574.92 | 3.272756 | 134.5069
| 90.01125 | 81.96263 | 1.428853 | 95.72844 | 0.9970079 | 82721.02 | 4.517393 | 159.768
| 90.01125 | 80.9625 | 1.427144 | 98.90724 | 0.9975108 | 78220.89 | 4.298781 | 145.5528
| 90.01125 | 79.962375 | 1.418369 | 83.25128 | 0.9976351 | 68531.57 | 6.0764 | 152.5154
| 90.01125 | 78.96225 | 1.425527 | 108.0432 | 0.9985769 | 79394.62 | 3.646701 | 134.7281
| 90.01125 | 77.96212 | 1.414906 | 113.9673 | 0.995158 | 77964.46 | 3.299245 | 124.9869
| 90.01125 | 76.962 | 1.405272 | 114.4415 | 0.9961613 | 88259.06 | 3.218944 | 141.7442
| 90.01125 | 75.96188 | 1.409859 | 122.8162 | 0.9962399 | 89398.52 | 2.820887 | 133.4314
| 90.01125 | 74.96175 | 1.394248 | 112.6877 | 0.9955408 | 85590.04 | 3.323794 | 139.4437
| 90.01125 | 73.961625 | 1.395526 | 122.383 | 0.9976418 | 83634.45 | 2.868848 | 124.8556
| 90.01125 | 72.9615 | 1.382593 | 102.2957 | 0.996297 | 76391.33 | 4.050611 | 137.0558
| 90.01125 | 71.96137 | 1.378235 | 92.10868 | 0.9964018 | 82098.55 | 4.850365 | 165.1033
| 90.01125 | 70.96125 | 1.375836 | 88.33191 | 0.9973288 | 68673.09 | 5.43932 | 143.5006
| 90.01125 | 69.96112 | 1.365019 | 90.19305 | 0.996723 | 73460.24 | 5.153087 | 150.3395
| 90.01125 | 68.961 | 1.363026 | 95.34577 | 0.9957722 | 81557.43 | 4.555273 | 158.0454
| 90.01125 | 67.96088 | 1.360877 | 104.3056 | 0.9966576 | 77051.91 | 3.903073 | 135.4909
| 90.01125 | 66.96075 | 1.353133 | 99.8306 | 0.9957428 | 76915.04 | 4.229584 | 141.6086
| 90.01125 | 65.960625 | 1.34498 | 99.99872 | 0.9970197 | 69048.44 | 4.310612 | 126.5867
| 90.01125 | 64.9605 | 1.340075 | 103.7634 | 0.9955433 | 88353.61 | 3.85015 | 157.3289
| 90.01125 | 63.96037 | 1.343933 | 116.2671 | 0.9964891 | 85174.88 | 3.142805 | 134.2663
| 90.01125 | 62.96025 | 1.346478 | 125.0613 | 0.9965874 | 83824.05 | 2.751548 | 122.3483
| 90.01125 | 61.96012 | 1.334917 | 115.234 | 0.9957175 | 81641.28 | 3.211801 | 129.625
| 90.01125 | 60.96 | 1.325359 | 96.08602 | 0.9975191 | 77961.87 | 4.536972 | 149.5491
| 90.01125 | 59.95988 | 1.3328 | 112.8334 | 0.9964897 | 80210.21 | 3.351518 | 130.0966
| 90.01125 | 58.95975 | 1.308761 | 95.27199 | 0.9955628 | 76484.06 | 4.614348 | 147.8947
| 90.01125 | 57.959625 | 1.315254 | 115.5077 | 0.9964135 | 80825.27 | 3.20502 | 127.9627
| 90.01125 | 56.9595 | 1.301504 | 112.9477 | 0.9956286 | 76303.28 | 3.368207 | 123.3934
| 90.01125 | 55.95937 | 1.314061 | 122.0507 | 0.9958697 | 77189.17 | 2.910493 | 115.1828
| 90.01125 | 54.95925 | 1.294327 | 104.0245 | 0.997407 | 77782.75 | 3.91972 | 137.2224
| 90.01125 | 53.95913 | 1.284066 | 105.8306 | 0.9951204 | 83305.08 | 3.744831 | 144.7554
| 90.01125 | 52.959 | 1.286712 | 115.7641 | 0.9962952 | 93121.17 | 3.129866 | 148.2955
| 90.01125 | 51.95888 | 1.273801 | 110.7841 | 0.9964172 | 91066.29 | 3.40354 | 151.6593
| 90.01125 | 50.95875 | 1.285446 | 127.2099 | 0.9958123 | 90818.23 | 2.636805 | 130.7778
| 90.01125 | 49.95862 | 1.272175 | 119.0635 | 0.9944493 | 89822.75 | 2.979515 | 138.5183
| 90.01125 | 48.9585 | 1.268932 | 121.0975 | 0.9950365 | 88846.45 | 2.893717 | 134.5168
| 90.01125 | 47.95837 | 1.268935 | 126.6004 | 0.996165 | 89227.46 | 2.667138 | 129.0004
| 90.01125 | 46.95825 | 1.254275 | 116.2513 | 0.9955012 | 90122.23 | 3.116142 | 142.5536
| 90.01125 | 45.95813 | 1.252391 | 117.8614 | 0.9952892 | 91986.18 | 3.029443 | 143.6099
| 90.01125 | 44.958 | 1.257715 | 128.6763 | 0.9962635 | 96342.1 | 2.565239 | 137.6243
| 90.01125 | 43.957875 | 1.237966 | 114.6824 | 0.9946813 | 82986.67 | 3.228892 | 132.5142
| 90.01125 | 42.95775 | 1.238597 | 116.8968 | 0.9953904 | 81399.41 | 3.127743 | 127.3
| 90.01125 | 41.95762 | 1.229409 | 105.7824 | 0.9957786 | 81648.77 | 3.762739 | 141.8071
| 90.01125 | 40.9575 | 1.231138 | 110.025 | 0.9958155 | 73259.54 | 3.561766 | 121.627
| 90.01125 | 39.95737 | 1.21521 | 99.74443 | 0.9960194 | 75257.71 | 4.254562 | 138.5824
| 90.01125 | 38.95725 | 1.225934 | 112.3667 | 0.9972456 | 89359.91 | 3.327704 | 146.4287
| 90.01125 | 37.95713 | 1.20673 | 102.0902 | 0.9953411 | 80696.34 | 4.023015 | 145.4023
| 90.01125 | 36.957 | 1.212985 | 112.9045 | 0.9960303 | 81604.16 | 3.337098 | 132.365
| 90.01125 | 35.956875 | 1.200626 | 106.3191 | 0.9970631 | 79929.45 | 3.746145 | 137.9648
| 90.01125 | 34.95675 | 1.195503 | 105.302 | 0.9973162 | 88689.6 | 3.753301 | 155.5532
| 90.01125 | 33.95662 | 1.189789 | 99.69161 | 0.9964438 | 76470.94 | 4.248447 | 140.9779
| 90.01125 | 32.9565 | 1.18566 | 103.1493 | 0.9956764 | 82581.92 | 3.933922 | 147.3677
| 90.01125 | 31.95637 | 1.180195 | 96.08882 | 0.9972842 | 79009.29 | 4.524431 | 151.6385
| 90.01125 | 30.95625 | 1.184398 | 103.7544 | 0.9952951 | 73086.4 | 3.972398 | 129.0109
| 90.01125 | 29.95613 | 1.169896 | 93.18065 | 0.9975081 | 71377.7 | 4.885444 | 141.0412
| 90.01125 | 28.956 | 1.164901 | 94.37702 | 0.9971854 | 79388.51 | 4.671732 | 155.3244
| 90.01125 | 27.95587 | 1.166451 | 99.82473 | 0.9972049 | 74249.16 | 4.264888 | 136.5707
| 90.01125 | 26.95575 | 1.153719 | 89.36842 | 0.9968872 | 72541.64 | 5.256162 | 149.8633
| 90.01125 | 25.95562 | 1.151271 | 88.74077 | 0.9972256 | 69258.41 | 5.381799 | 144.0298
| 90.01125 | 24.9555 | 1.165396 | 114.6782 | 0.9953971 | 76446.46 | 3.272301 | 121.683
| 90.01125 | 23.95538 | 1.144371 | 96.83736 | 0.9965722 | 72849.43 | 4.525063 | 138.2707
| 90.01125 | 22.95525 | 1.13975 | 90.50074 | 0.9977546 | 68101.53 | 5.21207 | 138.6933
| 90.01125 | 21.95513 | 1.127364 | 89.80247 | 0.9972455 | 79639.53 | 5.114473 | 164.2757
| 90.01125 | 20.955 | 1.129738 | 95.49531 | 0.9971606 | 75863.51 | 4.610359 | 146.3144
| 90.01125 | 19.95487 | 1.130182 | 71.70104 | 0.9983795 | 57182.64 | 8.479938 | 149.9481
| 90.01125 | 18.95475 | 1.125242 | 82.82638 | 0.9968691 | 63372.94 | 6.251979 | 141.7972
| 90.01125 | 17.95462 | 1.112696 | 80.45051 | 0.9962991 | 64532.29 | 6.564603 | 148.9112
| 90.01125 | 16.9545 | 1.11583 | 93.5514 | 0.9977985 | 73661.67 | 4.820192 | 145.0615
| 90.01125 | 15.95438 | 1.104285 | 83.01212 | 0.9974372 | 68438.37 | 6.109393 | 152.7693
| 90.01125 | 14.95425 | 1.101244 | 85.04558 | 0.9980143 | 67530.26 | 5.864335 | 146.9024
| 90.01125 | 13.954125 | 1.091906 | 81.41615 | 0.9977419 | 69554.3 | 6.310266 | 158.5503
| 90.01125 | 12.954 | 1.094805 | 99.48634 | 0.9955424 | 77333.94 | 4.251496 | 142.9253
| 90.01125 | 11.95387 | 1.090729 | 104.7503 | 0.9946939 | 81203.15 | 3.829913 | 142.4424
| 90.01125 | 10.95375 | 1.082451 | 104.2253 | 0.9958715 | 76548.05 | 3.909458 | 134.672
| 90.01125 | 9.953625 | 1.086484 | 111.7741 | 0.9963729 | 79961 | 3.411819 | 130.9605
| 90.01125 | 8.9535 | 1.081565 | 113.531 | 0.9960959 | 82011.86 | 3.300868 | 132.2891
| 90.01125 | 7.953375 | 1.074124 | 117.9909 | 0.9968015 | 96117.4 | 3.012054 | 150.3913
| 90.01125 | 6.95325 | 1.062635 | 114.0948 | 0.9967686 | 81710.49 | 3.275048 | 131.1067
| 90.01125 | 5.953125 | 1.058482 | 114.2747 | 0.9955775 | 83652.58 | 3.249827 | 134.1396
| 90.01125 | 4.953 | 1.052653 | 115.1637 | 0.994753 | 86504.63 | 3.18546 | 137.8313
| 90.01125 | 3.952875 | 1.047488 | 116.0453 | 0.9946123 | 88880.02 | 3.128923 | 140.7154
| 90.01125 | 2.95275 | 1.040938 | 114.9908 | 0.995665 | 86986.71 | 3.195191 | 138.873
| 90.01125 | 1.952625 | 1.037976 | 115.999 | 0.9955928 | 88533.1 | 3.136367 | 140.2012
| 90.01125 | 0.9525 | 1.029356 | 113.5344 | 0.996719 | 81764.38 | 3.304547 | 131.8744
| 90.01125 | 0 | 1.0354 | 120.4597 | 0.9978988 | 83573.51 | 2.955653 | 126.843
| 91.01138 | 98.96475 | 1.536838 | 116.569 | 0.9973689 | 87002.02 | 3.121768 | 136.9454
| 91.01138 | 97.96463 | 1.519413 | 107.4458 | 0.9963629 | 80907.85 | 3.663708 | 138.1832
| 91.01138 | 96.9645 | 1.522635 | 108.8018 | 0.9962275 | 84590.6 | 3.554873 | 142.9042
| 91.01138 | 95.964375 | 1.51128 | 103.248 | 0.9951005 | 80505.2 | 3.940721 | 143.3267
| 91.01138 | 94.96425 | 1.519516 | 116.3301 | 0.9949927 | 84424.92 | 3.138166 | 132.9309
| 91.01138 | 93.96412 | 1.501924 | 102.5922 | 0.9948271 | 80870.17 | 3.983007 | 144.9728
| 91.01138 | 92.964 | 1.497366 | 93.05395 | 0.997736 | 75321.31 | 4.845995 | 149.2715
| 91.01138 | 91.96387 | 1.49803 | 105.0492 | 0.9968384 | 80011.75 | 3.828595 | 139.8646
| 91.01138 | 90.96375 | 1.482062 | 92.78852 | 0.9964691 | 77956.4 | 4.831932 | 155.1478
| 91.01138 | 89.96363 | 1.478687 | 93.84283 | 0.9962321 | 76753.35 | 4.745257 | 150.8366
| 91.01138 | 88.9635 | 1.474057 | 101.3609 | 0.9958029 | 78501.56 | 4.097934 | 142.3494
| 91.01138 | 87.963375 | 1.46931 | 112.4839 | 0.9952064 | 83669.06 | 3.344606 | 136.4022
| 91.01138 | 86.96325 | 1.475382 | 110.2115 | 0.9965172 | 77528.35 | 3.519911 | 128.7088
| 91.01138 | 85.96312 | 1.458187 | 98.91899 | 0.9970544 | 75135.48 | 4.327128 | 139.5807
| 91.01138 | 84.963 | 1.459587 | 105.1555 | 0.9955641 | 80674.37 | 3.810632 | 140.9092
| 91.01138 | 83.96287 | 1.449516 | 101.9108 | 0.9956795 | 73739.98 | 4.102145 | 132.6715
| 91.01138 | 82.96275 | 1.447442 | 101.8211 | 0.995645 | 78306.73 | 4.064801 | 141.3042
| 91.01138 | 81.96263 | 1.439445 | 95.55135 | 0.9956026 | 82085.42 | 4.531302 | 158.7598
| 91.01138 | 80.9625 | 1.43647 | 94.05708 | 0.9965209 | 70266.72 | 4.811312 | 137.4248
| 91.01138 | 79.962375 | 1.4323 | 111.2242 | 0.9963726 | 86702.5 | 3.401838 | 143.3264
| 91.01138 | 78.96225 | 1.427504 | 115.9809 | 0.9966688 | 80345.51 | 3.184538 | 126.6319
| 91.01138 | 77.96212 | 1.417227 | 112.4574 | 0.9971247 | 83483.64 | 3.354555 | 136.14
| 91.01138 | 76.962 | 1.410347 | 113.2599 | 0.996238 | 92922.44 | 3.258823 | 151.4054
| 91.01138 | 75.96188 | 1.403626 | 111.8296 | 0.9953239 | 82087 | 3.390934 | 134.5179
| 91.01138 | 74.96175 | 1.406915 | 119.7115 | 0.9966927 | 81254.95 | 2.997759 | 123.9602
| 91.01138 | 73.961625 | 1.402535 | 117.1816 | 0.9975711 | 82393.39 | 3.115984 | 128.6201
| 91.01138 | 72.9615 | 1.391587 | 92.29479 | 0.9968859 | 66657.17 | 5.04383 | 132.9329
| 91.01138 | 71.96137 | 1.384909 | 88.95006 | 0.9974579 | 68304.41 | 5.376764 | 141.6738
| 91.01138 | 70.96125 | 1.384877 | 99.00639 | 0.9969099 | 78904.18 | 4.281199 | 146.7148
| 91.01138 | 69.96112 | 1.37593 | 94.22301 | 0.9969705 | 73376 | 4.755811 | 143.382
| 91.01138 | 68.961 | 1.371591 | 98.22146 | 0.996202 | 79405.38 | 4.335936 | 148.9234
| 91.01138 | 67.96088 | 1.381075 | 113.9277 | 0.9971579 | 79821.36 | 3.297032 | 128.1473
| 91.01138 | 66.96075 | 1.361039 | 99.52658 | 0.9950686 | 75036.14 | 4.269309 | 138.4657
| 91.01138 | 65.960625 | 1.3672 | 118.6681 | 0.9958517 | 82412 | 3.037855 | 126.9496
| 91.01138 | 64.9605 | 1.356436 | 111.0997 | 0.9962278 | 81257.82 | 3.441161 | 134.023
| 91.01138 | 63.96037 | 1.345687 | 105.2969 | 0.9959973 | 84184.69 | 3.777512 | 147.1612
| 91.01138 | 62.96025 | 1.352652 | 119.9503 | 0.9974103 | 81629.88 | 2.987172 | 124.305
| 91.01138 | 61.96012 | 1.334463 | 107.5125 | 0.9966408 | 85703.24 | 3.628389 | 146.7265
| 91.01138 | 60.96 | 1.338068 | 104.5636 | 0.995871 | 75884.76 | 3.891935 | 133.013
| 91.01138 | 59.95988 | 1.325403 | 92.72451 | 0.9969902 | 74290.41 | 4.886795 | 147.7026
| 91.01138 | 58.95975 | 1.318424 | 99.3925 | 0.9963829 | 74845.66 | 4.288702 | 138.3186
| 91.01138 | 57.959625 | 1.314506 | 100.8039 | 0.9969867 | 79904.12 | 4.132934 | 145.8664
| 91.01138 | 56.9595 | 1.310139 | 107.2769 | 0.9959001 | 76688.64 | 3.70473 | 130.9064
| 91.01138 | 55.95937 | 1.31308 | 109.8858 | 0.9942509 | 75830.16 | 3.542827 | 126.1604
| 91.01138 | 54.95925 | 1.298623 | 91.95241 | 0.9951919 | 72846.8 | 4.971875 | 146.0061
| 91.01138 | 53.95913 | 1.292088 | 104.2393 | 0.996882 | 79482.75 | 3.888174 | 140.0343
| 91.01138 | 52.959 | 1.293247 | 115.333 | 0.9957013 | 86055.77 | 3.182574 | 136.875
| 91.01138 | 51.95888 | 1.295161 | 123.7871 | 0.9947718 | 88994.95 | 2.777047 | 131.6898
| 91.01138 | 50.95875 | 1.279426 | 113.4837 | 0.9969818 | 83495.68 | 3.298069 | 134.8687
| 91.01138 | 49.95862 | 1.280223 | 120.5314 | 0.9946022 | 92141.03 | 2.904069 | 140.5153
| 91.01138 | 48.9585 | 1.276561 | 121.3057 | 0.9946486 | 86876.08 | 2.891658 | 131.1236
| 91.01138 | 47.95837 | 1.265749 | 117.0572 | 0.9963689 | 91003.73 | 3.075863 | 143.0085
| 91.01138 | 46.95825 | 1.262543 | 118.4887 | 0.9957842 | 96209.25 | 2.985086 | 149.8688
| 91.01138 | 45.95813 | 1.258973 | 119.5182 | 0.9951369 | 85577.13 | 2.979877 | 131.0815
| 91.01138 | 44.958 | 1.263551 | 127.7284 | 0.9956844 | 85980.31 | 2.634283 | 122.9086
| 91.01138 | 43.957875 | 1.250561 | 116.0985 | 0.9957005 | 88862.5 | 3.130239 | 140.6299
| 91.01138 | 42.95775 | 1.247534 | 116.7195 | 0.9962852 | 84511.22 | 3.12299 | 132.6228
| 91.01138 | 41.95762 | 1.237176 | 104.4072 | 0.9971093 | 76578.37 | 3.902263 | 134.4973
| 91.01138 | 40.9575 | 1.234303 | 106.0627 | 0.9973234 | 73332.14 | 3.819881 | 126.5309
| 91.01138 | 39.95737 | 1.225275 | 99.81538 | 0.9955396 | 85968.26 | 4.15086 | 159.2017
| 91.01138 | 38.95725 | 1.235571 | 116.8761 | 0.9975376 | 76327.77 | 3.167154 | 119.1292
| 91.01138 | 37.95713 | 1.218552 | 107.1263 | 0.9951896 | 83121.5 | 3.663359 | 142.5837
| 91.01138 | 36.957 | 1.217537 | 109.2863 | 0.9946481 | 77681.31 | 3.56648 | 130.0925
| 91.01138 | 35.956875 | 1.214045 | 108.7677 | 0.996164 | 81762.91 | 3.575142 | 137.9287
| 91.01138 | 34.95675 | 1.204213 | 102.3456 | 0.9963961 | 81383.09 | 4.003865 | 146.3299
| 91.01138 | 33.95662 | 1.20476 | 102.5967 | 0.9970992 | 75396.22 | 4.041878 | 134.806
| 91.01138 | 32.9565 | 1.200395 | 97.86444 | 0.9960804 | 70117.48 | 4.468552 | 131.5073
| 91.01138 | 31.95637 | 1.191991 | 99.51948 | 0.995651 | 75254.7 | 4.270538 | 138.9009
| 91.01138 | 30.95625 | 1.185549 | 94.10789 | 0.9958349 | 78659.58 | 4.696743 | 154.2756
| 91.01138 | 29.95613 | 1.184371 | 97.64476 | 0.9955643 | 74163.93 | 4.435224 | 139.5918
| 91.01138 | 28.956 | 1.184318 | 97.4767 | 0.9966171 | 78190.62 | 4.411406 | 147.7337
| 91.01138 | 27.95587 | 1.173489 | 98.62229 | 0.9966328 | 83343.59 | 4.270219 | 156.0361
| 91.01138 | 26.95575 | 1.166161 | 95.24568 | 0.995452 | 78936.67 | 4.589113 | 152.8816
| 91.01138 | 25.95562 | 1.167693 | 102.147 | 0.9970752 | 71502.73 | 4.115037 | 128.2627
| 91.01138 | 24.9555 | 1.159286 | 92.71236 | 0.9973468 | 71537.13 | 4.928028 | 142.1145
| 91.01138 | 23.95538 | 1.147355 | 86.74781 | 0.9963009 | 77164.88 | 5.476871 | 164.8759
| 91.01138 | 22.95525 | 1.145594 | 89.21695 | 0.9965384 | 76485.31 | 5.212942 | 158.5645
| 91.01138 | 21.95513 | 1.148814 | 108.1702 | 0.9951155 | 77199.58 | 3.640768 | 130.6593
| 91.01138 | 20.955 | 1.142039 | 79.82761 | 0.9975474 | 65778.23 | 6.636947 | 153.0707
| 91.01138 | 19.95487 | 1.14438 | 90.55304 | 0.9959528 | 68315.78 | 5.191276 | 139.0163
| 91.01138 | 18.95475 | 1.130766 | 88.9906 | 0.9969535 | 74343.21 | 5.270524 | 154.388
| 91.01138 | 17.95462 | 1.133706 | 100.3284 | 0.9962412 | 73536.73 | 4.228051 | 134.4969
| 91.01138 | 16.9545 | 1.125728 | 92.77979 | 0.9963606 | 70046.6 | 4.937408 | 138.9762
| 91.01138 | 15.95438 | 1.13597 | 100.5623 | 0.9988914 | 61877.18 | 4.376883 | 112.822
| 91.01138 | 14.95425 | 1.108955 | 87.59636 | 0.997857 | 73250.27 | 5.449112 | 154.637
| 91.01138 | 13.954125 | 1.100088 | 77.68714 | 0.996637 | 64709.47 | 7.004112 | 155.0225
| 91.01138 | 12.954 | 1.096858 | 95.18832 | 0.9964012 | 75728.9 | 4.635197 | 146.5308
| 91.01138 | 11.95387 | 1.096214 | 104.9644 | 0.9957599 | 75141.7 | 3.870558 | 131.1412
| 91.01138 | 10.95375 | 1.093793 | 112.6118 | 0.9973737 | 85270.44 | 3.336727 | 139.0131
| 91.01138 | 9.953625 | 1.079667 | 99.19669 | 0.9955379 | 82591.96 | 4.225951 | 153.5876
| 91.01138 | 8.9535 | 1.08537 | 108.7084 | 0.9959417 | 82514.85 | 3.572763 | 139.3366
| 91.01138 | 7.953375 | 1.076831 | 117.3165 | 0.9946398 | 83404.95 | 3.093522 | 130.087
| 91.01138 | 6.95325 | 1.069947 | 118.5259 | 0.994204 | 97958.46 | 2.971689 | 152.7491
| 91.01138 | 5.953125 | 1.060448 | 113.2841 | 0.995441 | 94889.19 | 3.245837 | 154.8154
| 91.01138 | 4.953 | 1.061309 | 119.0876 | 0.9967775 | 83870.66 | 3.013801 | 128.8373
| 91.01138 | 3.952875 | 1.048864 | 113.1596 | 0.9966217 | 99459.19 | 3.237728 | 163.125
| 91.01138 | 2.95275 | 1.046118 | 115.0538 | 0.9966092 | 79950.7 | 3.234525 | 127.0446
| 91.01138 | 1.952625 | 1.040669 | 115.8748 | 0.995196 | 89892.34 | 3.134788 | 142.6482
| 91.01138 | 0.9525 | 1.047666 | 130.0286 | 0.9944734 | 79939.39 | 2.568822 | 111.81
| 91.01138 | 0 | 1.030331 | 112.2321 | 0.9973717 | 86213.58 | 3.352289 | 141.138
| 92.0115 | 98.96475 | 1.54652 | 113.9466 | 0.9951855 | 85901.21 | 3.253343 | 138.3532
| 92.0115 | 97.96463 | 1.528989 | 112.3257 | 0.9955182 | 91235.81 | 3.314052 | 149.7531
| 92.0115 | 96.9645 | 1.533659 | 112.7998 | 0.9948146 | 80442.72 | 3.345394 | 130.5115
| 92.0115 | 95.964375 | 1.542331 | 122.6386 | 0.9966377 | 84580.53 | 2.850163 | 126.0519
| 92.0115 | 94.96425 | 1.520656 | 106.806 | 0.9949478 | 92154.42 | 3.627321 | 159.6397
| 92.0115 | 93.96412 | 1.521299 | 103.1422 | 0.9959227 | 68688.61 | 4.067202 | 121.8821
| 92.0115 | 92.964 | 1.500876 | 93.5221 | 0.9958133 | 83650.15 | 4.698395 | 165.7001
| 92.0115 | 91.96387 | 1.498792 | 93.3369 | 0.9963841 | 77096.12 | 4.789496 | 152.4088
| 92.0115 | 90.96375 | 1.494883 | 92.89037 | 0.9972871 | 73840.13 | 4.878391 | 146.5084
| 92.0115 | 89.96363 | 1.485919 | 84.40956 | 0.9967609 | 67646.5 | 5.93492 | 148.3111
| 92.0115 | 88.9635 | 1.491136 | 100.8687 | 0.9959904 | 73020.95 | 4.190396 | 132.7748
| 92.0115 | 87.963375 | 1.480354 | 112.2696 | 0.995498 | 83241.24 | 3.36008 | 135.9442
| 92.0115 | 86.96325 | 1.472234 | 92.78827 | 0.9968954 | 72451.37 | 4.904938 | 143.8401
| 92.0115 | 85.96312 | 1.475631 | 103.7916 | 0.9961798 | 83469.96 | 3.884893 | 148.074
| 92.0115 | 84.963 | 1.463363 | 96.53215 | 0.9976302 | 78784.87 | 4.490437 | 150.4602
| 92.0115 | 83.96287 | 1.462118 | 98.71458 | 0.9966783 | 79084.18 | 4.301635 | 147.5195
| 92.0115 | 82.96275 | 1.452501 | 92.97155 | 0.9968973 | 74287.29 | 4.862347 | 147.2797
| 92.0115 | 81.96263 | 1.447735 | 91.55198 | 0.9965358 | 72538.8 | 5.024731 | 146.0688
| 92.0115 | 80.9625 | 1.457244 | 114.9279 | 0.9956592 | 79518.69 | 3.240209 | 126.4651
| 92.0115 | 79.962375 | 1.440317 | 111.4363 | 0.996174 | 87736.29 | 3.38347 | 144.848
| 92.0115 | 78.96225 | 1.433066 | 109.4647 | 0.9952444 | 90109.89 | 3.479573 | 151.8474
| 92.0115 | 77.96212 | 1.42961 | 112.7294 | 0.9959309 | 83276.93 | 3.336241 | 135.429
| 92.0115 | 76.962 | 1.429299 | 119.4304 | 0.9953855 | 84331.43 | 2.990757 | 129.1776
| 92.0115 | 75.96188 | 1.42342 | 116.4279 | 0.994735 | 86017.19 | 3.124235 | 135.4518
| 92.0115 | 74.96175 | 1.417172 | 115.4767 | 0.9962007 | 83650.6 | 3.1898 | 132.6814
| 92.0115 | 73.961625 | 1.40589 | 97.35064 | 0.9959459 | 75188.26 | 4.45048 | 142.0364
| 92.0115 | 72.9615 | 1.405589 | 95.74276 | 0.9969476 | 66200.46 | 4.717146 | 127.0115
| 92.0115 | 71.96137 | 1.393938 | 84.75521 | 0.9971008 | 70828.87 | 5.828938 | 154.7181
| 92.0115 | 70.96125 | 1.393243 | 81.59177 | 0.9977485 | 66301.62 | 6.361056 | 150.7294
| 92.0115 | 69.96112 | 1.38559 | 92.22204 | 0.9969864 | 71882.88 | 4.969494 | 143.6128
| 92.0115 | 68.961 | 1.381103 | 98.88223 | 0.9975758 | 77402.91 | 4.309234 | 144.0089
| 92.0115 | 67.96088 | 1.375043 | 97.53122 | 0.9961587 | 72924.96 | 4.462435 | 137.3744
| 92.0115 | 66.96075 | 1.3722 | 108.3331 | 0.9955686 | 79750.75 | 3.613366 | 134.9408
| 92.0115 | 65.960625 | 1.378628 | 125.2007 | 0.9951467 | 78478.05 | 2.766226 | 114.0986
| 92.0115 | 64.9605 | 1.367428 | 112.9728 | 0.9948863 | 80561.97 | 3.335428 | 130.5047
| 92.0115 | 63.96037 | 1.370309 | 121.0446 | 0.9959121 | 81512.19 | 2.93272 | 122.9333
| 92.0115 | 62.96025 | 1.365342 | 124.8084 | 0.9960915 | 82487.52 | 2.766317 | 120.5601
| 92.0115 | 61.96012 | 1.345009 | 112.6802 | 0.9971061 | 81869.4 | 3.351938 | 133.1042
| 92.0115 | 60.96 | 1.345924 | 109.5085 | 0.9960804 | 85254.11 | 3.508052 | 143.1095
| 92.0115 | 59.95988 | 1.334549 | 92.42016 | 0.9948627 | 71778.8 | 4.938536 | 143.039
| 92.0115 | 58.95975 | 1.342173 | 111.4612 | 0.9957098 | 74903.19 | 3.463176 | 122.7506
| 92.0115 | 57.959625 | 1.325947 | 96.4886 | 0.9944692 | 76813.53 | 4.498166 | 146.5622
| 92.0115 | 56.9595 | 1.326727 | 111.2157 | 0.9950627 | 76792.18 | 3.460577 | 126.2248
| 92.0115 | 55.95937 | 1.316905 | 106.7965 | 0.9959054 | 83499.84 | 3.684705 | 143.7416
| 92.0115 | 54.95925 | 1.319047 | 101.9847 | 0.9944684 | 75306.43 | 4.075105 | 135.4527
| 92.0115 | 53.95913 | 1.308613 | 110.9851 | 0.997861 | 86836.55 | 3.420427 | 143.9041
| 92.0115 | 52.959 | 1.308721 | 120.049 | 0.9941223 | 84412.28 | 2.957584 | 128.5988
| 92.0115 | 51.95888 | 1.303462 | 123.8098 | 0.9953392 | 92931.04 | 2.763188 | 137.872
| 92.0115 | 50.95875 | 1.291259 | 115.4493 | 0.9946071 | 83889.66 | 3.184075 | 133.0957
| 92.0115 | 49.95862 | 1.293472 | 122.5771 | 0.9965591 | 86620.7 | 2.843592 | 129.3183
| 92.0115 | 48.9585 | 1.280681 | 117.2017 | 0.9960108 | 93388.99 | 3.057555 | 146.8294
| 92.0115 | 47.95837 | 1.282731 | 121.9679 | 0.9965234 | 91354.74 | 2.850458 | 137.5349
| 92.0115 | 46.95825 | 1.274522 | 121.7375 | 0.9960157 | 88158.18 | 2.871687 | 132.6886
| 92.0115 | 45.95813 | 1.278297 | 126.8352 | 0.9967872 | 83130.06 | 2.683912 | 119.5249
| 92.0115 | 44.958 | 1.286494 | 138.3531 | 0.9960731 | 86421.25 | 2.269464 | 113.7158
| 92.0115 | 43.957875 | 1.266397 | 122.5053 | 0.9948848 | 82173.34 | 2.861422 | 122.4229
| 92.0115 | 42.95775 | 1.263819 | 118.4686 | 0.9959931 | 81027.17 | 3.055261 | 124.9445
| 92.0115 | 41.95762 | 1.247346 | 101.2517 | 0.9962239 | 81806.47 | 4.079491 | 148.8033
| 92.0115 | 40.9575 | 1.2396 | 96.21175 | 0.9970813 | 82530.99 | 4.478089 | 158.5332
| 92.0115 | 39.95737 | 1.236757 | 100.276 | 0.9952637 | 80063.87 | 4.163227 | 146.9578
| 92.0115 | 38.95725 | 1.235561 | 105.1411 | 0.9958718 | 76030.13 | 3.851098 | 132.5084
| 92.0115 | 37.95713 | 1.228941 | 105.2041 | 0.9956699 | 85988.76 | 3.769927 | 150.6386
| 92.0115 | 36.957 | 1.219319 | 100.071 | 0.995424 | 80198.66 | 4.178531 | 147.5374
| 92.0115 | 35.956875 | 1.216337 | 99.99087 | 0.996455 | 78712.18 | 4.203378 | 144.8173
| 92.0115 | 34.95675 | 1.216348 | 100.2364 | 0.9961768 | 77385.58 | 4.195588 | 141.9069
| 92.0115 | 33.95662 | 1.215479 | 99.8785 | 0.9965199 | 80839.24 | 4.193064 | 149.0916
| 92.0115 | 32.9565 | 1.20303 | 89.39346 | 0.9970772 | 74515.54 | 5.225137 | 154.02
| 92.0115 | 31.95637 | 1.209775 | 97.42659 | 0.9971234 | 76377.37 | 4.437265 | 144.2604
| 92.0115 | 30.95625 | 1.192722 | 79.36181 | 0.9965801 | 67374.07 | 6.659276 | 157.7552
| 92.0115 | 29.95613 | 1.204964 | 92.7251 | 0.9972211 | 66720.15 | 5.001195 | 132.4125
| 92.0115 | 28.956 | 1.186382 | 83.30019 | 0.9974007 | 70668.86 | 6.023708 | 157.2419
| 92.0115 | 27.95587 | 1.180873 | 87.74472 | 0.994876 | 72206.75 | 5.429216 | 152.0451
| 92.0115 | 26.95575 | 1.185676 | 105.8531 | 0.9972573 | 76400.37 | 3.806207 | 132.254
| 92.0115 | 25.95562 | 1.16855 | 93.11049 | 0.9964719 | 70017.21 | 4.905986 | 138.3979
| 92.0115 | 24.9555 | 1.16841 | 85.67175 | 0.9967112 | 68623.44 | 5.753534 | 148.1147
| 92.0115 | 23.95538 | 1.165444 | 90.34956 | 0.9978514 | 76427.7 | 5.102342 | 156.357
| 92.0115 | 22.95525 | 1.16958 | 118.2883 | 0.9965347 | 78491.25 | 3.080228 | 121.0823
| 92.0115 | 21.95513 | 1.164543 | 92.54942 | 0.9976418 | 68629.67 | 4.990067 | 136.5081
| 92.0115 | 20.955 | 1.147474 | 79.12 | 0.9964245 | 70039.35 | 6.630032 | 164.6056
| 92.0115 | 19.95487 | 1.148046 | 93.05995 | 0.9958503 | 72693.57 | 4.868976 | 143.8701
| 92.0115 | 18.95475 | 1.143774 | 93.50536 | 0.9968145 | 69824.79 | 4.872439 | 137.4023
| 92.0115 | 17.95462 | 1.130513 | 76.29817 | 0.9971075 | 69681.35 | 7.104106 | 170.2758
| 92.0115 | 16.9545 | 1.140272 | 101.9379 | 0.9974706 | 71535.14 | 4.132363 | 128.6036
| 92.0115 | 15.95438 | 1.120338 | 100.4633 | 0.9963188 | 80706.71 | 4.148442 | 147.9186
| 92.0115 | 14.95425 | 1.118605 | 93.95248 | 0.9949934 | 71902.04 | 4.789427 | 140.8256
| 92.0115 | 13.954125 | 1.116962 | 96.69106 | 0.9960821 | 74180.68 | 4.519135 | 141.0836
| 92.0115 | 12.954 | 1.106962 | 94.62424 | 0.9960014 | 80825.97 | 4.627779 | 157.8212
| 92.0115 | 11.95387 | 1.10242 | 102.6463 | 0.9961165 | 80981.02 | 3.984247 | 145.1184
| 92.0115 | 10.95375 | 1.100728 | 109.2622 | 0.9970231 | 85853.67 | 3.522818 | 144.5276
| 92.0115 | 9.953625 | 1.098627 | 106.3456 | 0.9973959 | 78733.46 | 3.755147 | 135.7831
| 92.0115 | 8.9535 | 1.086195 | 101.3069 | 0.995305 | 79377.16 | 4.091738 | 144.0797
| 92.0115 | 7.953375 | 1.083359 | 109.8165 | 0.9963823 | 87078.61 | 3.480426 | 145.9282
| 92.0115 | 6.95325 | 1.08116 | 119.6953 | 0.9944648 | 89963.38 | 2.95001 | 137.9811
| 92.0115 | 5.953125 | 1.087539 | 131.1874 | 0.9950937 | 83251.2 | 2.514994 | 115.5641
| 92.0115 | 4.953 | 1.081655 | 129.9745 | 0.9963633 | 80874.63 | 2.572364 | 113.2315
| 92.0115 | 3.952875 | 1.058612 | 111.8539 | 0.9969902 | 88105.47 | 3.361419 | 144.9341
| 92.0115 | 2.95275 | 1.056247 | 114.4688 | 0.9958028 | 85484.33 | 3.230487 | 136.9927
| 92.0115 | 1.952625 | 1.066051 | 131.5155 | 0.9959633 | 88062.82 | 2.488426 | 122.2643
| 92.0115 | 0.9525 | 1.050813 | 117.5729 | 0.997629 | 78118.41 | 3.121412 | 121.2628
| 92.0115 | 0 | 1.040888 | 108.4738 | 0.9967512 | 83611.47 | 3.583159 | 141.6157
| 93.011625 | 98.96475 | 1.554604 | 113.6649 | 0.9964403 | 84136.08 | 3.282665 | 135.7232
| 93.011625 | 97.96463 | 1.542379 | 111.8433 | 0.9961587 | 81811.02 | 3.395164 | 134.0368
| 93.011625 | 96.9645 | 1.538678 | 103.8716 | 0.9954542 | 81057.17 | 3.894454 | 143.4495
| 93.011625 | 95.964375 | 1.539638 | 111.5673 | 0.9946489 | 84808.95 | 3.386644 | 139.5463
| 93.011625 | 94.96425 | 1.527314 | 102.1138 | 0.9961808 | 82344.41 | 4.011841 | 148.4991
| 93.011625 | 93.96412 | 1.520309 | 84.40953 | 0.9962641 | 70234.27 | 5.878509 | 154.0462
| 93.011625 | 92.964 | 1.51808 | 94.95414 | 0.9961182 | 76114.52 | 4.650216 | 147.6829
| 93.011625 | 91.96387 | 1.513428 | 93.08379 | 0.9964798 | 72376.71 | 4.874735 | 143.1994
| 93.011625 | 90.96375 | 1.522934 | 109.5641 | 0.9968984 | 77443.89 | 3.560839 | 129.3633
| 93.011625 | 89.96363 | 1.502157 | 93.13869 | 0.9956901 | 75400.86 | 4.825003 | 149.2563
| 93.011625 | 88.9635 | 1.495313 | 93.29102 | 0.9963337 | 74509.81 | 4.825503 | 147.1904
| 93.011625 | 87.963375 | 1.498406 | 120.2388 | 0.9946796 | 90162.42 | 2.925331 | 137.6526
| 93.011625 | 86.96325 | 1.484061 | 97.1239 | 0.9985481 | 80572.69 | 4.427326 | 153.0604
| 93.011625 | 85.96312 | 1.483472 | 95.68105 | 0.9957494 | 75078.75 | 4.595236 | 144.4305
| 93.011625 | 84.963 | 1.477397 | 97.6435 | 0.9953109 | 79267.02 | 4.380014 | 149.5674
| 93.011625 | 83.96287 | 1.474534 | 95.79941 | 0.9960146 | 76241.86 | 4.572817 | 146.5594
| 93.011625 | 82.96275 | 1.468614 | 91.69749 | 0.9972443 | 70792.25 | 5.040127 | 142.2491
| 93.011625 | 81.96263 | 1.471446 | 107.5957 | 0.9973243 | 76979.3 | 3.688197 | 131.0295
| 93.011625 | 80.9625 | 1.457626 | 109.8956 | 0.99548 | 81672.14 | 3.505446 | 136.277
| 93.011625 | 79.962375 | 1.450458 | 107.2467 | 0.9961453 | 81442.57 | 3.671519 | 139.408
| 93.011625 | 78.96225 | 1.448528 | 113.0553 | 0.9958404 | 81598.09 | 3.328171 | 132.1679
| 93.011625 | 77.96212 | 1.452648 | 125.4819 | 0.9944981 | 79434.17 | 2.747923 | 115.2624
| 93.011625 | 76.962 | 1.439968 | 118.1892 | 0.9934632 | 90734.34 | 3.013005 | 141.0928
| 93.011625 | 75.96188 | 1.432827 | 115.3857 | 0.9960665 | 86339.35 | 3.179767 | 137.2897
| 93.011625 | 74.96175 | 1.427793 | 114.1043 | 0.9971695 | 81710.7 | 3.276055 | 131.1001
| 93.011625 | 73.961625 | 1.416503 | 84.01208 | 0.9974359 | 67465.6 | 5.996132 | 148.6711
| 93.011625 | 72.9615 | 1.409866 | 82.10523 | 0.9976555 | 71137.94 | 6.17873 | 160.7725
| 93.011625 | 71.96137 | 1.407484 | 90.53731 | 0.9968144 | 78855.99 | 5.045675 | 161.1705
| 93.011625 | 70.96125 | 1.401636 | 88.8881 | 0.9973178 | 73553.72 | 5.295895 | 152.8915
| 93.011625 | 69.96112 | 1.39857 | 86.17207 | 0.9969587 | 66509.82 | 5.736151 | 142.6426
| 93.011625 | 68.961 | 1.391091 | 96.2647 | 0.9962714 | 75120.78 | 4.546251 | 143.5981
| 93.011625 | 67.96088 | 1.398332 | 105.398 | 0.9954434 | 74782.28 | 3.842844 | 129.9286
| 93.011625 | 66.96075 | 1.379101 | 110.4747 | 0.9954807 | 80410.1 | 3.479903 | 133.3398
| 93.011625 | 65.960625 | 1.380979 | 118.351 | 0.9960611 | 85942.89 | 3.035954 | 133.0403
| 93.011625 | 64.9605 | 1.373055 | 118.2637 | 0.9950631 | 83478.38 | 3.04886 | 129.1216
| 93.011625 | 63.96037 | 1.373414 | 121.9375 | 0.9964771 | 75188.82 | 2.929131 | 112.2275
| 93.011625 | 62.96025 | 1.357063 | 112.916 | 0.9966214 | 78105.44 | 3.361329 | 126.4557
| 93.011625 | 61.96012 | 1.356476 | 112.8836 | 0.9955075 | 87443.36 | 3.303042 | 142.3821
| 93.011625 | 60.96 | 1.35243 | 117.1034 | 0.9971001 | 85124.09 | 3.103832 | 133.1852
| 93.011625 | 59.95988 | 1.358261 | 120.8271 | 0.9961251 | 81412.86 | 2.943771 | 123.0098
| 93.011625 | 58.95975 | 1.342919 | 100.7261 | 0.9952251 | 72083.87 | 4.207886 | 131.2159
| 93.011625 | 57.959625 | 1.33382 | 97.77078 | 0.9958731 | 77375.71 | 4.391448 | 145.6563
| 93.011625 | 56.9595 | 1.336222 | 105.9127 | 0.9956921 | 80333.99 | 3.763634 | 139.2356
| 93.011625 | 55.95937 | 1.329909 | 105.5209 | 0.9958778 | 76572.2 | 3.820783 | 132.9813
| 93.011625 | 54.95925 | 1.321824 | 93.03457 | 0.99412 | 70144.22 | 4.897479 | 138.7328
| 93.011625 | 53.95913 | 1.327942 | 115.0648 | 0.9960223 | 83651.91 | 3.210303 | 133.1789
| 93.011625 | 52.959 | 1.311087 | 108.7621 | 0.9951378 | 85315.61 | 3.548283 | 144.2407
| 93.011625 | 51.95888 | 1.308266 | 112.8103 | 0.9951127 | 81660.16 | 3.338378 | 132.5655
| 93.011625 | 50.95875 | 1.304784 | 115.2658 | 0.9951118 | 88448.94 | 3.171915 | 140.9898
| 93.011625 | 49.95862 | 1.304387 | 122.4851 | 0.9943069 | 94485.72 | 2.809731 | 141.9256
| 93.011625 | 48.9585 | 1.294498 | 114.7397 | 0.9962193 | 90934.07 | 3.190974 | 145.9267
| 93.011625 | 47.95837 | 1.299055 | 127.8682 | 0.9970091 | 86907.47 | 2.629323 | 124.1724
| 93.011625 | 46.95825 | 1.282795 | 116.8903 | 0.9950342 | 92410.2 | 3.073247 | 145.577
| 93.011625 | 45.95813 | 1.279281 | 117.7895 | 0.9947338 | 93883.73 | 3.023191 | 146.8754
| 93.011625 | 44.958 | 1.274462 | 115.4017 | 0.9978482 | 93927.46 | 3.150024 | 150.1879
| 93.011625 | 43.957875 | 1.272135 | 116.1413 | 0.9951245 | 90544.67 | 3.118331 | 143.4047
| 93.011625 | 42.95775 | 1.26733 | 108.4718 | 0.9957791 | 81814.76 | 3.591217 | 138.4107
| 93.011625 | 41.95762 | 1.2557 | 98.58542 | 0.9961346 | 75917.68 | 4.341142 | 141.5712
| 93.011625 | 40.9575 | 1.256403 | 103.6279 | 0.9955954 | 80569.51 | 3.915874 | 142.9
| 93.011625 | 39.95737 | 1.251344 | 102.6815 | 0.9964182 | 81736.93 | 3.977043 | 146.4918
| 93.011625 | 38.95725 | 1.241874 | 99.16061 | 0.9971977 | 86593.82 | 4.204379 | 161.584
| 93.011625 | 37.95713 | 1.239498 | 101.405 | 0.9955926 | 86554.82 | 4.028487 | 157.7011
| 93.011625 | 36.957 | 1.232298 | 97.71639 | 0.9942784 | 76618.44 | 4.395534 | 144.2366
| 93.011625 | 35.956875 | 1.236242 | 102.0367 | 0.9968509 | 76508.69 | 4.07122 | 137.6477
| 93.011625 | 34.95675 | 1.228651 | 93.88444 | 0.9970801 | 74234.34 | 4.777119 | 145.6626
| 93.011625 | 33.95662 | 1.22468 | 88.44537 | 0.9964643 | 71728.85 | 5.368201 | 149.7756
| 93.011625 | 32.9565 | 1.223108 | 104.9138 | 0.9964157 | 81272.85 | 3.826061 | 142.3596
| 93.011625 | 31.95637 | 1.212946 | 94.73091 | 0.9969236 | 73820.14 | 4.702842 | 143.457
| 93.011625 | 30.95625 | 1.202776 | 86.38655 | 0.9973488 | 65063.72 | 5.743347 | 139.1836
| 93.011625 | 29.95613 | 1.201458 | 83.13571 | 0.9981515 | 65847.83 | 6.156925 | 146.7421
| 93.011625 | 28.956 | 1.192165 | 82.839 | 0.9977478 | 70438.35 | 6.093067 | 157.6572
| 93.011625 | 27.95587 | 1.194482 | 83.63754 | 0.9967598 | 64330.49 | 6.114066 | 142.4289
| 93.011625 | 26.95575 | 1.183247 | 88.33676 | 0.9960163 | 72930.17 | 5.358213 | 152.538
| 93.011625 | 25.95562 | 1.183433 | 97.63632 | 0.9973523 | 76089.14 | 4.423989 | 143.3746
| 93.011625 | 24.9555 | 1.179353 | 95.08949 | 0.9961548 | 74287.97 | 4.660005 | 143.806
| 93.011625 | 23.95538 | 1.169904 | 93.53903 | 0.9965923 | 76806.53 | 4.775091 | 151.4699
| 93.011625 | 22.95525 | 1.178109 | 118.1986 | 0.9978648 | 80295.18 | 3.078917 | 124.0836
| 93.011625 | 21.95513 | 1.166843 | 80.60144 | 0.9971835 | 64611.05 | 6.546923 | 148.8135
| 93.011625 | 20.955 | 1.161789 | 88.24782 | 0.9962999 | 72398.99 | 5.378481 | 151.5649
| 93.011625 | 19.95487 | 1.151348 | 86.30583 | 0.9969378 | 74635.29 | 5.571354 | 160.1433
| 93.011625 | 18.95475 | 1.153122 | 84.24211 | 0.9965107 | 70640.52 | 5.894004 | 155.287
| 93.011625 | 17.95462 | 1.14512 | 103.3001 | 0.9966054 | 77697.85 | 3.967724 | 138.066
| 93.011625 | 16.9545 | 1.136524 | 108.0734 | 0.9968561 | 88441.37 | 3.578241 | 150.8873
| 93.011625 | 15.95438 | 1.139634 | 115.8396 | 0.9958077 | 83237.15 | 3.172146 | 131.5565
| 93.011625 | 14.95425 | 1.1422 | 119.7245 | 0.9975456 | 82825.25 | 2.991969 | 126.4567
| 93.011625 | 13.954125 | 1.138315 | 111.1335 | 0.9954148 | 73550.79 | 3.49174 | 120.8453
| 93.011625 | 12.954 | 1.125634 | 105.9321 | 0.9958328 | 75965.25 | 3.798307 | 131.355
| 93.011625 | 11.95387 | 1.116226 | 105.9965 | 0.9953439 | 78877.85 | 3.767866 | 136.4862
| 93.011625 | 10.95375 | 1.108158 | 103.415 | 0.9962269 | 80331.14 | 3.935588 | 142.7746
| 93.011625 | 9.953625 | 1.108221 | 106.6002 | 0.9958423 | 75941.44 | 3.754485 | 130.4503
| 93.011625 | 8.9535 | 1.098935 | 103.2825 | 0.9961316 | 80568.95 | 3.94253 | 143.4091
| 93.011625 | 7.953375 | 1.097505 | 116.2131 | 0.9947134 | 84062.74 | 3.144913 | 132.4679
| 93.011625 | 6.95325 | 1.095302 | 124.5611 | 0.996789 | 88841.32 | 2.752036 | 130.6137
| 93.011625 | 5.953125 | 1.090627 | 124.4336 | 0.997478 | 91687.43 | 2.748701 | 135.2111
| 93.011625 | 4.953 | 1.084014 | 122.5971 | 0.9963878 | 87418.14 | 2.838799 | 130.5507
| 93.011625 | 3.952875 | 1.080989 | 124.2992 | 0.9961011 | 81634.7 | 2.791434 | 119.77
| 93.011625 | 2.95275 | 1.06246 | 110.2197 | 0.9960046 | 86758.58 | 3.45736 | 144.7951
| 93.011625 | 1.952625 | 1.065426 | 120.7437 | 0.9960954 | 82185.02 | 2.94354 | 124.3162
| 93.011625 | 0.9525 | 1.056511 | 111.532 | 0.9953997 | 81137.95 | 3.414009 | 133.2634
| 93.011625 | 0 | 1.058773 | 114.5403 | 0.9964355 | 82741.08 | 3.244247 | 132.2937
| 94.01175 | 98.96475 | 1.558545 | 107.6269 | 0.9947825 | 93089.46 | 3.571262 | 160.0822
| 94.01175 | 97.96463 | 1.55238 | 111.4168 | 0.9964702 | 79492.11 | 3.435666 | 130.5991
| 94.01175 | 96.9645 | 1.548204 | 106.0144 | 0.9961232 | 82781.96 | 3.740913 | 143.549
| 94.01175 | 95.964375 | 1.555581 | 121.1374 | 0.9959808 | 81183.37 | 2.930441 | 122.3195
| 94.01175 | 94.96425 | 1.534065 | 101.7663 | 0.9967393 | 78002.58 | 4.076839 | 140.8281
| 94.01175 | 93.96412 | 1.533187 | 102.5109 | 0.9957608 | 83074.73 | 3.975663 | 149.2694
| 94.01175 | 92.964 | 1.520617 | 83.12532 | 0.9968752 | 73813.29 | 5.98317 | 164.7829
| 94.01175 | 91.96387 | 1.523841 | 94.44115 | 0.9967651 | 74362.71 | 4.721825 | 145.0085
| 94.01175 | 90.96375 | 1.518326 | 90.95908 | 0.9967787 | 75698.2 | 5.042777 | 153.6894
| 94.01175 | 89.96363 | 1.517835 | 94.23245 | 0.9980416 | 71082.63 | 4.791978 | 138.801
| 94.01175 | 88.9635 | 1.511392 | 92.92378 | 0.9969131 | 72873.23 | 4.885996 | 144.4761
| 94.01175 | 87.963375 | 1.512106 | 114.2166 | 0.9948978 | 74588.37 | 3.308166 | 119.1362
| 94.01175 | 86.96325 | 1.496814 | 94.68351 | 0.9959752 | 72760.38 | 4.715397 | 141.4019
| 94.01175 | 85.96312 | 1.495301 | 93.76871 | 0.9983492 | 77058.52 | 4.760587 | 151.6221
| 94.01175 | 84.963 | 1.487342 | 97.61844 | 0.9981102 | 77762.02 | 4.411788 | 146.6881
| 94.01175 | 83.96287 | 1.477918 | 82.67327 | 0.9967611 | 66225.19 | 6.201293 | 148.4332
| 94.01175 | 82.96275 | 1.475405 | 93.33742 | 0.9957741 | 70818.47 | 4.868001 | 139.6377
| 94.01175 | 81.96263 | 1.47428 | 113.2327 | 0.9952522 | 84807.76 | 3.297564 | 137.3987
| 94.01175 | 80.9625 | 1.463756 | 108.9006 | 0.995513 | 89523 | 3.517009 | 151.6174
| 94.01175 | 79.962375 | 1.45795 | 113.7289 | 0.9956049 | 83930.53 | 3.277259 | 135.2852
| 94.01175 | 78.96225 | 1.463256 | 120.7145 | 0.9959552 | 84362.86 | 2.933787 | 127.7978
| 94.01175 | 77.96212 | 1.457696 | 118.2257 | 0.9967584 | 82709.59 | 3.060599 | 127.9366
| 94.01175 | 76.962 | 1.450444 | 119.6833 | 0.9968176 | 88681.98 | 2.963923 | 135.9328
| 94.01175 | 75.96188 | 1.447072 | 123.1137 | 0.9961531 | 81547.76 | 2.842279 | 120.8378
| 94.01175 | 74.96175 | 1.43567 | 104.2178 | 0.9969538 | 78993.12 | 3.894008 | 139.1662
| 94.01175 | 73.961625 | 1.427298 | 91.7397 | 0.997281 | 70781.5 | 5.036215 | 142.1586
| 94.01175 | 72.9615 | 1.424572 | 88.16764 | 0.9985181 | 73205.78 | 5.389234 | 153.4898
| 94.01175 | 71.96137 | 1.413035 | 88.09982 | 0.9978771 | 77846.25 | 5.324558 | 163.711
| 94.01175 | 70.96125 | 1.414081 | 88.00352 | 0.9963509 | 67753 | 5.48757 | 142.1023
| 94.01175 | 69.96112 | 1.419793 | 106.8917 | 0.9955258 | 73736.1 | 3.753249 | 126.1894
| 94.01175 | 68.961 | 1.409512 | 102.9515 | 0.996954 | 74682.6 | 4.022263 | 133.0066
| 94.01175 | 67.96088 | 1.401146 | 99.40465 | 0.9958558 | 71228.83 | 4.325776 | 131.4482
| 94.01175 | 66.96075 | 1.389303 | 111.0721 | 0.9957417 | 90933.4 | 3.385426 | 151.0002
| 94.01175 | 65.960625 | 1.385217 | 116.3444 | 0.9967807 | 78704.22 | 3.176322 | 123.5422
| 94.01175 | 64.9605 | 1.387833 | 123.4759 | 0.9952767 | 80260.55 | 2.83021 | 118.4834
| 94.01175 | 63.96037 | 1.373789 | 112.8395 | 0.9963333 | 86978.14 | 3.311017 | 141.6465
| 94.01175 | 62.96025 | 1.373779 | 116.8863 | 0.9959836 | 91363.93 | 3.081235 | 143.8298
| 94.01175 | 61.96012 | 1.365447 | 112.8961 | 0.9951968 | 82427.91 | 3.329355 | 133.7652
| 94.01175 | 60.96 | 1.374735 | 128.9109 | 0.9960154 | 83027.55 | 2.602081 | 117.3648
| 94.01175 | 59.95988 | 1.358919 | 119.7596 | 0.9978208 | 85690.44 | 2.977319 | 131.0145
| 94.01175 | 58.95975 | 1.360137 | 110.7761 | 0.9965083 | 78693.14 | 3.478304 | 130.0176
| 94.01175 | 57.959625 | 1.344075 | 97.76462 | 0.9970343 | 81837.19 | 4.354628 | 154.4865
| 94.01175 | 56.9595 | 1.344046 | 103.3794 | 0.9953404 | 79273.01 | 3.94272 | 140.8494
| 94.01175 | 55.95937 | 1.337567 | 107.0223 | 0.9942723 | 78126.42 | 3.702501 | 133.7628
| 94.01175 | 54.95925 | 1.334753 | 106.8773 | 0.9970863 | 78116.04 | 3.724138 | 133.97
| 94.01175 | 53.95913 | 1.323791 | 96.7991 | 0.996384 | 83898.94 | 4.412468 | 160.2686
| 94.01175 | 52.959 | 1.326258 | 108.317 | 0.9959918 | 81812.69 | 3.601605 | 138.6173
| 94.01175 | 51.95888 | 1.328183 | 120.5163 | 0.9942989 | 76452.4 | 2.978966 | 115.5459
| 94.01175 | 50.95875 | 1.31049 | 113.3134 | 0.9958036 | 85188.37 | 3.293201 | 137.9521
| 94.01175 | 49.95862 | 1.306173 | 114.4376 | 0.9961837 | 85576.23 | 3.233031 | 137.1915
| 94.01175 | 48.9585 | 1.302244 | 116.0258 | 0.9967976 | 81962.92 | 3.173392 | 129.2418
| 94.01175 | 47.95837 | 1.302952 | 122.3567 | 0.9950316 | 92823.41 | 2.823475 | 139.4146
| 94.01175 | 46.95825 | 1.292549 | 115.2825 | 0.9961198 | 92274.63 | 3.157009 | 147.4944
| 94.01175 | 45.95813 | 1.288837 | 116.4911 | 0.99625 | 84679.53 | 3.133332 | 133.1731
| 94.01175 | 44.958 | 1.287442 | 117.9115 | 0.995558 | 86358.56 | 3.053166 | 134.236
| 94.01175 | 43.957875 | 1.296806 | 131.2861 | 0.9948737 | 79392.05 | 2.526461 | 109.9177
| 94.01175 | 42.95775 | 1.286384 | 112.0479 | 0.9968634 | 75301.75 | 3.431081 | 122.7606
| 94.01175 | 41.95762 | 1.269231 | 101.7331 | 0.9972184 | 80824.09 | 4.056904 | 146.2085
| 94.01175 | 40.9575 | 1.26513 | 105.1589 | 0.9976814 | 82526.93 | 3.805905 | 144.329
| 94.01175 | 39.95737 | 1.257595 | 101.9092 | 0.9971328 | 79186.12 | 4.057623 | 142.8492
| 94.01175 | 38.95725 | 1.25173 | 98.86059 | 0.996542 | 83218.24 | 4.251982 | 155.3895
| 94.01175 | 37.95713 | 1.248241 | 99.62901 | 0.9951802 | 76664.88 | 4.245068 | 141.4234
| 94.01175 | 36.957 | 1.24621 | 96.05115 | 0.9978181 | 80131.86 | 4.519072 | 153.9681
| 94.01175 | 35.956875 | 1.241065 | 92.45967 | 0.9967613 | 73948.84 | 4.915868 | 147.4444
| 94.01175 | 34.95675 | 1.238382 | 98.22855 | 0.9953032 | 80883.54 | 4.316856 | 151.8054
| 94.01175 | 33.95662 | 1.238402 | 106.5172 | 0.9968453 | 76006.7516 | 3.763795 | 130.6853
| 94.01175 | 32.9565 | 1.221329 | 92.80556 | 0.9940536 | 75539.27 | 4.845681 | 150.08
| 94.01175 | 31.95637 | 1.228395 | 116.2194 | 0.9958976 | 85540.6 | 3.141185 | 134.9255
| 94.01175 | 30.95625 | 1.214481 | 110.5242 | 0.9947449 | 82796.48 | 3.458536 | 137.4118
| 94.01175 | 29.95613 | 1.214041 | 108.2878 | 0.9960238 | 77054.21 | 3.638437 | 130.2674
| 94.01175 | 28.956 | 1.211576 | 99.70437 | 0.9961912 | 69396.73 | 4.325672 | 127.6153
| 94.01175 | 27.95587 | 1.197131 | 84.12096 | 0.9965489 | 71309.91 | 5.897104 | 157.0308
| 94.01175 | 26.95575 | 1.192338 | 80.21026 | 0.9965885 | 65440.76 | 6.579133 | 151.4877
| 94.01175 | 25.95562 | 1.196872 | 91.37869 | 0.9977667 | 75826.95 | 5.004488 | 153.2288
| 94.01175 | 24.9555 | 1.191387 | 89.75702 | 0.9956724 | 69390.99 | 5.25695 | 142.5506
| 94.01175 | 23.95538 | 1.181895 | 106.1045 | 0.9960052 | 77780.52 | 3.772467 | 134.378
| 94.01175 | 22.95525 | 1.184319 | 96.13336 | 0.9970805 | 66633.67 | 4.6754 | 127.2993
| 94.01175 | 21.95513 | 1.173866 | 76.12187 | 0.9984486 | 67825.97 | 7.197623 | 166.1337
| 94.01175 | 20.955 | 1.177949 | 91.91105 | 0.9968735 | 70890.14 | 5.014691 | 142.0932
| 94.01175 | 19.95487 | 1.164672 | 84.81882 | 0.9975186 | 65755.56 | 5.928626 | 143.4287
| 94.01175 | 18.95475 | 1.168612 | 98.43314 | 0.9960051 | 71629.58 | 4.401438 | 133.5767
| 94.01175 | 17.95462 | 1.154609 | 109.2711 | 0.9956073 | 78829.84 | 3.562928 | 132.1205
| 94.01175 | 16.9545 | 1.147074 | 111.3507 | 0.9952547 | 81463.4 | 3.421638 | 134.0488
| 94.01175 | 15.95438 | 1.143714 | 108.3493 | 0.9970196 | 80751.6 | 3.611307 | 136.7058
| 94.01175 | 14.95425 | 1.151753 | 123.2681 | 0.9987928 | 86720.18 | 2.820817 | 128.7376
| 94.01175 | 13.954125 | 1.135628 | 107.5536 | 0.9967923 | 83644.95 | 3.639823 | 142.9503
| 94.01175 | 12.954 | 1.138967 | 108.7242 | 0.9968946 | 78789.06 | 3.60191 | 132.761
| 94.01175 | 11.95387 | 1.121553 | 97.373 | 0.9952523 | 82373.85 | 4.372732 | 156.1894
| 94.01175 | 10.95375 | 1.125601 | 111.317 | 0.9965103 | 82170.08 | 3.424041 | 135.3242
| 94.01175 | 9.953625 | 1.116571 | 103.7964 | 0.9964187 | 77592.74 | 3.932751 | 137.1771
| 94.01175 | 8.9535 | 1.11768 | 112.611 | 0.9962098 | 81708.77 | 3.353272 | 132.9063
| 94.01175 | 7.953375 | 1.106071 | 117.505 | 0.9965701 | 86305.82 | 3.076529 | 134.646
| 94.01175 | 6.95325 | 1.09607 | 115.8707 | 0.9950427 | 81049.53 | 3.180073 | 127.8981
| 94.01175 | 5.953125 | 1.091994 | 118.1028 | 0.9967384 | 88663.64 | 3.037412 | 137.8094
| 94.01175 | 4.953 | 1.091209 | 122.5012 | 0.9946364 | 87427.65 | 2.837236 | 130.6558
| 94.01175 | 3.952875 | 1.080537 | 117.0122 | 0.9966628 | 89481.88 | 3.085854 | 140.5215
| 94.01175 | 2.95275 | 1.085735 | 126.6053 | 0.9950604 | 89918.12 | 2.661123 | 130.0428
| 94.01175 | 1.952625 | 1.072525 | 119.0963 | 0.9956899 | 90821.98 | 2.977973 | 140.1318
| 94.01175 | 0.9525 | 1.060521 | 105.9343 | 0.9964131 | 81937.81 | 3.753454 | 142.1276
| 94.01175 | 0 | 1.077396 | 123.5381 | 0.9961018 | 75060.18 | 2.85797 | 110.5191
| 95.01188 | 98.96475 | 1.571217 | 109.8162 | 0.9962374 | 83908 | 3.49884 | 140.3136
| 95.01188 | 97.96463 | 1.559853 | 108.3208 | 0.995559 | 89703.54 | 3.550796 | 152.803
| 95.01188 | 96.9645 | 1.561375 | 111.2767 | 0.9949836 | 83060 | 3.414769 | 136.8964
| 95.01188 | 95.964375 | 1.551039 | 105.3982 | 0.995455 | 84497.46 | 3.766305 | 147.5824
| 95.01188 | 94.96425 | 1.547203 | 105.9737 | 0.995736 | 85512.59 | 3.723208 | 148.6087
| 95.01188 | 93.96412 | 1.548989 | 112.9702 | 0.9956569 | 88975.87 | 3.291043 | 144.921
| 95.01188 | 92.964 | 1.533084 | 101.711 | 0.9959822 | 81128.56 | 4.050116 | 146.8026
| 95.01188 | 91.96387 | 1.542967 | 109.5587 | 0.9961585 | 73902.49 | 3.586124 | 123.2703
| 95.01188 | 90.96375 | 1.529738 | 94.84663 | 0.9958107 | 77407.56 | 4.64342 | 150.4649
| 95.01188 | 89.96363 | 1.528345 | 93.63271 | 0.9964102 | 69910.87 | 4.856466 | 137.37
| 95.01188 | 88.9635 | 1.519591 | 93.09991 | 0.9942429 | 72144.35 | 4.863201 | 142.665
| 95.01188 | 87.963375 | 1.509911 | 93.35411 | 0.9960577 | 70443.43 | 4.873502 | 138.8636
| 95.01188 | 86.96325 | 1.511141 | 108.0836 | 0.9960356 | 82737.61 | 3.609865 | 140.5813
| 95.01188 | 85.96312 | 1.501032 | 95.10956 | 0.9972105 | 77613.9 | 4.625227 | 150.4643
| 95.01188 | 84.963 | 1.497527 | 101.87 | 0.9981026 | 78103.41 | 4.074794 | 140.8855
| 95.01188 | 83.96287 | 1.49328 | 93.57375 | 0.9962936 | 73711.04 | 4.808695 | 145.0997
| 95.01188 | 82.96275 | 1.488853 | 107.7027 | 0.9957427 | 77123.17 | 3.67344 | 131.1266
| 95.01188 | 81.96263 | 1.484459 | 113.9081 | 0.9968832 | 86754.92 | 3.257182 | 139.8763
| 95.01188 | 80.9625 | 1.47312 | 114.9255 | 0.995616 | 88990.26 | 3.188457 | 142.3542
| 95.01188 | 79.962375 | 1.469009 | 115.279 | 0.995003 | 89451.88 | 3.166061 | 142.6724
| 95.01188 | 78.96225 | 1.469661 | 119.0351 | 0.9952036 | 80841.82 | 3.026543 | 124.0198
| 95.01188 | 77.96212 | 1.462123 | 112.6031 | 0.9970257 | 79845.35 | 3.368691 | 129.7635
| 95.01188 | 76.962 | 1.452383 | 109.9666 | 0.9967893 | 88045.42 | 3.467838 | 147.4438
| 95.01188 | 75.96188 | 1.450916 | 102.2122 | 0.9966419 | 76708.59 | 4.055424 | 137.7682
| 95.01188 | 74.96175 | 1.447955 | 80.90778 | 0.9974637 | 54784.87 | 6.826071 | 126.3332
| 95.01188 | 73.961625 | 1.444412 | 95.40016 | 0.9957264 | 65975.53 | 4.745381 | 127.0391
| 95.01188 | 72.9615 | 1.430356 | 91.7637 | 0.9971569 | 74698.77 | 4.97713 | 150.1895
| 95.01188 | 71.96137 | 1.429127 | 94.19051 | 0.9969893 | 76282.1 | 4.722876 | 149.3028
| 95.01188 | 70.96125 | 1.423858 | 92.95702 | 0.9984057 | 66960.1 | 4.981135 | 132.5603
| 95.01188 | 69.96112 | 1.414487 | 97.41299 | 0.9969278 | 77094.55 | 4.429728 | 145.6846
| 95.01188 | 68.961 | 1.412948 | 94.89207 | 0.9970131 | 77393.6 | 4.646138 | 150.38
| 95.01188 | 67.96088 | 1.407556 | 96.10456 | 0.9973261 | 75003.33 | 4.567378 | 143.6349
| 95.01188 | 66.96075 | 1.40369 | 114.7521 | 0.9957507 | 82125.96 | 3.234149 | 131.003
| 95.01188 | 65.960625 | 1.401096 | 117.6395 | 0.9959146 | 84584.88 | 3.076246 | 131.6545
| 95.01188 | 64.9605 | 1.389313 | 113.6082 | 0.9958098 | 86264.98 | 3.27164 | 139.4139
| 95.01188 | 63.96037 | 1.382738 | 112.0418 | 0.9974387 | 82658.39 | 3.3838 | 135.255
| 95.01188 | 62.96025 | 1.376869 | 107.761 | 0.9950573 | 86324.18 | 3.602568 | 147.475
| 95.01188 | 61.96012 | 1.373228 | 107.8695 | 0.9959698 | 86601.62 | 3.597992 | 147.8327
| 95.01188 | 60.96 | 1.374465 | 114.3136 | 0.9954885 | 85217.5 | 3.238855 | 136.7325
| 95.01188 | 59.95988 | 1.373108 | 119.5517 | 0.9966367 | 83244.55 | 2.994773 | 127.3096
| 95.01188 | 58.95975 | 1.361697 | 102.5558 | 0.9954426 | 82030.65 | 3.979142 | 147.2217
| 95.01188 | 57.959625 | 1.373939 | 114.0682 | 0.9964543 | 80306.22 | 3.283803 | 128.7841
| 95.01188 | 56.9595 | 1.34653 | 83.265 | 0.9970427 | 71304.12 | 6.013164 | 158.7491
| 95.01188 | 55.95937 | 1.349586 | 97.73719 | 0.9968765 | 76482 | 4.408855 | 143.9775
| 95.01188 | 54.95925 | 1.339319 | 96.83117 | 0.9950214 | 72360.85 | 4.523163 | 137.3064
| 95.01188 | 53.95913 | 1.338203 | 90.72242 | 0.9960533 | 69592.22 | 5.152682 | 141.3671
| 95.01188 | 52.959 | 1.340431 | 111.2999 | 0.9973502 | 73651.35 | 3.489119 | 120.8479
| 95.01188 | 51.95888 | 1.325666 | 103.4711 | 0.9965873 | 79339.33 | 3.941485 | 140.858
| 95.01188 | 50.95875 | 1.324225 | 117.3188 | 0.9959786 | 84749.91 | 3.091222 | 132.3026
| 95.01188 | 49.95862 | 1.314059 | 107.341 | 0.9965688 | 83212.9 | 3.655083 | 142.4659
| 95.01188 | 48.9585 | 1.311194 | 114.5965 | 0.9954009 | 81444.28 | 3.244973 | 130.047
| 95.01188 | 47.95837 | 1.321798 | 132.0943 | 0.9963328 | 81802.91 | 2.491944 | 112.6724
| 95.01188 | 46.95825 | 1.295926 | 112.11 | 0.9953736 | 79445.37 | 3.392363 | 129.6623
| 95.01188 | 45.95813 | 1.295353 | 116.2755 | 0.9958525 | 84988.69 | 3.141056 | 133.9402
| 95.01188 | 44.958 | 1.29171 | 114.5772 | 0.9956208 | 82272.88 | 3.241968 | 131.4566
| 95.01188 | 43.957875 | 1.282614 | 111.1847 | 0.9969077 | 83567.57 | 3.424486 | 137.918
| 95.01188 | 42.95775 | 1.281964 | 108.6688 | 0.995885 | 78518.33 | 3.603077 | 132.3453
| 95.01188 | 41.95762 | 1.268843 | 95.74492 | 0.9972639 | 86583.21 | 4.482693 | 167.6872
| 95.01188 | 40.9575 | 1.267657 | 101.2023 | 0.996643 | 75673.47 | 4.140694 | 137.2711
| 95.01188 | 39.95737 | 1.264101 | 102.6721 | 0.9963922 | 85636.5 | 3.948072 | 153.8996
| 95.01188 | 38.95725 | 1.265989 | 106.0362 | 0.9970821 | 76467.97 | 3.792666 | 132.133
| 95.01188 | 37.95713 | 1.260494 | 100.4158 | 0.9987274 | 77521.81 | 4.193062 | 141.9359
| 95.01188 | 36.957 | 1.248739 | 80.28441 | 0.9970325 | 63419.36 | 6.627369 | 146.7083
| 95.01188 | 35.956875 | 1.255623 | 107.0678 | 0.9957862 | 75446.05 | 3.72802 | 128.9792
| 95.01188 | 34.95675 | 1.249242 | 97.96328 | 0.9963451 | 69843.78 | 4.465129 | 130.8514
| 95.01188 | 33.95662 | 1.235497 | 103.8834 | 0.995319 | 74259.46 | 3.951915 | 130.9653
| 95.01188 | 32.9565 | 1.23506 | 111.4441 | 0.997248 | 79506.08 | 3.437112 | 130.5985
| 95.01188 | 31.95637 | 1.232539 | 115.8682 | 0.9948838 | 81714.2 | 3.17581 | 128.9947
| 95.01188 | 30.95625 | 1.225139 | 118.7947 | 0.9961819 | 90888.13 | 2.993317 | 140.6194
| 95.01188 | 29.95613 | 1.227918 | 121.8589 | 0.9967417 | 84113.85 | 2.886603 | 126.1607
| 95.01188 | 28.956 | 1.211267 | 103.7982 | 0.9962186 | 77362 | 3.933714 | 136.7487
| 95.01188 | 27.95587 | 1.210849 | 104.9668 | 0.9964391 | 69371.22 | 3.930816 | 120.873
| 95.01188 | 26.95575 | 1.202119 | 84.31082 | 0.9964082 | 64823.95 | 6.0087 | 142.287
| 95.01188 | 25.95562 | 1.200925 | 98.54567 | 0.9963005 | 77225.96 | 4.331679 | 144.165
| 95.01188 | 24.9555 | 1.194001 | 100.393 | 0.9963458 | 78514.74 | 4.173677 | 143.8277
| 95.01188 | 23.95538 | 1.195041 | 112.5516 | 0.9964564 | 78589.47 | 3.377649 | 127.6974
| 95.01188 | 22.95525 | 1.195737 | 87.30137 | 0.9963729 | 65404.98 | 5.617345 | 138.3363
| 95.01188 | 21.95513 | 1.185514 | 80.32091 | 0.9976305 | 66600.87 | 6.540736 | 153.9698
| 95.01188 | 20.955 | 1.175905 | 83.83723 | 0.9958056 | 73224.39 | 5.892975 | 161.9246
| 95.01188 | 19.95487 | 1.172311 | 85.61779 | 0.9979186 | 70587.24 | 5.731151 | 152.5443
| 95.01188 | 18.95475 | 1.168764 | 103.4108 | 0.9968313 | 76058.95 | 3.97565 | 134.9016
| 95.01188 | 17.95462 | 1.166837 | 108.0729 | 0.9976545 | 79620.05 | 3.639269 | 135.0762
| 95.01188 | 16.9545 | 1.159042 | 108.3537 | 0.9973348 | 81846 | 3.604734 | 138.6437
| 95.01188 | 15.95438 | 1.167427 | 120.1333 | 0.9966748 | 80117.7 | 2.984189 | 121.7078
| 95.01188 | 14.95425 | 1.14625 | 103.2369 | 0.9953916 | 79520.69 | 3.950944 | 141.5146
| 95.01188 | 13.954125 | 1.139844 | 103.7857 | 0.9957525 | 83379.99 | 3.884029 | 147.9086
| 95.01188 | 12.954 | 1.146241 | 98.86731 | 0.9986795 | 71957.49 | 4.375683 | 133.621
| 95.01188 | 11.95387 | 1.126771 | 94.3977 | 0.9950548 | 75489.21 | 4.702349 | 147.3211
| 95.01188 | 10.95375 | 1.125801 | 103.0057 | 0.9957647 | 74236.92 | 4.017022 | 132.1011
| 95.01188 | 9.953625 | 1.137605 | 114.5948 | 0.9971516 | 82254.58 | 3.246867 | 131.4216
| 95.01188 | 8.9535 | 1.120719 | 110.4825 | 0.9960949 | 80397.46 | 3.482012 | 133.3153
| 95.01188 | 7.953375 | 1.111193 | 113.4635 | 0.9943833 | 84952.25 | 3.281108 | 137.3421
| 95.01188 | 6.95325 | 1.106861 | 119.1576 | 0.9954795 | 90073.33 | 2.977587 | 138.8248
| 95.01188 | 5.953125 | 1.110069 | 127.7566 | 0.9955062 | 88720.87 | 2.622427 | 127.0085
| 95.01188 | 4.953 | 1.09242 | 115.5271 | 0.9954927 | 94161.5 | 3.134406 | 150.3924
| 95.01188 | 3.952875 | 1.088441 | 116.5009 | 0.9967144 | 94478.69 | 3.089415 | 149.621
| 95.01188 | 2.95275 | 1.084752 | 119.1676 | 0.995141 | 92440.74 | 2.966226 | 142.7047
| 95.01188 | 1.952625 | 1.08456 | 122.2052 | 0.9955941 | 80953.41 | 2.882843 | 120.8447
| 95.01188 | 0.9525 | 1.068208 | 105.3345 | 0.9955945 | 75662.85 | 3.839966 | 131.5904
| 95.01188 | 0 | 1.067097 | 104.9188 | 0.9949244 | 78743.07 | 3.838954 | 137.7074
| 96.012 | 98.96475 | 1.580358 | 111.165 | 0.9952826 | 82300.53 | 3.427015 | 135.7294
| 96.012 | 97.96463 | 1.581892 | 121.3312 | 0.9953612 | 78874.17 | 2.931757 | 118.5044
| 96.012 | 96.9645 | 1.56857 | 109.6588 | 0.9943272 | 81778.69 | 3.514047 | 136.7586
| 96.012 | 95.964375 | 1.56774 | 113.9352 | 0.997112 | 86861.53 | 3.256048 | 140.0259
| 96.012 | 94.96425 | 1.55654 | 108.9502 | 0.9959386 | 88037.92 | 3.524132 | 148.8692
| 96.012 | 93.96412 | 1.55491 | 108.2407 | 0.9952694 | 86053.97 | 3.57579 | 146.3024
| 96.012 | 92.964 | 1.557746 | 111.3907 | 0.9966078 | 79929.04 | 3.43477 | 131.3804
| 96.012 | 91.96387 | 1.560499 | 114.9787 | 0.9962904 | 76689.79 | 3.258132 | 121.7593
| 96.012 | 90.96375 | 1.540504 | 100.6124 | 0.9956198 | 78326.64 | 4.155087 | 143.1289
| 96.012 | 89.96363 | 1.542773 | 106.2415 | 0.9961494 | 81185.36 | 3.737801 | 140.3282
| 96.012 | 88.9635 | 1.525618 | 85.57826 | 0.9978691 | 75989.95 | 5.643436 | 164.6556
| 96.012 | 87.963375 | 1.516562 | 87.20185 | 0.9967419 | 70892.07 | 5.52674 | 150.237
| 96.012 | 86.96325 | 1.524245 | 115.0779 | 0.9952949 | 80848.85 | 3.222966 | 128.4892
| 96.012 | 85.96312 | 1.518535 | 113.0633 | 0.9964816 | 82243.97 | 3.326274 | 133.2602
| 96.012 | 84.963 | 1.504949 | 95.8795 | 0.9967139 | 71832.24 | 4.622967 | 137.7329
| 96.012 | 83.96287 | 1.51889 | 115.9053 | 0.9976113 | 72681.03 | 3.242691 | 114.2872
| 96.012 | 82.96275 | 1.498863 | 112.3026 | 0.9951279 | 86020.32 | 3.340874 | 140.6848
| 96.012 | 81.96263 | 1.486433 | 113.6096 | 0.9971176 | 88424.89 | 3.265232 | 143.131
| 96.012 | 80.9625 | 1.479775 | 111.9844 | 0.997025 | 89423.81 | 3.347456 | 147.0645
| 96.012 | 79.962375 | 1.488617 | 125.6316 | 0.9960537 | 86179.13 | 2.716899 | 125.3559
| 96.012 | 78.96225 | 1.474367 | 114.7043 | 0.9962331 | 81106.21 | 3.244439 | 129.3652
| 96.012 | 77.96212 | 1.475639 | 120.4079 | 0.9957458 | 81885.51 | 2.95915 | 124.2003
| 96.012 | 76.962 | 1.465434 | 104.4736 | 0.9973008 | 78256.12 | 3.884103 | 137.4652
| 96.012 | 75.96188 | 1.473748 | 108.9292 | 0.9972285 | 72049.63 | 3.645621 | 120.8496
| 96.012 | 74.96175 | 1.452998 | 96.00078 | 0.9959225 | 79544.02 | 4.519254 | 152.8391
| 96.012 | 73.961625 | 1.445359 | 83.22549 | 0.9954888 | 68457.95 | 6.065219 | 152.3543
| 96.012 | 72.9615 | 1.452113 | 101.284 | 0.9972731 | 81350.62 | 4.085905 | 147.8971
| 96.012 | 71.96137 | 1.435645 | 92.39495 | 0.9990875 | 71795.52 | 4.966166 | 143.1866
| 96.012 | 70.96125 | 1.430241 | 93.31438 | 0.9973607 | 71580.23 | 4.86873 | 141.2332
| 96.012 | 69.96112 | 1.433425 | 117.0687 | 0.9965101 | 81334.51 | 3.123605 | 127.0106
| 96.012 | 68.961 | 1.42056 | 94.13618 | 0.99694 | 71840.22 | 4.784213 | 140.444
| 96.012 | 67.96088 | 1.414806 | 95.00945 | 0.9965747 | 71184.4 | 4.709727 | 137.7809
| 96.012 | 66.96075 | 1.412854 | 116.1201 | 0.9949632 | 82996.12 | 3.156219 | 130.8167
| 96.012 | 65.960625 | 1.401893 | 111.8934 | 0.9956085 | 81998.14 | 3.389025 | 134.2884
| 96.012 | 64.9605 | 1.400756 | 112.9213 | 0.9965017 | 80524.05 | 3.34473 | 130.521
| 96.012 | 63.96037 | 1.409123 | 122.8124 | 0.99647 | 85154.06 | 2.839581 | 126.7603
| 96.012 | 62.96025 | 1.393251 | 112.8727 | 0.9950765 | 84941.62 | 3.315589 | 138.0858
| 96.012 | 61.96012 | 1.380077 | 102.7555 | 0.9962465 | 75744.95 | 4.022933 | 135.2181
| 96.012 | 60.96 | 1.380764 | 106.8854 | 0.9957705 | 80139.9 | 3.702377 | 137.5583
| 96.012 | 59.95988 | 1.376313 | 107.2114 | 0.9962073 | 87722.69 | 3.632812 | 150.8412
| 96.012 | 58.95975 | 1.376687 | 94.85136 | 0.9970854 | 70532.54 | 4.736224 | 136.7443
| 96.012 | 57.959625 | 1.366961 | 97.95764 | 0.9958751 | 77084.17 | 4.379032 | 144.7943
| 96.012 | 56.9595 | 1.361227 | 95.0319 | 0.9963587 | 73674.46 | 4.673981 | 142.6783
| 96.012 | 55.95937 | 1.36693 | 110.4146 | 0.9965035 | 82389.68 | 3.474525 | 136.8665
| 96.012 | 54.95925 | 1.354499 | 98.89342 | 0.9962627 | 76304.33 | 4.312819 | 141.8528
| 96.012 | 53.95913 | 1.343265 | 93.56233 | 0.9981243 | 78521.42 | 4.761683 | 154.9814
| 96.012 | 52.959 | 1.346127 | 103.4985 | 0.9955276 | 73641.54 | 3.986275 | 130.3558
| 96.012 | 51.95888 | 1.333965 | 105.2394 | 0.9949894 | 76453.48 | 3.836758 | 133.129
| 96.012 | 50.95875 | 1.330981 | 107.986 | 0.9963582 | 81258.68 | 3.627418 | 138.0815
| 96.012 | 49.95862 | 1.336174 | 119.9296 | 0.997969 | 82439.6 | 2.985875 | 125.6208
| 96.012 | 48.9585 | 1.318519 | 112.5691 | 0.9974115 | 83895.26 | 3.347095 | 136.7067
| 96.012 | 47.95837 | 1.31128 | 110.3066 | 0.9956195 | 88967.98 | 3.438548 | 148.5923
| 96.012 | 46.95825 | 1.306822 | 110.4831 | 0.9958951 | 90455.71 | 3.421679 | 150.9971
| 96.012 | 45.95813 | 1.308748 | 117.9309 | 0.9976571 | 81696.77 | 3.083411 | 126.6387
| 96.012 | 44.958 | 1.298202 | 112.351 | 0.9949218 | 79663.82 | 3.375668 | 129.7363
| 96.012 | 43.957875 | 1.304069 | 123.0807 | 0.995462 | 84335.48 | 2.82849 | 125.1867
| 96.012 | 42.95775 | 1.29104 | 105.6638 | 0.9973855 | 75726.04 | 3.825292 | 131.2966
| 96.012 | 41.95762 | 1.290629 | 108.1428 | 0.9967001 | 76231.66 | 3.656951 | 129.0195
| 96.012 | 40.9575 | 1.275999 | 95.8003 | 0.9957077 | 75075.59 | 4.584484 | 144.2339
| 96.012 | 39.95737 | 1.288113 | 110.5422 | 0.9966715 | 78308.56 | 3.49537 | 129.6465
| 96.012 | 38.95725 | 1.268354 | 85.31354 | 0.9967472 | 70484.44 | 5.762593 | 152.8721
| 96.012 | 37.95713 | 1.273757 | 95.90343 | 0.9981055 | 71061.66 | 4.638718 | 136.2118
| 96.012 | 36.957 | 1.259323 | 79.55415 | 0.998453 | 66284.44 | 6.673538 | 154.8374
| 96.012 | 35.956875 | 1.26608 | 105.764 | 0.9949724 | 80212.58 | 3.771166 | 139.2116
| 96.012 | 34.95675 | 1.26279 | 102.8494 | 0.9976449 | 69855.48 | 4.083832 | 124.3706
| 96.012 | 33.95662 | 1.242271 | 103.1095 | 0.9951105 | 77933.19 | 3.97223 | 138.7492
| 96.012 | 32.9565 | 1.237026 | 104.5929 | 0.9954396 | 82983.08 | 3.830566 | 145.9662
| 96.012 | 31.95637 | 1.236507 | 111.9902 | 0.9964896 | 79680.01 | 3.40194 | 130.2191
| 96.012 | 30.95625 | 1.235009 | 116.1008 | 0.9945938 | 82585.83 | 3.158101 | 130.158
| 96.012 | 29.95613 | 1.229 | 112.756 | 0.9959274 | 79765.1 | 3.356466 | 129.4313
| 96.012 | 28.956 | 1.228592 | 113.766 | 0.9961977 | 81404.25 | 3.292286 | 130.9819
| 96.012 | 27.95587 | 1.216075 | 106.1286 | 0.9968728 | 80139.81 | 3.756141 | 138.6023
| 96.012 | 26.95575 | 1.216272 | 101.6592 | 0.9963433 | 76715.17 | 4.094829 | 138.5643
| 96.012 | 25.95562 | 1.213115 | 101.8165 | 0.9957824 | 76601.17 | 4.081496 | 138.1184
| 96.012 | 24.9555 | 1.206578 | 112.4461 | 0.9959328 | 82450.66 | 3.356761 | 134.3732
| 96.012 | 23.95538 | 1.207151 | 116.3836 | 0.997288 | 83372.07 | 3.149349 | 131.1515
| 96.012 | 22.95525 | 1.19784 | 78.85644 | 0.9966795 | 59436.46 | 6.980308 | 140.3609
| 96.012 | 21.95513 | 1.191597 | 78.3501 | 0.9971685 | 68051.15 | 6.806731 | 161.5725
| 96.012 | 20.955 | 1.185747 | 78.92667 | 0.9966217 | 66585.84 | 6.74859 | 156.8235
| 96.012 | 19.95487 | 1.179463 | 82.43628 | 0.9974571 | 72157.52 | 6.111241 | 162.4286
| 96.012 | 18.95475 | 1.175674 | 106.5196 | 0.9964904 | 80981.05 | 3.722784 | 139.5789
| 96.012 | 17.95462 | 1.183824 | 118.9806 | 0.9961823 | 82558.11 | 3.023445 | 126.8394
| 96.012 | 16.9545 | 1.165351 | 99.83602 | 0.9964595 | 80075.72 | 4.202871 | 147.6811
| 96.012 | 15.95438 | 1.158528 | 103.0294 | 0.9975692 | 86338.99 | 3.923387 | 154.6896
| 96.012 | 14.95425 | 1.157171 | 106.3659 | 0.9968941 | 77445.72 | 3.761947 | 133.4446
| 96.012 | 13.954125 | 1.150864 | 98.62327 | 0.9955013 | 74439.66 | 4.350704 | 138.6618
| 96.012 | 12.954 | 1.141435 | 88.23207 | 0.9970458 | 70597.09 | 5.41498 | 147.7527
| 96.012 | 11.95387 | 1.139864 | 97.32231 | 0.9970242 | 76964.79 | 4.439228 | 145.5744
| 96.012 | 10.95375 | 1.140767 | 106.1874 | 0.9952737 | 76733.04 | 3.772403 | 132.3856
| 96.012 | 9.953625 | 1.127196 | 102.417 | 0.9974943 | 75578.64 | 4.055171 | 135.3971
| 96.012 | 8.9535 | 1.125619 | 106.4923 | 0.9966972 | 81652.08 | 3.720544 | 140.8314
| 96.012 | 7.953375 | 1.116873 | 110.492 | 0.9960035 | 87176.7 | 3.439323 | 145.1585
| 96.012 | 6.95325 | 1.119076 | 124.4694 | 0.9949576 | 87244.67 | 2.756397 | 128.2167
| 96.012 | 5.953125 | 1.101335 | 112.1515 | 0.9957854 | 85487.17 | 3.354691 | 139.9685
| 96.012 | 4.953 | 1.104575 | 120.6632 | 0.9974275 | 92091.05 | 2.90767 | 140.3008
| 96.012 | 3.952875 | 1.09588 | 116.1499 | 0.9965331 | 86317.22 | 3.143015 | 136.311
| 96.012 | 2.95275 | 1.104501 | 129.3317 | 0.9948863 | 83100.33 | 2.582712 | 117.0651
| 96.012 | 1.952625 | 1.086215 | 114.1116 | 0.9957731 | 90574.67 | 3.22341 | 146.1474
| 96.012 | 0.9525 | 1.077421 | 104.3534 | 0.9971914 | 79968.58 | 3.877807 | 140.7703
| 96.012 | 0 | 1.07634 | 106.0283 | 0.997156 | 79423.39 | 3.769484 | 137.4498
| 97.01213 | 98.96475 | 1.583416 | 107.0745 | 0.9956553 | 86069.57 | 3.649253 | 148.0139
| 97.01213 | 97.96463 | 1.575276 | 107.0709 | 0.9962521 | 77918.81 | 3.709609 | 133.3551
| 97.01213 | 96.9645 | 1.58233 | 115.9319 | 0.9944674 | 86605.27 | 3.145063 | 137.0393
| 97.01213 | 95.964375 | 1.566997 | 106.8314 | 0.9962448 | 78781.2 | 3.718228 | 135.206
| 97.01213 | 94.96425 | 1.572496 | 116.0216 | 0.9964359 | 83608.51 | 3.163204 | 131.9622
| 97.01213 | 93.96412 | 1.557798 | 97.97597 | 0.9953933 | 73949.49 | 4.409035 | 138.6786
| 97.01213 | 92.964 | 1.560213 | 96.11465 | 0.9959308 | 76455.09 | 4.542352 | 146.4743
| 97.01213 | 91.96387 | 1.557387 | 91.07577 | 0.9973354 | 74435.57 | 5.051359347 | 150.8434
| 97.01213 | 90.96375 | 1.553415 | 87.16872 | 0.9973346 | 64964.1 | 5.649475 | 137.6473
| 97.01213 | 89.96363 | 1.534801 | 88.79578 | 0.9974892 | 74101.82 | 5.298875 | 154.2389
| 97.01213 | 88.9635 | 1.535558 | 86.89701 | 0.9964501 | 67927.45 | 5.61549 | 144.3984
| 97.01213 | 87.963375 | 1.53652 | 99.00833 | 0.9967081 | 79751.67 | 4.272018 | 148.3562
| 97.01213 | 86.96325 | 1.519173 | 91.14228 | 0.9953064 | 71424.44 | 5.075533 | 144.4356
| 97.01213 | 85.96312 | 1.5221 | 109.1618 | 0.9957695 | 85738.83 | 3.52439 | 144.4473
| 97.01213 | 84.963 | 1.5135 | 92.78369 | 0.9972798 | 75333.87 | 4.869224 | 149.7496
| 97.01213 | 83.96287 | 1.509979 | 105.4707 | 0.9971641 | 77055.62 | 3.82582 | 133.9339
| 97.01213 | 82.96275 | 1.501091 | 114.7785 | 0.9956867 | 86226.16 | 3.210091 | 137.8561
| 97.01213 | 81.96263 | 1.496359 | 115.1493 | 0.9971535 | 83655.87 | 3.210089 | 133.0956
| 97.01213 | 80.9625 | 1.485331 | 110.4745 | 0.9954783 | 81912.32 | 3.469998 | 135.9459
| 97.01213 | 79.962375 | 1.500107 | 128.5381 | 0.9947005 | 87354.86 | 2.595487 | 124.147
| 97.01213 | 78.96225 | 1.478333 | 110.1919 | 0.996643 | 88364.62 | 3.452466 | 147.6925
| 97.01213 | 77.96212 | 1.478171 | 112.905 | 0.9964635 | 82152.49 | 3.335396 | 133.3002
| 97.01213 | 76.962 | 1.465276 | 84.98999 | 0.9957231 | 75154.66 | 5.713792 | 163.9335
| 97.01213 | 75.96188 | 1.466299 | 96.63577 | 0.9961788 | 83746.86 | 4.426412 | 160.2438
| 97.01213 | 74.96175 | 1.462062 | 97.63271 | 0.997561 | 76598.82 | 4.419917 | 144.3787
| 97.01213 | 73.961625 | 1.452462 | 89.88786 | 0.9969531 | 75742.79 | 5.15436 | 155.7303
| 97.01213 | 72.9615 | 1.448711 | 93.79379 | 0.9975017 | 74691.6 | 4.782264 | 146.7446
| 97.01213 | 71.96137 | 1.448417 | 92.814 | 0.9969658 | 74376.23 | 4.87683 | 147.7274
| 97.01213 | 70.96125 | 1.446244 | 105.4402 | 0.9972268 | 74139.01 | 3.853971 | 128.749
| 97.01213 | 69.96112 | 1.433367 | 108.6507 | 0.9960259 | 79877.38 | 3.594849 | 134.7556
| 97.01213 | 68.961 | 1.432432 | 109.9007 | 0.996894 | 82615.33 | 3.504726 | 137.9379
| 97.01213 | 67.96088 | 1.423593 | 100.1177 | 0.9961918 | 72043.38 | 4.260939 | 131.9917
| 97.01213 | 66.96075 | 1.424531 | 118.2831 | 0.9957736 | 96113.15 | 2.994949 | 149.9816
| 97.01213 | 65.960625 | 1.424218 | 124.1329 | 0.9954049 | 81018.27 | 2.799102 | 118.9882
| 97.01213 | 64.9605 | 1.407727 | 113.0949 | 0.994196 | 87887.73 | 3.284435 | 142.8545
| 97.01213 | 63.96037 | 1.406226 | 114.3546 | 0.9956646 | 88085.65 | 3.222493 | 141.5559
| 97.01213 | 62.96025 | 1.397378 | 104.6772 | 0.9951487 | 76082.23 | 3.879043 | 133.2092
| 97.01213 | 61.96012 | 1.399099 | 100.7421 | 0.9972693 | 77308.69 | 4.162872 | 141.0273
| 97.01213 | 60.96 | 1.388288 | 89.31737 | 0.9957327 | 66260.49 | 5.361973 | 136.7823
| 97.01213 | 59.95988 | 1.380759 | 93.36322 | 0.9970966 | 66431.97 | 4.941584 | 130.886
| 97.01213 | 58.95975 | 1.378411 | 96.27263 | 0.9954091 | 73118.02 | 4.564689 | 139.6332
| 97.01213 | 57.959625 | 1.370331 | 97.78067 | 0.9978715 | 76236.07 | 4.413076 | 143.4456
| 97.01213 | 56.9595 | 1.361261 | 95.62553 | 0.9957992 | 75550.63 | 4.594924 | 145.4588
| 97.01213 | 55.95937 | 1.357834 | 96.22131 | 0.9971518 | 81846.91 | 4.484108 | 157.1309
| 97.01213 | 54.95925 | 1.353423 | 98.98922 | 0.9977427 | 82107.82 | 4.257405 | 153.0091
| 97.01213 | 53.95913 | 1.355305 | 100.6782 | 0.9946085 | 77219.22 | 4.15552 | 140.9139
| 97.01213 | 52.959 | 1.337528 | 87.55366 | 0.9953331 | 71830.26 | 5.460387 | 151.5921
| 97.01213 | 51.95888 | 1.338777 | 106.5725 | 0.9961247 | 86349.69 | 3.681116 | 149.2684
| 97.01213 | 50.95875 | 1.346627 | 121.3868 | 0.9949871 | 83454.83 | 2.904778 | 125.6163
| 97.01213 | 49.95862 | 1.337445 | 114.6214 | 0.9963881 | 82332.37 | 3.242169 | 131.5113
| 97.01213 | 48.9585 | 1.334701 | 116.2418 | 0.9956549 | 81221.96 | 3.162502 | 127.761
| 97.01213 | 47.95837 | 1.324727 | 118.7324 | 0.9960628 | 85692.01 | 3.019135 | 132.1852
| 97.01213 | 46.95825 | 1.310161 | 107.0966 | 0.9954959 | 83772.17 | 3.662137 | 143.8056
| 97.01213 | 45.95813 | 1.307029 | 111.2211 | 0.9951457 | 82609.62 | 3.421347 | 136.1904
| 97.01213 | 44.958 | 1.305784 | 113.0776 | 0.9965874 | 83793.2 | 3.316773 | 135.8789
| 97.01213 | 43.957875 | 1.302278 | 113.1362 | 0.9961185 | 82318.08 | 3.320475 | 133.2919
| 97.01213 | 42.95775 | 1.298195 | 116.6205 | 0.9952968 | 83827.96 | 3.127935 | 131.6028
| 97.01213 | 41.95762 | 1.288585 | 97.82578 | 0.9958447 | 77000.58 | 4.39064 | 144.8363
| 97.01213 | 40.9575 | 1.28151 | 93.78376 | 0.9959877 | 74614.05 | 4.775496 | 146.5788
| 97.01213 | 39.95737 | 1.283568 | 97.20575 | 0.997645 | 71546.21 | 4.515205 | 135.2165
| 97.01213 | 38.95725 | 1.274343 | 84.22351 | 0.9962051 | 68217.51 | 5.943036 | 149.9136
| 97.01213 | 37.95713 | 1.277457 | 88.33785 | 0.9975855 | 67426.63 | 5.463475 | 140.8691
| 97.01213 | 36.957 | 1.270795 | 93.30787 | 0.9974774 | 76259.35 | 4.808592 | 150.7583
| 97.01213 | 35.956875 | 1.259732 | 75.45763 | 0.9973196 | 67634.93 | 7.310219 | 167.2023
| 97.01213 | 34.95675 | 1.264651 | 114.972 | 0.9963614 | 82519.69 | 3.222707 | 131.4038
| 97.01213 | 33.95662 | 1.247706 | 105.139 | 0.9963001 | 80886.78 | 3.813383 | 141.3306
| 97.01213 | 32.9565 | 1.248975 | 114.4997 | 0.9965112 | 87511.14 | 3.220963 | 140.3986
| 97.01213 | 31.95637 | 1.239355 | 109.3843 | 0.9965397 | 77771.66 | 3.567753 | 130.1498
| 97.01213 | 30.95625 | 1.235316 | 109.3466 | 0.9968427 | 88275.8 | 3.50298 | 148.7385
| 97.01213 | 29.95613 | 1.241935 | 117.9423 | 0.9964852 | 77680.23 | 3.101768 | 120.154
| 97.01213 | 28.956 | 1.22743 | 108.9775 | 0.9945143 | 81484.68 | 3.557499 | 137.1393
| 97.01213 | 27.95587 | 1.222941 | 100.9848 | 0.9964729 | 82502.04 | 4.094788 | 150.5579
| 97.01213 | 26.95575 | 1.219531 | 100.0088 | 0.9965662 | 71971.04 | 4.27231 | 132.0126
| 97.01213 | 25.95562 | 1.211936 | 100.2646 | 0.9961223 | 76928.38 | 4.197579 | 140.9944
| 97.01213 | 24.9555 | 1.215111 | 115.5584 | 0.995774 | 96221.74 | 3.125403 | 153.9035
| 97.01213 | 23.95538 | 1.215435 | 116.5135 | 0.9968638 | 86116.01 | 3.127098 | 135.5344
| 97.01213 | 22.95525 | 1.203563 | 83.45231 | 0.9957928 | 67552.43 | 6.056652 | 149.8926
| 97.01213 | 21.95513 | 1.194935 | 75.76461 | 0.9965035 | 64380.65 | 7.347822 | 158.4475
| 97.01213 | 20.955 | 1.20235 | 86.54275 | 0.9968679 | 63577.17 | 5.753874 | 135.756
| 97.01213 | 19.95487 | 1.192311 | 91.51881 | 0.9977614 | 75669.75 | 4.99242 | 152.6514
| 97.01213 | 18.95475 | 1.184457 | 102.0895 | 0.9962254 | 78514.11 | 4.046006 | 141.31
| 97.01213 | 17.95462 | 1.17769 | 109.0922 | 0.9973855 | 83540.79 | 3.548836 | 140.6547
| 97.01213 | 16.9545 | 1.17863 | 115.2952 | 0.9963379 | 88072.69 | 3.176693 | 140.3289
| 97.01213 | 15.95438 | 1.168557 | 107.9747 | 0.9964067 | 80857.05 | 3.631163 | 137.3832
| 97.01213 | 14.95425 | 1.170436 | 115.145 | 0.997375 | 80019.61 | 3.232202 | 127.0615
| 97.01213 | 13.954125 | 1.15911 | 103.2465 | 0.9958844 | 74674.27 | 3.995977 | 132.578
| 97.01213 | 12.954 | 1.149096 | 90.79649 | 0.9980623 | 68208.09 | 5.180644 | 138.439
| 97.01213 | 11.95387 | 1.14558 | 95.14108 | 0.9968651 | 74334.29 | 4.658737 | 143.8275
| 97.01213 | 10.95375 | 1.142478 | 103.3566 | 0.9968215 | 81593.07 | 3.93233 | 145.2209
| 97.01213 | 9.953625 | 1.133162 | 102.2871 | 0.9956335 | 75613.62 | 4.055444 | 135.6168
| 97.01213 | 8.9535 | 1.132292 | 102.5891 | 0.9973689 | 74918.67 | 4.04835 | 133.9401
| 97.01213 | 7.953375 | 1.141703 | 130.7698 | 0.9953204 | 78664.17 | 2.549634 | 109.3261
| 97.01213 | 6.95325 | 1.117932 | 116.4215 | 0.9966068 | 80175.61 | 3.16296 | 125.8532
| 97.01213 | 5.953125 | 1.118183 | 122.5845 | 0.9960591 | 89457.99 | 2.829946 | 133.7881
| 97.01213 | 4.953 | 1.123253 | 132.3761 | 0.9966847 | 80430.74 | 2.488504 | 110.4699
| 97.01213 | 3.952875 | 1.10158 | 113.5965 | 0.9967211 | 79354.17 | 3.316208 | 127.7509
| 97.01213 | 2.95275 | 1.10378 | 122.9776 | 0.9954379 | 89291.06 | 2.811917 | 133.0707
| 97.01213 | 1.952625 | 1.094638 | 116.2495 | 0.9957443 | 86369.08 | 3.134957 | 136.2667
| 97.01213 | 0.9525 | 1.081549 | 105.346 | 0.9957053 | 83658.65 | 3.776672 | 146.1149
| 97.01213 | 0 | 1.090594 | 118.6783 | 0.9953111 | 78741.84 | 3.055627 | 121.0542
| 98.01225 | 98.96475 | 1.588579 | 104.5678 | 0.9956987 | 80527.71 | 3.851991 | 141.4739
| 98.01225 | 97.96463 | 1.589341 | 115.2959 | 0.9970319 | 85176.34 | 3.193902 | 135.4596
| 98.01225 | 96.9645 | 1.577216 | 100.6809 | 0.9958196 | 80672.35 | 4.129834 | 147.5085
| 98.01225 | 95.964375 | 1.568041 | 97.82184 | 0.9968288 | 76739.22 | 4.398843 | 144.3471
| 98.01225 | 94.96425 | 1.58505 | 110.3633 | 0.996533 | 76886.81 | 3.51575 | 127.4238
| 98.01225 | 93.96412 | 1.564952 | 87.18175 | 0.9965593 | 69485.94 | 5.552958 | 147.2391
| 98.01225 | 92.964 | 1.557863 | 84.57728 | 0.9975746 | 71834.45 | 5.836167 | 157.325
| 98.01225 | 91.96387 | 1.556453 | 90.72809 | 0.9972551 | 72648.14 | 5.112259 | 147.7137
| 98.01225 | 90.96375 | 1.566285 | 104.8619 | 0.9980011 | 69273.73 | 3.946607 | 120.848
| 98.01225 | 89.96363 | 1.545215 | 84.52331 | 0.9969844 | 70344.5 | 5.866977 | 154.0862
| 98.01225 | 88.9635 | 1.543119 | 91.27386 | 0.9977711 | 70381.65 | 5.093225 | 142.1128
| 98.01225 | 87.963375 | 1.530521 | 92.0767 | 0.9965967 | 71266.22 | 4.990698 | 142.5854
| 98.01225 | 86.96325 | 1.53945 | 118.2334 | 0.9975605 | 87633.2 | 3.038756 | 135.9633
| 98.01225 | 85.96312 | 1.5279 | 104.7395 | 0.9962831 | 73741.46 | 3.90145 | 128.926
| 98.01225 | 84.963 | 1.520619 | 101.6644 | 0.9957918 | 72239.31 | 4.137049 | 130.2389
| 98.01225 | 83.96287 | 1.50915 | 108.7753 | 0.995646 | 81273.95 | 3.575869 | 137.0485
| 98.01225 | 82.96275 | 1.513846 | 125.7562 | 0.996119 | 86895.46 | 2.709242 | 126.3227
| 98.01225 | 81.96263 | 1.506916 | 124.9478 | 0.995707 | 88184.47 | 2.735476 | 129.1636
| 98.01225 | 80.9625 | 1.495437 | 118.9015 | 0.9952246 | 87082.94 | 3.001806 | 134.2417
| 98.01225 | 79.962375 | 1.483171 | 106.9221 | 0.9959214 | 82532.94 | 3.683455 | 141.8154
| 98.01225 | 78.96225 | 1.485026 | 115.0147 | 0.9955942 | 89524.46 | 3.181274 | 143.147
| 98.01225 | 77.96212 | 1.472937 | 90.18787 | 0.9958932 | 75475.85 | 5.119969 | 154.5948
| 98.01225 | 76.962 | 1.469114 | 85.64602 | 0.99796 | 75459.61 | 5.644234 | 163.326
| 98.01225 | 75.96188 | 1.468748 | 100.741 | 0.9960626 | 82715.35 | 4.109291 | 151.3481
| 98.01225 | 74.96175 | 1.467167 | 103.4434 | 0.9961744 | 77548.77 | 3.95686 | 137.5846
| 98.01225 | 73.961625 | 1.453861 | 94.90878 | 0.9979009 | 80259.71 | 4.618552 | 156.1926
| 98.01225 | 72.9615 | 1.458669 | 99.33765 | 0.9966457 | 80090.3 | 4.242557 | 148.4938
| 98.01225 | 71.96137 | 1.448815 | 92.98031 | 0.9970113 | 71139.7 | 4.905455 | 140.8731
| 98.01225 | 70.96125 | 1.45109 | 113.173 | 0.9957204 | 80436.68 | 3.328494 | 130.0612
| 98.01225 | 69.96112 | 1.435109 | 106.4053 | 0.9969437 | 82413.49 | 3.721768 | 142.3358
| 98.01225 | 68.961 | 1.440473 | 116.0499 | 0.9966446 | 82253.57 | 3.169979 | 129.6913
| 98.01225 | 67.96088 | 1.422396 | 89.21575 | 0.9955948 | 68936.8 | 5.323637 | 142.514
| 98.01225 | 66.96075 | 1.43032 | 116.2209 | 0.9959662 | 83496.35 | 3.152071 | 131.535
| 98.01225 | 65.960625 | 1.422472 | 118.1234 | 0.9949341 | 83430.23 | 3.055369 | 129.2023
| 98.01225 | 64.9605 | 1.4128 | 114.418 | 0.9969669 | 87230.52 | 3.228314 | 140.0314
| 98.01225 | 63.96037 | 1.40645 | 111.3825 | 0.995417 | 85294.36 | 3.397203 | 140.6431
| 98.01225 | 62.96025 | 1.398938 | 100.7986 | 0.9974705 | 79280.71 | 4.141259 | 144.6921
| 98.01225 | 61.96012 | 1.393142 | 97.01659 | 0.9966765 | 77788.31 | 4.454509 | 147.6784
| 98.01225 | 60.96 | 1.40107 | 109.1301 | 0.9963313 | 67117.83 | 3.677052 | 112.2554
| 98.01225 | 59.95988 | 1.384951 | 99.18612 | 0.9965067 | 75145.09 | 4.302678 | 139.1953
| 98.01225 | 58.95975 | 1.392492 | 104.9959 | 0.9978842 | 73123.26 | 3.897037 | 127.5122
| 98.01225 | 57.959625 | 1.377144 | 101.6162 | 0.9965371 | 83684.19 | 4.039101 | 151.8347
| 98.01225 | 56.9595 | 1.373521 | 104.2488 | 0.9974548 | 78082.06 | 3.901793 | 137.4602
| 98.01225 | 55.95937 | 1.377053 | 112.1408 | 0.9977147 | 83366.43 | 3.375073 | 136.3484
| 98.01225 | 54.95925 | 1.365918 | 104.2835 | 0.9962941 | 78169.74 | 3.893338 | 137.557
| 98.01225 | 53.95913 | 1.355912 | 99.62057 | 0.9984511 | 76383.97 | 4.265058 | 140.9469
| 98.01225 | 52.959 | 1.354437 | 103.3839 | 0.9972706 | 76337.56 | 3.97707 | 135.4554
| 98.01225 | 51.95888 | 1.343198 | 94.11682 | 0.9960997 | 70848.33 | 4.794917 | 138.4824
| 98.01225 | 50.95875 | 1.341426 | 103.0279 | 0.9959529 | 78257.31 | 3.97916 | 139.4768
| 98.01225 | 49.95862 | 1.335563 | 109.698 | 0.9956975 | 87795.12 | 3.480514 | 147.3637
| 98.01225 | 48.9585 | 1.33627 | 119.382 | 0.9962245 | 85414.32 | 2.990654 | 130.986
| 98.01225 | 47.95837 | 1.319713 | 106.6664 | 0.9952475 | 89094.46 | 3.654665 | 154.1744
| 98.01225 | 46.95825 | 1.326034 | 116.9095 | 0.9974646 | 86710.1 | 3.106747 | 136.044
| 98.01225 | 45.95813 | 1.313721 | 110.3597 | 0.9966722 | 86785.72 | 3.451785 | 144.658
| 98.01225 | 44.958 | 1.309169 | 110.8334 | 0.9969414 | 84118.78 | 3.441327 | 139.338
| 98.01225 | 43.957875 | 1.306277 | 110.9406 | 0.9962731 | 81352.22 | 3.449862 | 134.3879
| 98.01225 | 42.95775 | 1.299788 | 111.6047 | 0.9957151 | 85695.65 | 3.383607 | 141.0504
| 98.01225 | 41.95762 | 1.293511 | 97.75706 | 0.9973852 | 78484.27 | 4.389157 | 147.8752
| 98.01225 | 40.9575 | 1.292786 | 95.69153 | 0.9975879 | 74901.98 | 4.606512 | 144.092
| 98.01225 | 39.95737 | 1.28857 | 90.61909 | 0.9968728 | 72732.81 | 5.120002 | 148.0719
| 98.01225 | 38.95725 | 1.277442 | 88.38664 | 0.9974222 | 74135.08 | 5.343202 | 155.0674
| 98.01225 | 37.95713 | 1.281448 | 96.38867 | 0.9971519 | 74880.03 | 4.543013 | 142.9427
| 98.01225 | 36.957 | 1.273066 | 91.47361 | 0.9973075 | 70025.84 | 5.075302 | 141.048
| 98.01225 | 35.956875 | 1.26507 | 84.63013 | 0.9962631 | 69515.34 | 5.864296 | 152.0208
| 98.01225 | 34.95675 | 1.257807 | 110.9275 | 0.9966291 | 81402.16 | 3.451717 | 134.4951
| 98.01225 | 33.95662 | 1.258901 | 114.6796 | 0.995979 | 85354.46 | 3.220862 | 136.5115
| 98.01225 | 32.9565 | 1.249081 | 111.9702 | 0.9952549 | 87364.07 | 3.352302 | 143.462
| 98.01225 | 31.95637 | 1.244673 | 110.4419 | 0.9968115 | 83570.16 | 3.466731 | 138.8948
| 98.01225 | 30.95625 | 1.241644 | 112.0806 | 0.9965195 | 90607.69 | 3.334273 | 149.0041
| 98.01225 | 29.95613 | 1.244158 | 113.8133 | 0.9959937 | 85239.25 | 3.266974 | 137.4053
| 98.01225 | 28.956 | 1.232839 | 110.3313 | 0.9958473 | 83147.4 | 3.471928 | 138.29
| 98.01225 | 27.95587 | 1.228961 | 100.1302 | 0.9978238 | 69571.99 | 4.297679 | 127.3939
| 98.01225 | 26.95575 | 1.219987 | 98.73829 | 0.9952479 | 77803.08 | 4.304944 | 144.9708
| 98.01225 | 25.95562 | 1.215128 | 100.5059 | 0.995943 | 76503.91 | 4.182224 | 139.8312
| 98.01225 | 24.9555 | 1.22424 | 120.2425 | 0.9965276 | 85938.02 | 2.949722 | 130.8485
| 98.01225 | 23.95538 | 1.212264 | 111.5202 | 0.9956316 | 80776.16 | 3.417932 | 132.6601
| 98.01225 | 22.95525 | 1.215429 | 105.5083 | 0.9964 | 78765.94 | 3.805776 | 136.9603
| 98.01225 | 21.95513 | 1.2013 | 80.43187 | 0.9968238 | 64231.67 | 6.580096 | 148.2715
| 98.01225 | 20.955 | 1.193417 | 76.22207 | 0.9968654 | 64891.86 | 7.25311 | 158.675
| 98.01225 | 19.95487 | 1.187301 | 83.12319 | 0.9977535 | 72484.27 | 6.014577 | 161.7513
| 98.01225 | 18.95475 | 1.186616 | 90.01251 | 0.9960051 | 73160.73 | 5.172084 | 150.0144
| 98.01225 | 17.95462 | 1.188105 | 112.1464 | 0.9965454 | 83154.68 | 3.37149 | 135.9641
| 98.01225 | 16.9545 | 1.186995 | 114.6986 | 0.9971114 | 77514.6 | 3.270578 | 123.4349
| 98.01225 | 15.95438 | 1.167264 | 100.8872 | 0.9969716 | 76523.43 | 4.157909 | 139.3268
| 98.01225 | 14.95425 | 1.171318 | 104.8348 | 0.9974346 | 79315.13 | 3.851311 | 138.8997
| 98.01225 | 13.954125 | 1.157632 | 98.58592 | 0.9968398 | 78142.71 | 4.321991 | 145.891
| 98.01225 | 12.954 | 1.153126 | 98.69011 | 0.9976699 | 87103.5 | 4.239446 | 163.4292
| 98.01225 | 11.95387 | 1.149034 | 90.08257 | 0.9964107 | 71978.65 | 5.185013 | 147.4146
| 98.01225 | 10.95375 | 1.144396 | 97.71153 | 0.9966537 | 80306.67 | 4.371299 | 151.5318
| 98.01225 | 9.953625 | 1.147433 | 105.9731 | 0.9970464 | 77086.72 | 3.791488 | 133.3221
| 98.01225 | 8.9535 | 1.145907 | 113.6167 | 0.9957694 | 81147.7 | 3.300233 | 130.7254
| 98.01225 | 7.953375 | 1.13961 | 123.1142 | 0.9944374 | 85036.74 | 2.820661 | 126.2337
| 98.01225 | 6.95325 | 1.122295 | 115.2674 | 0.9963248 | 82597.91 | 3.20685 | 131.1812
| 98.01225 | 5.953125 | 1.124751 | 124.5069 | 0.9956633 | 83969.91 | 2.77082 | 123.1317
| 98.01225 | 4.953 | 1.112581 | 114.9368 | 0.9962972 | 82469.65 | 3.224583 | 131.3617
| 98.01225 | 3.952875 | 1.113279 | 120.1754 | 0.9966087 | 86539.78 | 2.950293 | 131.8923
| 98.01225 | 2.95275 | 1.106949 | 117.7581 | 0.9939835 | 92177.51 | 3.029059 | 144.0486
| 98.01225 | 1.952625 | 1.096683 | 110.7695 | 0.9978385 | 80739.07 | 3.47005 | 133.5637
| 98.01225 | 0.9525 | 1.094806 | 113.3334 | 0.9955202 | 76491.86 | 3.345149 | 123.2673
| 98.01225 | 0 | 1.086525 | 106.6957 | 0.9964969 | 91390.1 | 3.644867 | 158.4082
| 99.01237 | 98.96475 | 1.594967 | 99.32807 | 0.9954662 | 89350.86 | 4.162593 | 166.7761
| 99.01237 | 97.96463 | 1.600912 | 114.9745 | 0.9958208 | 77653.39 | 3.25021 | 123.3398
| 99.01237 | 96.9645 | 1.58957 | 102.4846 | 0.9944695 | 79213.27 | 4.002909 | 142.0194
| 99.01237 | 95.964375 | 1.577829 | 87.64043 | 0.9970775 | 70763.78 | 5.480162 | 149.1697
| 99.01237 | 94.96425 | 1.586551 | 90.89204 | 0.9980531 | 62543.66 | 5.277344 | 126.8305
| 99.01237 | 93.96412 | 1.567418 | 91.55478 | 0.9959621 | 70908.32 | 5.045051 | 142.6993
| 99.01237 | 92.964 | 1.559308 | 97.39084 | 0.9977197 | 80672.28 | 4.399811 | 152.8022
| 99.01237 | 91.96387 | 1.556091 | 100.5317 | 0.9966935 | 76935.45 | 4.179744 | 140.6217
| 99.01237 | 90.96375 | 1.549209 | 95.92593 | 0.9965392 | 79120.25 | 4.53341 | 152.122
| 99.01237 | 89.96363 | 1.543498 | 89.21055 | 0.9982243 | 72970.72 | 5.275307 | 151.0808
| 99.01237 | 88.9635 | 1.550559 | 98.04314 | 0.9963932 | 66600.68 | 4.503089 | 124.6192
| 99.01237 | 87.963375 | 1.538144 | 92.81842 | 0.9973713 | 69039.17 | 4.955108 | 136.9068
| 99.01237 | 86.96325 | 1.529723 | 103.8432 | 0.9961318 | 79334.83 | 3.913386 | 140.3128
| 99.01237 | 85.96312 | 1.528429 | 96.09214 | 0.9962126 | 70101.24 | 4.624128 | 134.0321
| 99.01237 | 84.963 | 1.519442 | 109.1972 | 0.9978153 | 84150.88 | 3.540416 | 141.599
| 99.01237 | 83.96287 | 1.515336 | 115.3496 | 0.99421 | 84328.21 | 3.185352 | 133.9441
| 99.01237 | 82.96275 | 1.524103 | 133.0262 | 0.9948582 | 84794.71 | 2.44424 | 116.109
| 99.01237 | 81.96263 | 1.506459 | 119.9404 | 0.9957836 | 90904.88 | 2.939398 | 139.2332
| 99.01237 | 80.9625 | 1.495918 | 111.8251 | 0.9965139 | 88659.3 | 3.35825 | 145.9376
| 99.01237 | 79.962375 | 1.487106 | 108.95 | 0.9975898 | 82435.81 | 3.565468 | 138.8924
| 99.01237 | 78.96225 | 1.490193 | 111.5748 | 0.997841 | 91570.36 | 3.362344 | 151.4358
| 99.01237 | 77.96212 | 1.480812 | 86.93032 | 0.9966542 | 72390.03 | 5.532401 | 153.9923
| 99.01237 | 76.962 | 1.481051 | 100.1379 | 0.996672 | 74694.73 | 4.232799 | 136.9547
| 99.01237 | 75.96188 | 1.473957 | 101.8773 | 0.9956845 | 78193.73 | 4.061863 | 141.0106
| 99.01237 | 74.96175 | 1.47563 | 110.2045 | 0.9961754 | 74372.71 | 3.54329 | 123.3154
| 99.01237 | 73.961625 | 1.461417 | 96.84289 | 0.9960962 | 76629.02 | 4.478532 | 145.6578
| 99.01237 | 72.9615 | 1.454955 | 90.15659 | 0.9960513 | 70714.84 | 5.194622 | 144.64
| 99.01237 | 71.96137 | 1.467335 | 113.6681 | 0.99608 | 75175.25 | 3.338347 | 120.7168
| 99.01237 | 70.96125 | 1.458629 | 120.0184 | 0.9959356 | 81511.7 | 2.979599 | 124.0293
| 99.01237 | 69.96112 | 1.43649 | 106.6239 | 0.9960285 | 82521.33 | 3.703011 | 142.2126
| 99.01237 | 68.961 | 1.443013 | 118.2299 | 0.9961904 | 87654.03 | 3.034095 | 135.9876
| 99.01237 | 67.96088 | 1.425132 | 97.98783 | 0.9960456 | 74365.15 | 4.406782 | 139.4729
| 99.01237 | 66.96075 | 1.423272 | 108.6592 | 0.9972764 | 86307.64 | 3.557165 | 146.1894
| 99.01237 | 65.960625 | 1.419926 | 113.1379 | 0.9962937 | 89822.75 | 3.280228 | 146.1706
| 99.01237 | 64.9605 | 1.411071 | 109.4613 | 0.9968422 | 88294.4 | 3.49613 | 148.6076
| 99.01237 | 63.96037 | 1.423333 | 123.6551 | 0.9965408 | 87183.19 | 2.795409 | 129.0179
| 99.01237 | 62.96025 | 1.41527 | 114.2822 | 0.9972927 | 73863.55 | 3.319214 | 117.905
| 99.01237 | 61.96012 | 1.395091 | 89.49222 | 0.9956518 | 72362.91 | 5.237611 | 149.2429
| 99.01237 | 60.96 | 1.399659 | 100.8597 | 0.9965914 | 68623.92 | 4.245219 | 124.667
| 99.01237 | 59.95988 | 1.386819 | 91.80949 | 0.9978246 | 75103.61 | 4.97116 | 150.9626
| 99.01237 | 58.95975 | 1.378928 | 89.41707 | 0.9971369 | 76857.17 | 5.190237 | 158.9993
| 99.01237 | 57.959625 | 1.386292 | 107.9547 | 0.9954495 | 75184.86 | 3.672026 | 127.4101
| 99.01237 | 56.9595 | 1.370171 | 95.48225 | 0.9958704 | 79212.72 | 4.567609 | 153.0457
| 99.01237 | 55.95937 | 1.363602 | 98.39197 | 0.9952816 | 83540.32 | 4.280093 | 156.7928
| 99.01237 | 54.95925 | 1.361438 | 101.1451 | 0.9974044 | 83026.47 | 4.083071 | 151.3273
| 99.01237 | 53.95913 | 1.356636 | 98.96984 | 0.996394 | 76910.27 | 4.30114 | 142.9063
| 99.01237 | 52.959 | 1.3556 | 104.6271 | 0.9965917 | 78841.45 | 3.865504 | 138.3123
| 99.01237 | 51.95888 | 1.358121 | 108.4333 | 0.9960378 | 72871.7 | 3.664259 | 122.8276
| 99.01237 | 50.95875 | 1.340707 | 91.74422 | 0.9966103 | 73682.88 | 4.989624 | 148.108
| 99.01237 | 49.95862 | 1.345629 | 111.6003 | 0.997027 | 75468.47 | 3.456158 | 123.5577
| 99.01237 | 48.9585 | 1.332603 | 107.9746 | 0.9959495 | 83415.26 | 3.611704 | 141.9422
| 99.01237 | 47.95837 | 1.327908 | 112.7196 | 0.9951492 | 87947.36 | 3.307901 | 143.4687
| 99.01237 | 46.95825 | 1.323602 | 109.7548 | 0.9947719 | 83201.78 | 3.500974 | 139.1353
| 99.01237 | 45.95813 | 1.314064 | 111.4139 | 0.9957131 | 85786.31 | 3.39377 | 141.4621
| 99.01237 | 44.958 | 1.320462 | 121.8937 | 0.9969845 | 98679.31 | 2.829049 | 149.5086
| 99.01237 | 43.957875 | 1.305771 | 111.4659 | 0.9967091 | 78253.62 | 3.442331 | 128.4295
| 99.01237 | 42.95775 | 1.306415 | 115.4707 | 0.9954307 | 80375.44 | 3.205954 | 127.2526
| 99.01237 | 41.95762 | 1.305004 | 106.7697 | 0.9974737 | 79948.98 | 3.718606 | 137.3939
| 99.01237 | 40.9575 | 1.292192 | 93.92259 | 0.9980993 | 71579.58 | 4.814742 | 140.2786
| 99.01237 | 39.95737 | 1.282725 | 85.06562 | 0.9962577 | 74334.4 | 5.721726 | 161.9384
| 99.01237 | 38.95725 | 1.282679 | 81.29384 | 0.9969845 | 65599.27 | 6.415997 | 149.7002
| 99.01237 | 37.95713 | 1.278782 | 96.84942 | 0.9969936 | 84423.47 | 4.406813 | 161.2532
| 99.01237 | 36.957 | 1.2698 | 92.3539 | 0.9966828 | 74163.21 | 4.922926 | 148.0626
| 99.01237 | 35.956875 | 1.279651 | 119.6919 | 0.9949405 | 81922.12 | 2.989176 | 125.0258
| 99.01237 | 34.95675 | 1.262792 | 115.7752 | 0.9963968 | 88261.3 | 3.151742 | 140.0364
| 99.01237 | 33.95662 | 1.262957 | 121.316 | 0.9958521 | 85378.64 | 2.901838 | 128.7437
| 99.01237 | 32.9565 | 1.250091 | 111.9768 | 0.9962755 | 86315.65 | 3.361601 | 141.6407
| 99.01237 | 31.95637 | 1.252118 | 116.697 | 0.9966241 | 82422.1 | 3.136457 | 129.2155
| 99.01237 | 30.95625 | 1.241398 | 110.4233 | 0.9964889 | 88047.32 | 3.440317 | 146.8016
| 99.01237 | 29.95613 | 1.242018 | 114.8765 | 0.9958475 | 84080.37 | 3.217044 | 134.1238
| 99.01237 | 28.956 | 1.254854 | 130.1721 | 0.9947081 | 80944.24 | 2.559953 | 113.1401
| 99.01237 | 27.95587 | 1.232913 | 101.9307 | 0.9959235 | 72972.75 | 4.109817 | 131.2328
| 99.01237 | 26.95575 | 1.225924 | 106.8835 | 0.9960801 | 80079.98 | 3.704288 | 137.4575
| 99.01237 | 25.95562 | 1.224952 | 111.8739 | 0.9965445 | 81831.43 | 3.394828 | 134.0378
| 99.01237 | 24.9555 | 1.21286 | 102.957 | 0.996905 | 85006.2 | 3.93493 | 152.2588
| 99.01237 | 23.95538 | 1.214351 | 112.9058 | 0.9971792 | 83876.25 | 3.327891 | 136.2442
| 99.01237 | 22.95525 | 1.207549 | 108.2779 | 0.9959977 | 77798.79 | 3.633162 | 131.5839
| 99.01237 | 21.95513 | 1.20969 | 87.82372 | 0.9951242 | 60993.45 | 5.645107 | 128.2744
| 99.01237 | 20.955
| 99.01237 | 19.95487 | 1.192306 | 81.71128 | 0.9974478 | 70214.31 | 6.251621 | 159.4559
| 99.01237 | 18.95475 | 1.192396 | 85.24983 | 0.9967175 | 72744.94 | 5.729335 | 158.0151
| 99.01237 | 17.95462 | 1.185625 | 103.5213 | 0.9956543 | 81576.4 | 3.915605 | 144.9307
| 99.01237 | 16.9545 | 1.188101 | 115.3652 | 0.9957257 | 80200.45 | 3.213541 | 127.0886
| 99.01237 | 15.95438 | 1.171315 | 102.8357 | 0.9972374 | 73288.5 | 4.045923 | 130.6154
| 99.01237 | 14.95425 | 1.171165 | 99.77268 | 0.9958892 | 73527.45 | 4.270156 | 135.2619
| 99.01237 | 13.954125 | 1.167104 | 104.6632 | 0.9939716 | 82472.75 | 3.823029 | 144.8993
| 99.01237 | 12.954 | 1.153212 | 101.7822 | 0.9963013 | 75693.23 | 4.09526 | 136.4812
| 99.01237 | 11.95387 | 1.152362 | 93.98062 | 0.9975763 | 72372.27 | 4.79535 | 141.7658
| 99.01237 | 10.95375 | 1.144809 | 97.69945 | 0.9984032 | 81961.94 | 4.365832 | 154.8649
| 99.01237 | 9.953625 | 1.141135 | 102.6224 | 0.9966296 | 85001.03 | 3.957279 | 152.7692
| 99.01237 | 8.9535 | 1.141864 | 109.7783 | 0.9965844 | 75352.09 | 3.562777 | 125.4971
| 99.01237 | 7.953375 | 1.137023 | 118.6787 | 0.9965285 | 83309.81 | 3.035063 | 128.3924
| 99.01237 | 6.95325 | 1.120391 | 112.2351 | 0.9963398 | 84390.55 | 3.358484 | 137.9735
| 99.01237 | 5.953125 | 1.123107 | 122.0291 | 0.995976 | 85729.99 | 2.869307 | 128.5129
| 99.01237 | 4.953 | 1.130821 | 132.4449 | 0.9979119 | 88866.86 | 2.458764 | 122.5546
| 99.01237 | 3.952875 | 1.117146 | 124.8669 | 0.9959024 | 86681.89 | 2.745347 | 126.9306
| 99.01237 | 2.95275 | 1.112295 | 124.6041 | 0.9955445 | 85317.4 | 2.760644 | 125.1016
| 99.01237 | 1.952625 | 1.100676 | 116.0642 | 0.9962725 | 83881.62 | 3.158993 | 132.3621
| 99.01237 | 0.9525 | 1.09266 | 105.2343 | 0.9955443 | 78635.91 | 3.821343 | 137.0876
| 99.01237 | 0 | 1.094916 | 107.8877 | 0.9946075 | 79071.44 | 3.641958 | 134.3109